## Materials
H2C material database
2026-09-10 snapshot. 96 relevant entries + six excluded. Single-grade headlines; compare test conditions.
Use the worksheet tabs below. Filter by MaterialID or GradeID to trace profiles and measurements. Coverage lists remaining gaps.
MaterialID | Original name | Family | H2C status | Representative grade | Nozzle guidance | Bed guidance | Chamber guidance | Printing evidence | Density kg/m³ | Tensile modulus XY GPa | Tensile strength XY MPa | Elongation at break XY % | Mechanical evidence | Measurement conditions | HDT 0.45 MPa °C | Thermal evidence | Price CAD/kg | Price evidence | Price basis | Best uses | Limitations | Full name | Original category | Scope | Abbreviation | Normalized name | Base polymer | Modifier / filler | Role | Identity source | H2C evidence | Identity notes | GradeIDs | Headline basis | Impact / toughness | Use evidence | Environmental evidence | Durability evidence | Fatigue / creep | Safety evidence | Printability rating 1–5 | Printability rubric
M001 | PLA | PLA | Officially listed family | G001-01 | 190-220C | 23-60C | Not required | P0133; Q00353 | 1240 | 2.865 | Not published | 8 | V000001; V000003; V000004 | Not published / Not published | 80 | V000008 | Not available in sampled Canadian market | Not applicable | No eligible grade-matched offer in sampled Canadian storefronts | Detailed display models and early prototypes; low-load indoor parts. | No transferable long-term allowable. Verify grade, conditioning and geometry. | Polylactic Acid | PLA | H2C-relevant | PLA | PLA | PLA | Unfilled / unspecified | Structural / functional / appearance | LOCAL-CANON | H2C-WIKI; H2C-MANUAL | Not applicable | G001-01; G001-02; G001-03 | Single-grade observations; not a polymer-family range | Not published | Q00271; Q00272; Q00274 | Q00001; Q00002; Q00003; Q00004; Q00005; Q00006; Q00275; Q00352 | Q00318 | Not published for selected grade in sampled sources | Q00320 | 1 | R-PRINT
M002 | PLA Basic | PLA | Official Bambu product | G002-01 | 190 - 230 °C | 35 - 45 °C | Not published | P0004 | 1240 | 2.58 | 35 | 12.2 | V000042; V000050; V000052; V000054 | Dried before testing (see preparation) / All the specimens were annealed and dried at 55 °C for 8 h before testing | 57 | V000048 | 27.99 | CA0001; CA0077 | 2 in-stock regular-price observation(s), before tax/shipping | Family context in Q00271, Q00272, Q00273, Q00274, Q00275, Q00276, Q00277 | No transferable long-term allowable. Verify grade, conditioning and geometry. | Polylactic Acid - Basic | PLA | H2C-relevant | PLA Basic | PLA Basic | PLA | Commercial variant / undisclosed | Structural / functional / appearance | LOCAL-CANON | H2C-WIKI; H2C-MANUAL | Not applicable | G002-01 | Single-grade observations; not a polymer-family range | See distinct impact records; no fracture-toughness substitution | Q00013 | Q00008; Q00009; Q00010; Q00011 | Q00318 | Not published for selected grade in sampled sources | Q00320 | Not published | R-PRINT
M003 | PLA Matte | PLA | Official Bambu product | G003-01 | 190 - 230 °C | 35 - 45 °C | Not published | P0005 | 1310 | 1.96 | 30 | 14.8 | V000063; V000071; V000073; V000075 | Dried before testing (see preparation) / All the specimens were annealed and dried at 55 °C for 8 h before testing | 58 | V000069 | 27.99 | CA0003; CA0079 | 2 in-stock regular-price observation(s), before tax/shipping | Family context in Q00271, Q00272, Q00273, Q00274, Q00275, Q00276, Q00277 | No transferable long-term allowable. Verify grade, conditioning and geometry. | Polylactic Acid - Matte | PLA | H2C-relevant | PLA Matte | PLA Matte | PLA | Commercial variant / undisclosed | Structural / functional / appearance | LOCAL-CANON | H2C-WIKI; H2C-MANUAL | Not applicable | G003-01 | Single-grade observations; not a polymer-family range | See distinct impact records; no fracture-toughness substitution | Q00020 | Q00015; Q00016; Q00017; Q00018 | Q00318 | Not published for selected grade in sampled sources | Q00320 | Not published | R-PRINT
M004 | PLA Lite | PLA | Theoretical | Not published | Not published | Not published | Not published | Not applicable | Not published | Not published | Not published | Not published | Not applicable | Not published | Not published | Not applicable | Not available in sampled Canadian market | Not applicable | No eligible grade-matched offer in sampled Canadian storefronts | Family context in Q00271, Q00272, Q00273, Q00274, Q00275, Q00276, Q00277 | Exact official TDS not located. Search lead PLA Pure is a different product and was rejected. | Polylactic Acid - Lite | PLA | H2C-relevant | PLA Lite | PLA Lite | PLA | Commercial variant / undisclosed | Structural / functional / appearance | LOCAL-CANON | H2C-WIKI; H2C-MANUAL | Exact official TDS not located. Search lead PLA Pure is a different product and was rejected. | Not published | Insufficient comparable data | Not published | Q00271; Q00272; Q00273; Q00274; Q00275; Q00276; Q00277 | Q00271; Q00272; Q00273; Q00274; Q00275; Q00276; Q00277 | Q00318 | Not published for selected grade in sampled sources | Q00320 | Not published | R-PRINT
M005 | PLA Basic Gradient | PLA | Official Bambu product | G005-01 | 190 - 230 °C | 35 - 45 °C | 25 - 45 °C | P0006 | 1240 | 2.58 | 36 | 15.2 | V000083; V000091; V000093; V000095 | Dried before testing (see preparation) / All the specimens were annealed and dried at 55 °C for 8 h ours before testing | 57 | V000089 | Not available in sampled Canadian market | Not applicable | No eligible grade-matched offer in sampled Canadian storefronts | Family context in Q00271, Q00272, Q00273, Q00274, Q00275, Q00276, Q00277 | No transferable long-term allowable. Verify grade, conditioning and geometry. | Polylactic Acid - Basic Gradient | PLA | H2C-relevant | PLA Basic Gradient | PLA Basic Gradient | PLA | Commercial variant / undisclosed | Structural / functional / appearance | LOCAL-CANON | H2C-WIKI; H2C-MANUAL | Not applicable | G005-01 | Single-grade observations; not a polymer-family range | See distinct impact records; no fracture-toughness substitution | Q00027 | Q00022; Q00023; Q00024; Q00025 | Q00318 | Not published for selected grade in sampled sources | Q00320 | Not published | R-PRINT
M006 | PLA Tough+ | PLA | Official Bambu product | G006-01 | 220 -250 °C | 35 -65 °C | 25 – 45 °C | P0007 | 1210 | 1.86 | 34.9 | 9.4 | V000104; V000111; V000113; V000115 | Not published / Not published | 61 | V000109 | 26.99 | CA0008 | 1 in-stock regular-price observation(s), before tax/shipping | Family context in Q00271, Q00272, Q00273, Q00274, Q00275, Q00276, Q00277 | No transferable long-term allowable. Verify grade, conditioning and geometry. | Polylactic Acid - Tough+ | PLA | H2C-relevant | PLA Tough+ | PLA Tough+ | PLA | Commercial variant / undisclosed | Structural / functional / appearance | LOCAL-CANON | H2C-WIKI; H2C-MANUAL | Not applicable | G006-01 | Single-grade observations; not a polymer-family range | See distinct impact records; no fracture-toughness substitution | Q00271; Q00272; Q00273; Q00274; Q00275; Q00276; Q00277 | Q00271; Q00272; Q00273; Q00274; Q00275; Q00276; Q00277 | Q00318 | Not published for selected grade in sampled sources | Q00320 | Not published | R-PRINT
M007 | PLA Translucent | PLA | Official Bambu product | G007-01 | 200 -240 °C | 35 -65 °C | 25 -45°C | P0008 | 1220 | 2.88 | 55.4 | 11 | V000124; V000131; V000133; V000135 | Not published / Not published | 60 | V000129 | 29.99 | CA0009 | 1 in-stock regular-price observation(s), before tax/shipping | Family context in Q00271, Q00272, Q00273, Q00274, Q00275, Q00276, Q00277 | No transferable long-term allowable. Verify grade, conditioning and geometry. | Polylactic Acid - Translucent | PLA | H2C-relevant | PLA Translucent | PLA Translucent | PLA | Commercial variant / undisclosed | Structural / functional / appearance | LOCAL-CANON | H2C-WIKI; H2C-MANUAL | Not applicable | G007-01 | Single-grade observations; not a polymer-family range | See distinct impact records; no fracture-toughness substitution | Q00271; Q00272; Q00273; Q00274; Q00275; Q00276; Q00277 | Q00271; Q00272; Q00273; Q00274; Q00275; Q00276; Q00277 | Q00318 | Not published for selected grade in sampled sources | Q00320 | Not published | R-PRINT
M008 | PLA Silk | PLA | Theoretical | Not published | Not published | Not published | Not published | Not applicable | Not published | Not published | Not published | Not published | Not applicable | Not published | Not published | Not applicable | Not available in sampled Canadian market | Not applicable | No eligible grade-matched offer in sampled Canadian storefronts | Family context in Q00271, Q00272, Q00273, Q00274, Q00275, Q00276, Q00277 | Original product retained; current Silk+ is not substituted. | Polylactic Acid - Silk | PLA | H2C-relevant | PLA Silk | PLA Silk | PLA | Commercial variant / undisclosed | Structural / functional / appearance | LOCAL-CANON | H2C-WIKI; H2C-MANUAL | Original product retained; current Silk+ is not substituted. | Not published | Insufficient comparable data | Not published | Q00271; Q00272; Q00273; Q00274; Q00275; Q00276; Q00277 | Q00271; Q00272; Q00273; Q00274; Q00275; Q00276; Q00277 | Q00318 | Not published for selected grade in sampled sources | Q00320 | Not published | R-PRINT
M009 | PLA Silk+ | PLA | Official Bambu product | G009-01 | 210 - 240 °C | 35 - 45 °C | 25 - 45 °C | P0009 | 1270 | 2.13 | 33 | 2.8 | V000144; V000151; V000153; V000155 | Dried before testing (see preparation) / All the specimens were annealed and dried at 55 °C for 8 h before testing | 60 | V000149 | 30.99 | CA0010; CA0074 | 2 in-stock regular-price observation(s), before tax/shipping | Family context in Q00271, Q00272, Q00273, Q00274, Q00275, Q00276, Q00277 | No transferable long-term allowable. Verify grade, conditioning and geometry. | Polylactic Acid - Silk+ | PLA | H2C-relevant | PLA Silk+ | PLA Silk+ | PLA | Commercial variant / undisclosed | Structural / functional / appearance | LOCAL-CANON | H2C-WIKI; H2C-MANUAL | Not applicable | G009-01 | Single-grade observations; not a polymer-family range | See distinct impact records; no fracture-toughness substitution | Q00031 | Q00271; Q00272; Q00273; Q00274; Q00275; Q00276; Q00277 | Q00318 | Not published for selected grade in sampled sources | Q00320 | Not published | R-PRINT
M010 | PLA Silk Dual Color | PLA | Official Bambu product | G010-01 | 210 -240 °C | 35 - 45°C | 25 -45 °C | P0010 | 1320 | 1.83 | 27 | 3.5 | V000164; V000172; V000174; V000176 | Dried before testing (see preparation) / All the specimens were annealed and dried at 55 °C for 8 h before testing | 53 | V000170 | 31.99 | CA0012; CA0075 | 2 in-stock regular-price observation(s), before tax/shipping | Family context in Q00271, Q00272, Q00273, Q00274, Q00275, Q00276, Q00277 | Current Bambu page redirects to PLA Silk Multi-Color. Original identity retained. | Polylactic Acid - Silk Dual Color | PLA | H2C-relevant | PLA Silk Dual Color | PLA Silk Dual Color | PLA | Commercial variant / undisclosed | Structural / functional / appearance | LOCAL-CANON | H2C-WIKI; H2C-MANUAL | Current Bambu page redirects to PLA Silk Multi-Color. Original identity retained. | G010-01 | Single-grade observations; not a polymer-family range | See distinct impact records; no fracture-toughness substitution | Q00033 | Q00271; Q00272; Q00273; Q00274; Q00275; Q00276; Q00277 | Q00318 | Not published for selected grade in sampled sources | Q00320 | Not published | R-PRINT
M011 | PLA Metal | PLA | Official Bambu product | G011-01 | 190 - 230 °C | 35 - 45 °C | Not published | P0011 | 1250 | 2.01 | 34 | 14.7 | V000184; V000191; V000193; V000195 | Dried before testing (see preparation) / All the specimens were annealed and dried at 55 °C for 8 h before testing | 62 | V000189 | 31.99 | CA0013 | 1 in-stock regular-price observation(s), before tax/shipping | Family context in Q00271, Q00272, Q00273, Q00274, Q00275, Q00276, Q00277 | No transferable long-term allowable. Verify grade, conditioning and geometry. | Polylactic Acid - Metal-Effect | PLA | H2C-relevant | PLA Metal | PLA Metal | PLA | Commercial variant / undisclosed | Structural / functional / appearance | LOCAL-CANON | H2C-WIKI; H2C-MANUAL | Not applicable | G011-01 | Single-grade observations; not a polymer-family range | See distinct impact records; no fracture-toughness substitution | Q00040 | Q00035; Q00036; Q00037; Q00038 | Q00318 | Not published for selected grade in sampled sources | Q00320 | Not published | R-PRINT
M012 | PLA Marble | PLA | Official Bambu product | G012-01 | 190 - 230 °C | 35 - 45 °C | Not published | P0012 | 1220 | 2.33 | 33 | 6.7 | V000204; V000211; V000213; V000215 | Dried before testing (see preparation) / All the specimens were annealed and dried at 55 °C for 8 h before testing | 56 | V000209 | 31.99 | CA0015 | 1 in-stock regular-price observation(s), before tax/shipping | Family context in Q00271, Q00272, Q00273, Q00274, Q00275, Q00276, Q00277 | No transferable long-term allowable. Verify grade, conditioning and geometry. | Polylactic Acid - Marble-Effect | PLA | H2C-relevant | PLA Marble | PLA Marble | PLA | Commercial variant / undisclosed | Structural / functional / appearance | LOCAL-CANON | H2C-WIKI; H2C-MANUAL | Not applicable | G012-01 | Single-grade observations; not a polymer-family range | See distinct impact records; no fracture-toughness substitution | Q00047 | Q00042; Q00043; Q00044; Q00045 | Q00318 | Not published for selected grade in sampled sources | Q00320 | Not published | R-PRINT
M013 | PLA Sparkle | PLA | Official Bambu product | G013-01 | 190 - 230 °C | 35 - 45 °C | Not published | P0013 | 1260 | 1.94 | 39 | 11.7 | V000224; V000232; V000234; V000236 | Not published / Not published | 55 | V000230 | 31.99 | CA0016 | 1 in-stock regular-price observation(s), before tax/shipping | Family context in Q00271, Q00272, Q00273, Q00274, Q00275, Q00276, Q00277 | No transferable long-term allowable. Verify grade, conditioning and geometry. | Polylactic Acid - Sparkle | PLA | H2C-relevant | PLA Sparkle | PLA Sparkle | PLA | Commercial variant / undisclosed | Structural / functional / appearance | LOCAL-CANON | H2C-WIKI; H2C-MANUAL | Not applicable | G013-01 | Single-grade observations; not a polymer-family range | See distinct impact records; no fracture-toughness substitution | Q00271; Q00272; Q00273; Q00274; Q00275; Q00276; Q00277 | Q00271; Q00272; Q00273; Q00274; Q00275; Q00276; Q00277 | Q00318 | Not published for selected grade in sampled sources | Q00320 | Not published | R-PRINT
M014 | PLA Wood | PLA | Official Bambu product | G014-01 | 190 - 240 °C | 35 - 45 °C | 25 - 45 °C | P0014 | 1210 | 2.36 | 26 | 15.3 | V000244; V000251; V000253; V000255 | Dried before testing (see preparation) / All the specimens were annealed and dried at 55 °C for 8 h before testing | 60 | V000249 | 31.99 | CA0018 | 1 in-stock regular-price observation(s), before tax/shipping | Family context in Q00271, Q00272, Q00273, Q00274, Q00275, Q00276, Q00277 | No transferable long-term allowable. Verify grade, conditioning and geometry. | Polylactic Acid - Wood-Effect / Wood-Filled | PLA | H2C-relevant | PLA Wood | PLA Wood | PLA | Commercial variant / undisclosed | Structural / functional / appearance | LOCAL-CANON | H2C-WIKI; H2C-MANUAL | Not applicable | G014-01 | Single-grade observations; not a polymer-family range | See distinct impact records; no fracture-toughness substitution | Q00055 | Q00050; Q00051; Q00052; Q00053 | Q00318 | Not published for selected grade in sampled sources | Q00320 | Not published | R-PRINT
M015 | PLA Galaxy | PLA | Official Bambu product | G015-01 | 190 - 230 °C | 35 - 45°C | Not published | P0015 | 1190 | 1.54 | 26 | 9.3 | V000264; V000271; V000273; V000275 | Dried before testing (see preparation) / All the specimens were annealed and dried at 55 °C for 8 h before testing | 55 | V000269 | 31.99 | CA0019; CA0087 | 2 in-stock regular-price observation(s), before tax/shipping | Family context in Q00271, Q00272, Q00273, Q00274, Q00275, Q00276, Q00277 | No transferable long-term allowable. Verify grade, conditioning and geometry. | Polylactic Acid - Galaxy-Effect | PLA | H2C-relevant | PLA Galaxy | PLA Galaxy | PLA | Commercial variant / undisclosed | Structural / functional / appearance | LOCAL-CANON | H2C-WIKI; H2C-MANUAL | Not applicable | G015-01 | Single-grade observations; not a polymer-family range | See distinct impact records; no fracture-toughness substitution | Q00057 | Q00271; Q00272; Q00273; Q00274; Q00275; Q00276; Q00277 | Q00318 | Not published for selected grade in sampled sources | Q00320 | Not published | R-PRINT
M016 | PLA Glow | PLA | Official Bambu product | G016-01 | 190 - 230 °C | 35 - 45 °C | 25 - 45 °C | P0016 | 1260 | 2.03 | 32 | 8.6 | V000283; V000290; V000292; V000294 | Dried before testing (see preparation) / All the specimens were annealed and dried at 55 °C for 8 h before testing | 55 | V000288 | 31.99 | CA0020 | 1 in-stock regular-price observation(s), before tax/shipping | Family context in Q00271, Q00272, Q00273, Q00274, Q00275, Q00276, Q00277 | No transferable long-term allowable. Verify grade, conditioning and geometry. | Polylactic Acid - Glow-in-the-Dark | PLA | H2C-relevant | PLA Glow | PLA Glow | PLA | Commercial variant / undisclosed | Structural / functional / appearance | LOCAL-CANON | H2C-WIKI; H2C-MANUAL | Not applicable | G016-01 | Single-grade observations; not a polymer-family range | See distinct impact records; no fracture-toughness substitution | Q00064 | Q00059; Q00060; Q00061; Q00062 | Q00318 | Not published for selected grade in sampled sources | Q00320 | Not published | R-PRINT
M017 | PLA Aero | PLA | Official Bambu product | G017-01 | 210 - 260 °C | 35 - 45 °C | 25 - 45 °C | P0017 | 1210 | 1.35 | 24 | 2.6 | V000303; V000310; V000312; V000314 | Dried before testing (see preparation) / All the specimens were annealed and dried at 55 °C for8 h before testing | 53 | V000308 | 57.99 | CA0021 | 1 in-stock regular-price observation(s), before tax/shipping | Family context in Q00271, Q00272, Q00273, Q00274, Q00275, Q00276, Q00277 | No transferable long-term allowable. Verify grade, conditioning and geometry. | Lightweight / Foaming Polylactic Acid | PLA | H2C-relevant | PLA Aero | PLA Aero | PLA | Foaming | Structural / functional / appearance | LOCAL-CANON | H2C-WIKI; H2C-MANUAL | Not applicable | G017-01 | Single-grade observations; not a polymer-family range | See distinct impact records; no fracture-toughness substitution | Q00066 | Q00271; Q00272; Q00273; Q00274; Q00275; Q00276; Q00277 | Q00318 | Not published for selected grade in sampled sources | Q00320 | Not published | R-PRINT
M018 | PLA-CF | PLA | Official Bambu product | G018-01 | 210 - 240 °C | 35 - 45 °C | 25 - 45 °C | P0018 | 1220 | 2.79 | 38 | 8.4 | V000323; V000331; V000333; V000335 | Dried before testing (see preparation) / All the specimens were annealed and dried at 55 °C for 8 h before testing | 55 | V000329 | 40.99 | CA0025 | 1 in-stock regular-price observation(s), before tax/shipping | Family context in Q00271, Q00272, Q00273, Q00274, Q00275, Q00276, Q00277 | No transferable long-term allowable. Verify grade, conditioning and geometry. | Carbon-Fiber-Reinforced Polylactic Acid | PLA | H2C-relevant | PLA-CF | PLA-CF | PLA | Carbon fibre | Structural / functional / appearance | LOCAL-CANON | H2C-WIKI; H2C-MANUAL | Not applicable | G018-01 | Single-grade observations; not a polymer-family range | See distinct impact records; no fracture-toughness substitution | Q00073 | Q00068; Q00069; Q00070; Q00071 | Q00318 | Not published for selected grade in sampled sources | Q00320 | Not published | R-PRINT
M019 | PLA-GF | PLA | Officially listed family | G019-01 | 210-230 (°C) | 25-60 (°C) | Ambient temperature | P0019 | 1337 | 3.79385 | 50.09 | 2.77 | V000344; V000354; V000356; V000358 | Not published / Not published | 75.5 | V000350 | Not available in sampled Canadian market | Not applicable | No eligible grade-matched offer in sampled Canadian storefronts | Family context in Q00271, Q00272, Q00273, Q00274, Q00275, Q00276, Q00277 | No transferable long-term allowable. Verify grade, conditioning and geometry. | Glass-Fiber-Reinforced Polylactic Acid | PLA | H2C-relevant | PLA-GF | PLA-GF | PLA | Glass fibre | Structural / functional / appearance | LOCAL-CANON | H2C-WIKI; H2C-MANUAL | Not applicable | G019-01; G019-02 | Single-grade observations; not a polymer-family range | See distinct impact records; no fracture-toughness substitution | Q00271; Q00272; Q00273; Q00274; Q00275; Q00276; Q00277 | Q00074; Q00075; Q00076; Q00077; Q00078 | Q00319 | Not published for selected grade in sampled sources | Q00320 | Not published | R-PRINT
M020 | PETG | PETG | Officially listed family | G020-01 | Not published | Not published | Not published | P0021; Q00354 | 1280 | 1.4 | Not published | 8 | V000382; V000384; V000385 | Not published / Not published | 70 | V000389 | Not available in sampled Canadian market | Not applicable | No eligible grade-matched offer in sampled Canadian storefronts | Holders, brackets and general functional parts; favourable interlayer bonding. | No transferable long-term allowable. Verify grade, conditioning and geometry. | Polyethylene Terephthalate Glycol-Modified | PETG | H2C-relevant | PETG | PETG | PETG | Unfilled / unspecified | Structural / functional / appearance | LOCAL-CANON | H2C-WIKI; H2C-MANUAL | Not applicable | G020-01; G020-02; G020-03 | Single-grade observations; not a polymer-family range | Not published | Q00278; Q00280 | Q00079; Q00080; Q00081; Q00082; Q00083; Q00084 | Q00318 | Not published for selected grade in sampled sources | Q00320 | 2 | R-PRINT
M021 | PETG Basic | PETG | Official Bambu product | G021-01 | 230 - 260 °C | 65 - 75 °C | Not published | P0024 | 1250 | 2.78 | 51 | 9.5 | V000423; V000431; V000433; V000435 | Not published / Not published | 71 | V000429 | 24.99 | CA0027 | 1 in-stock regular-price observation(s), before tax/shipping | Family context in Q00278, Q00279, Q00280, Q00281 | Current page describes all-new PETG Basic; older Basic data must remain separate. | Polyethylene Terephthalate Glycol-Modified - Basic | PETG | H2C-relevant | PETG Basic | PETG Basic | PETG | Commercial variant / undisclosed | Structural / functional / appearance | LOCAL-CANON | H2C-WIKI; H2C-MANUAL | Current page describes all-new PETG Basic; older Basic data must remain separate. | G021-01 | Single-grade observations; not a polymer-family range | See distinct impact records; no fracture-toughness substitution | Q00278; Q00279; Q00280; Q00281 | Q00086; Q00087; Q00088; Q00089 | Q00318 | Not published for selected grade in sampled sources | Q00320 | Not published | R-PRINT
M022 | PETG HF | PETG | Official Bambu product | G022-01 | 230 - 260 °C | 65 - 75 °C | Not published | P0025 | 1280 | 1.81 | 34 | 8.6 | V000443; V000451; V000453; V000455 | Dried before testing (see preparation) / All the specimens were annealed and dried at 75 °C for 8 h before testing | 69 | V000449 | Not available in sampled Canadian market | Not applicable | No eligible grade-matched offer in sampled Canadian storefronts | Family context in Q00278, Q00279, Q00280, Q00281 | No transferable long-term allowable. Verify grade, conditioning and geometry. | Polyethylene Terephthalate Glycol-Modified - High Flow | PETG | H2C-relevant | PETG HF | PETG HF | PETG | Commercial variant / undisclosed | Structural / functional / appearance | LOCAL-CANON | H2C-WIKI; H2C-MANUAL | Not applicable | G022-01 | Single-grade observations; not a polymer-family range | See distinct impact records; no fracture-toughness substitution | Q00092 | Q00278; Q00279; Q00280; Q00281 | Q00318 | Not published for selected grade in sampled sources | Q00320 | Not published | R-PRINT
M023 | PETG Translucent | PETG | Official Bambu product | G023-01 | 230 - 270 °C | 65 - 75 °C | 35 - 50 °C | P0026 | 1250 | 1.42 | 33 | 8.2 | V000463; V000471; V000473; V000475 | Dried before testing (see preparation) / All the specimens were annealed and dried at 65 °C for 8 h before testing | 74 | V000469 | 25.99 | CA0033 | 1 in-stock regular-price observation(s), before tax/shipping | Family context in Q00278, Q00279, Q00280, Q00281 | No transferable long-term allowable. Verify grade, conditioning and geometry. | Polyethylene Terephthalate Glycol-Modified - Translucent | PETG | H2C-relevant | PETG Translucent | PETG Translucent | PETG | Commercial variant / undisclosed | Structural / functional / appearance | LOCAL-CANON | H2C-WIKI; H2C-MANUAL | Not applicable | G023-01 | Single-grade observations; not a polymer-family range | See distinct impact records; no fracture-toughness substitution | Q00099 | Q00094; Q00095; Q00096; Q00097 | Q00318 | Not published for selected grade in sampled sources | Q00320 | Not published | R-PRINT
M024 | PETG-CF | PETG | Official Bambu product | G024-01 | 240 - 270 °C | 65 - 75 °C | Not published | P0027 | 1250 | 2.46 | 35 | 10.4 | V000484; V000492; V000494; V000496 | Dried before testing (see preparation) / All the specimens were annealed and dried at 65 °C for 8 h before testing | 74 | V000490 | 40.99 | CA0036 | 1 in-stock regular-price observation(s), before tax/shipping | Family context in Q00278, Q00279, Q00280, Q00281 | No transferable long-term allowable. Verify grade, conditioning and geometry. | Carbon-Fiber-Reinforced PETG | PETG | H2C-relevant | PETG-CF | PETG-CF | PETG | Carbon fibre | Structural / functional / appearance | LOCAL-CANON | H2C-WIKI; H2C-MANUAL | Not applicable | G024-01 | Single-grade observations; not a polymer-family range | See distinct impact records; no fracture-toughness substitution | Q00106 | Q00101; Q00102; Q00103; Q00104 | Q00318 | Not published for selected grade in sampled sources | Q00320 | Not published | R-PRINT
M025 | PETG-GF | PETG | Officially listed family | G025-01 | Not published | Not published | Not published | P0028 | 1260 | Not published | Not published | Not published | V000505 | Not published / Not published | Not published | Not applicable | Not available in sampled Canadian market | Not applicable | No eligible grade-matched offer in sampled Canadian storefronts | Family context in Q00278, Q00279, Q00280, Q00281 | No transferable long-term allowable. Verify grade, conditioning and geometry. | Glass-Fiber-Reinforced PETG | PETG | H2C-relevant | PETG-GF | PETG-GF | PETG | Glass fibre | Structural / functional / appearance | LOCAL-CANON | H2C-WIKI; H2C-MANUAL | Not applicable | G025-01 | Single-grade observations; not a polymer-family range | Not published | Q00278; Q00279; Q00280; Q00281 | Q00278; Q00279; Q00280; Q00281 | Q00318 | Not published for selected grade in sampled sources | Q00320 | Not published | R-PRINT
M026 | PETG-ESD | PETG | Theoretical | G026-01 | 230-260C | 60-90C | Not required | P0134 | 1280 | 1.8 | Not published | 13 | V000510; V000512; V000513 | Not published / Not published | 75 | V000517 | Not available in sampled Canadian market | Not applicable | No eligible grade-matched offer in sampled Canadian storefronts | Family context in Q00278, Q00279, Q00280, Q00281 | No transferable long-term allowable. Verify grade, conditioning and geometry. | Electrostatic-Dissipative PETG | PETG | H2C-relevant | PETG-ESD | PETG-ESD | PETG | ESD formulation | Structural / functional / appearance | LOCAL-CANON | H2C-WIKI; H2C-MANUAL | Not applicable | G026-01; G026-02; G026-03 | Single-grade observations; not a polymer-family range | Not published | Q00278; Q00279; Q00280; Q00281 | Q00107; Q00108; Q00109; Q00110; Q00111 | Q00318 | Not published for selected grade in sampled sources | Q00320 | Not published | R-PRINT
M027 | ABS | ABS | Official Bambu product | G027-01 | 240 - 270 °C | 80 - 100 °C | 45 - 60 °C | P0032; Q00355 | 1050 | 2.2 | 33 | 10.5 | V000546; V000554; V000556; V000558 | Dried before testing (see preparation) / All the specimens were annealed and dried at 80 °C for 12 h before testing | 87 | V000552 | 29.99 | CA0037; CA0069 | 2 in-stock regular-price observation(s), before tax/shipping | Economical technical housings and parts that benefit from acetone finishing. | No transferable long-term allowable. Verify grade, conditioning and geometry. | Acrylonitrile Butadiene Styrene | ABS | H2C-relevant | ABS | ABS | ABS | Unfilled / unspecified | Structural / functional / appearance | LOCAL-CANON | H2C-WIKI; H2C-MANUAL | Not applicable | G027-01 | Single-grade observations; not a polymer-family range | See distinct impact records; no fracture-toughness substitution | Q00118; Q00282; Q00285 | Q00113; Q00114; Q00115; Q00116; Q00283; Q00349 | Q00318 | Not published for selected grade in sampled sources | Q00320 | 4 | R-PRINT
M028 | ABS-GF | ABS | Official Bambu product | G028-01 | 240 - 280 °C | 80 -100 °C | 45 - 60 °C | P0033 | 1080 | 3.16 | 36 | 1.2 | V000567; V000575; V000577; V000579 | Dried before testing (see preparation) / All the specimens were annealed and dried at 80 °C for 12 h before testing | 99 | V000573 | 38.99 | CA0040 | 1 in-stock regular-price observation(s), before tax/shipping | Family context in Q00282, Q00283, Q00284, Q00285 | No transferable long-term allowable. Verify grade, conditioning and geometry. | Glass-Fiber-Reinforced Acrylonitrile Butadiene Styrene | ABS | H2C-relevant | ABS-GF | ABS-GF | ABS | Glass fibre | Structural / functional / appearance | LOCAL-CANON | H2C-WIKI; H2C-MANUAL | Not applicable | G028-01 | Single-grade observations; not a polymer-family range | See distinct impact records; no fracture-toughness substitution | Q00120 | Q00282; Q00283; Q00284; Q00285 | Q00318 | Not published for selected grade in sampled sources | Q00320 | Not published | R-PRINT
M029 | ABS-CF | ABS | Officially listed family | G029-01 | 220-240C | 100-110C | Recommended | P0135 | 1110 | 5.21 | Not published | 2 | V000587; V000589; V000590 | Not published / Not published | 76 | V000594 | Not available in sampled Canadian market | Not applicable | No eligible grade-matched offer in sampled Canadian storefronts | Family context in Q00282, Q00283, Q00284, Q00285 | No transferable long-term allowable. Verify grade, conditioning and geometry. | Carbon-Fiber-Reinforced Acrylonitrile Butadiene Styrene | ABS | H2C-relevant | ABS-CF | ABS-CF | ABS | Carbon fibre | Structural / functional / appearance | LOCAL-CANON | H2C-WIKI; H2C-MANUAL | Not applicable | G029-01; G029-02 | Single-grade observations; not a polymer-family range | Not published | Q00282; Q00283; Q00284; Q00285 | Q00282; Q00283; Q00284; Q00285 | Q00318 | Not published for selected grade in sampled sources | Q00320 | Not published | R-PRINT
M030 | ABS-ESD | ABS | Theoretical | G030-01 | 220-240°C | 100-110°C | Recommended | P0136 | 1090 | 2.13 | Not published | 4 | V000596; V000598; V000599 | Not published / Not published | 97 | V000603 | Not available in sampled Canadian market | Not applicable | No eligible grade-matched offer in sampled Canadian storefronts | Family context in Q00282, Q00283, Q00284, Q00285 | No transferable long-term allowable. Verify grade, conditioning and geometry. | Electrostatic-Dissipative Acrylonitrile Butadiene Styrene | ABS | H2C-relevant | ABS-ESD | ABS-ESD | ABS | ESD formulation | Structural / functional / appearance | LOCAL-CANON | H2C-WIKI; H2C-MANUAL | Not applicable | G030-01; G030-02 | Single-grade observations; not a polymer-family range | Not published | Q00282; Q00283; Q00284; Q00285 | Q00282; Q00283; Q00284; Q00285 | Q00318 | Not published for selected grade in sampled sources | Q00320 | Not published | R-PRINT
M031 | ASA | ASA | Official Bambu product | G031-01 | 240 - 270 °C | 80 - 100 °C | 45 - 60 °C | P0038; Q00356 | 1050 | 2.45 | 37 | 9.2 | V000612; V000620; V000622; V000624 | Dried before testing (see preparation) / All the specimens were annealed and dried at 80 °C for 12 h before testing | 100 | V000618 | 38.99 | CA0041; CA0090; CA0104 | 3 in-stock regular-price observation(s), before tax/shipping | Weather-exposed covers, brackets and outdoor technical components. | No transferable long-term allowable. Verify grade, conditioning and geometry. | Acrylonitrile Styrene Acrylate | ASA | H2C-relevant | ASA | ASA | ASA | Unfilled / unspecified | Structural / functional / appearance | LOCAL-CANON | H2C-WIKI; H2C-MANUAL | Not applicable | G031-01 | Single-grade observations; not a polymer-family range | See distinct impact records; no fracture-toughness substitution | Q00127; Q00286; Q00289 | Q00122; Q00123; Q00124; Q00125; Q00287; Q00350 | Q00345 | Original fatigue-study records available; grade-specific | Q00320 | 4 | R-PRINT
M032 | ASA Aero | ASA | Official Bambu product | G032-01 | 240 - 28 0 °C | 80 - 90 °C | 45 - 60 °C | P0039 | 990 | 2.01 | 32 | 1.6 | V000633; V000641; V000643; V000645 | Dried before testing (see preparation) / All the specimens were annealed and dried at 80 °C for 12 h before testing | 85 | V000639 | 63.99 | CA0043 | 1 in-stock regular-price observation(s), before tax/shipping | Family context in Q00286, Q00287, Q00288, Q00289 | No transferable long-term allowable. Verify grade, conditioning and geometry. | Lightweight / Foaming Acrylonitrile Styrene Acrylate | ASA | H2C-relevant | ASA Aero | ASA Aero | ASA | Foaming | Structural / functional / appearance | LOCAL-CANON | H2C-WIKI; H2C-MANUAL | Not applicable | G032-01 | Single-grade observations; not a polymer-family range | See distinct impact records; no fracture-toughness substitution | Q00134 | Q00129; Q00130; Q00131; Q00132 | Q00318 | Not published for selected grade in sampled sources | Q00320 | Not published | R-PRINT
M033 | ASA-CF | ASA | Official Bambu product | G033-01 | 250 - 280 °C | 80 - 100°C | 45 - 60 °C | P0040 | 1020 | 4.2 | 34 | 9.6 | V000653; V000659; V000661; V000663 | Dried before testing (see preparation) / All the specimens were annealed and dried at 80 °C for 12 h before testing | 110 | V000657 | Not available in sampled Canadian market | Not applicable | No eligible grade-matched offer in sampled Canadian storefronts | Family context in Q00286, Q00287, Q00288, Q00289 | No transferable long-term allowable. Verify grade, conditioning and geometry. | Carbon-Fiber-Reinforced Acrylonitrile Styrene Acrylate | ASA | H2C-relevant | ASA-CF | ASA-CF | ASA | Carbon fibre | Structural / functional / appearance | LOCAL-CANON | H2C-WIKI; H2C-MANUAL | Not applicable | G033-01 | Single-grade observations; not a polymer-family range | See distinct impact records; no fracture-toughness substitution | Q00141 | Q00136; Q00137; Q00138; Q00139 | Q00318 | Not published for selected grade in sampled sources | Q00320 | Not published | R-PRINT
M034 | ASA-GF | ASA | Officially listed family | G034-01 | 240 - 270°C | 80 - 100°C | Not published | P0041 | 1110 | Not published | Not published | Not published | V000671 | Not published / Not published | Not published | Not applicable | Not available in sampled Canadian market | Not applicable | No eligible grade-matched offer in sampled Canadian storefronts | Family context in Q00286, Q00287, Q00288, Q00289 | No transferable long-term allowable. Verify grade, conditioning and geometry. | Glass-Fiber-Reinforced Acrylonitrile Styrene Acrylate | ASA | H2C-relevant | ASA-GF | ASA-GF | ASA | Glass fibre | Structural / functional / appearance | LOCAL-CANON | H2C-WIKI; H2C-MANUAL | Not applicable | G034-01; G034-02 | Single-grade observations; not a polymer-family range | Not published | Q00286; Q00287; Q00288; Q00289 | Q00286; Q00287; Q00288; Q00289 | Q00318 | Not published for selected grade in sampled sources | Q00320 | Not published | R-PRINT
M035 | PC | Polycarbonate | Official Bambu product | G035-01 | 260 - 280 °C | 90 - 110 °C | 45 - 60 °C | P0043; Q00357 | 1200 | 2.11 | 62 | 3.8 | V000677; V000685; V000687; V000689 | Dried before testing (see preparation) / All the specimens were annealed and dried at 80 °C for 12 hours before testing; Dry / All the specimens were annealed and dried at 80 °C for 12 hours before testing | 112 | V000683 | 50.99 | CA0045 | 1 in-stock regular-price observation(s), before tax/shipping | Heat-resistant technical components requiring stiffness and mechanical durability. | No transferable long-term allowable. Verify grade, conditioning and geometry. | Polycarbonate | Polycarbonate | H2C-relevant | PC | PC | PC | Unfilled / unspecified | Structural / functional / appearance | LOCAL-CANON | H2C-WIKI; H2C-MANUAL | Not applicable | G035-01 | Single-grade observations; not a polymer-family range | See distinct impact records; no fracture-toughness substitution | Q00148; Q00290; Q00293 | Q00143; Q00144; Q00145; Q00146; Q00291 | Q00346 | Original fatigue-study records available; grade-specific | Q00320 | 4 | R-PRINT
M036 | PC FR | Polycarbonate | Official Bambu product | G036-01 | 260 - 280 °C | 90 -110°C | Not published | P0044 | 1180 | 1.67 | 60 | 2.4 | V000698; V000706; V000708; V000710 | Not published / Not published | 113 | V000704 | 69.99 | CA0047 | 1 in-stock regular-price observation(s), before tax/shipping | Family context in Q00290, Q00291, Q00292, Q00293 | No transferable long-term allowable. Verify grade, conditioning and geometry. | Flame-Retardant Polycarbonate | Polycarbonate | H2C-relevant | PC FR | PC FR | PC | Commercial variant / undisclosed | Structural / functional / appearance | LOCAL-CANON | H2C-WIKI; H2C-MANUAL | Not applicable | G036-01 | Single-grade observations; not a polymer-family range | See distinct impact records; no fracture-toughness substitution | Q00290; Q00291; Q00292; Q00293 | Q00290; Q00291; Q00292; Q00293 | Q00318 | Not published for selected grade in sampled sources | Q00320 | Not published | R-PRINT
M037 | PC-CF | Polycarbonate | Officially listed family | G037-01 | 280-310C | 110-120C | Recommended | P0137 | 1360 | 6.2 | Not published | 2 | V000719; V000721; V000722 | Not published / Not published | 135 | V000726 | Not available in sampled Canadian market | Not applicable | No eligible grade-matched offer in sampled Canadian storefronts | Family context in Q00290, Q00291, Q00292, Q00293 | No transferable long-term allowable. Verify grade, conditioning and geometry. | Carbon-Fiber-Reinforced Polycarbonate | Polycarbonate | H2C-relevant | PC-CF | PC-CF | PC | Carbon fibre | Structural / functional / appearance | LOCAL-CANON | H2C-WIKI; H2C-MANUAL | Not applicable | G037-01; G037-02; G037-03 | Single-grade observations; not a polymer-family range | Not published | Q00290; Q00291; Q00292; Q00293 | Q00290; Q00291; Q00292; Q00293 | Q00318 | Not published for selected grade in sampled sources | Q00320 | Not published | R-PRINT
M038 | PC-GF | Polycarbonate | Officially listed family | G038-01 | Not published | 90-110 °C — | Not published | P0048 | Not published | Not published | 40 | 9.5 | V000740; V000742 | Not published / Not published | Not published | Not applicable | Not available in sampled Canadian market | Not applicable | No eligible grade-matched offer in sampled Canadian storefronts | Family context in Q00290, Q00291, Q00292, Q00293 | No transferable long-term allowable. Verify grade, conditioning and geometry. | Glass-Fiber-Reinforced Polycarbonate | Polycarbonate | H2C-relevant | PC-GF | PC-GF | PC | Glass fibre | Structural / functional / appearance | LOCAL-CANON | H2C-WIKI; H2C-MANUAL | Not applicable | G038-01 | Single-grade observations; not a polymer-family range | See distinct impact records; no fracture-toughness substitution | Q00290; Q00291; Q00292; Q00293 | Q00331 | Q00318 | Not published for selected grade in sampled sources | Q00320 | Not published | R-PRINT
M039 | TPU | Flexible Elastomers | Officially listed family | G039-01 | 210 – 230 (℃) | 25 - 60 (˚C) | Room temperature | P0049; Q00358 | 1200 | 0.029 | Not published | 330.1 | V000752; V000753; V000754 | Not published / Not published | Not published | Not applicable | Not available in sampled Canadian market | Not applicable | No eligible grade-matched offer in sampled Canadian storefronts | Compliant pads, protective sleeves, seals and flexible components; geometry strongly affects compliance. | No transferable long-term allowable. Verify grade, conditioning and geometry. | Thermoplastic Polyurethane | Flexible Elastomers | H2C-relevant | TPU | TPU | TPU | Unfilled / unspecified | Structural / functional / appearance | LOCAL-CANON | H2C-WIKI; H2C-MANUAL | Not applicable | G039-01; G039-02 | Single-grade observations; not a polymer-family range | Not published | Q00294; Q00296 | Q00149; Q00150; Q00151; Q00152; Q00153; Q00154; Q00297 | Q00318 | Not published for selected grade in sampled sources | Q00320 | 4 | R-PRINT
M040 | TPU for AMS | Flexible Elastomers | Official Bambu product | G040-01 | 220 -240 °C | 30 -35 °C | 25 - 45°C | P0051 | 1260 | 1.19 | 22.4 | 650 | V000768; V000775; V000777; V000779 | Not published / Not published | Not published | Not applicable | 47.49 | CA0049; CA0070 | 2 in-stock regular-price observation(s), before tax/shipping | Family context in Q00294, Q00295, Q00296, Q00297 | No transferable long-term allowable. Verify grade, conditioning and geometry. | Thermoplastic Polyurethane for Automatic Material System | Flexible Elastomers | H2C-relevant | TPU for AMS | TPU for AMS | TPU | Commercial variant / undisclosed | Structural / functional / appearance | LOCAL-CANON | H2C-WIKI; H2C-MANUAL | Not applicable | G040-01 | Single-grade observations; not a polymer-family range | See distinct impact records; no fracture-toughness substitution | Q00294; Q00295; Q00296; Q00297 | Q00294; Q00295; Q00296; Q00297 | Q00318 | Not published for selected grade in sampled sources | Q00320 | Not published | R-PRINT
M041 | TPU 95A HF | Flexible Elastomers | Official Bambu product | G041-01 | 220 - 240 °C | 30 - 35 °C | 25 - 45 °C | P0052 | 1220 | 0.0098 | 27.3 | 650 | V000784; V000791; V000793; V000795 | Dried before testing (see preparation) / All the specimens were annealed and dried at 70 °C for 12 h before testing | Not published | Not applicable | 53.99 | CA0050; CA0088 | 2 in-stock regular-price observation(s), before tax/shipping | Family context in Q00294, Q00295, Q00296, Q00297 | No transferable long-term allowable. Verify grade, conditioning and geometry. | Thermoplastic Polyurethane, Shore 95A - High Flow | Flexible Elastomers | H2C-relevant | TPU 95A HF | TPU 95A HF | TPU | Commercial variant / undisclosed | Structural / functional / appearance | LOCAL-CANON | H2C-WIKI; H2C-MANUAL | Not applicable | G041-01 | Single-grade observations; not a polymer-family range | See distinct impact records; no fracture-toughness substitution | Q00162 | Q00157; Q00158; Q00159; Q00160 | Q00318 | Not published for selected grade in sampled sources | Q00320 | Not published | R-PRINT
M042 | TPU 90A | Flexible Elastomers | Official Bambu product | G042-01 | 200 -250 °C | 30 -35 °C | 25 -45 °C | P0053 | 1240 | 0.0053 | 12.5 | 650 | V000803; V000810; V000812; V000814 | Not published / Not published | Not published | Not applicable | 53.99 | CA0052 | 1 in-stock regular-price observation(s), before tax/shipping | Family context in Q00294, Q00295, Q00296, Q00297 | No transferable long-term allowable. Verify grade, conditioning and geometry. | Thermoplastic Polyurethane, Shore 90A | Flexible Elastomers | H2C-relevant | TPU 90A | TPU 90A | TPU | Commercial variant / undisclosed | Structural / functional / appearance | LOCAL-CANON | H2C-WIKI; H2C-MANUAL | Not applicable | G042-01 | Single-grade observations; not a polymer-family range | See distinct impact records; no fracture-toughness substitution | Q00294; Q00295; Q00296; Q00297 | Q00294; Q00295; Q00296; Q00297 | Q00318 | Not published for selected grade in sampled sources | Q00320 | Not published | R-PRINT
M043 | TPU 85A | Flexible Elastomers | Official Bambu product | G043-01 | 200 -250 °C | 30 -35 °C | 25 -45 °C | P0054 | 1180 | 0.0068 | 12 | 700 | V000819; V000826; V000828; V000830 | Not published / Not published | Not published | Not applicable | Not available in sampled Canadian market | Not applicable | No eligible grade-matched offer in sampled Canadian storefronts | Family context in Q00294, Q00295, Q00296, Q00297 | No transferable long-term allowable. Verify grade, conditioning and geometry. | Thermoplastic Polyurethane, Shore 85A | Flexible Elastomers | H2C-relevant | TPU 85A | TPU 85A | TPU | Commercial variant / undisclosed | Structural / functional / appearance | LOCAL-CANON | H2C-WIKI; H2C-MANUAL | Not applicable | G043-01 | Single-grade observations; not a polymer-family range | See distinct impact records; no fracture-toughness substitution | Q00294; Q00295; Q00296; Q00297 | Q00294; Q00295; Q00296; Q00297 | Q00318 | Not published for selected grade in sampled sources | Q00320 | Not published | R-PRINT
M044 | TPE | Flexible Elastomers | Theoretical | G044-01 | 220–240°C | 20–60°C | Not published | P0055 | 1150 | Not published | Not published | Not published | V001689 | Not published / Not published | Not published | Not applicable | Not available in sampled Canadian market | Not applicable | No eligible grade-matched offer in sampled Canadian storefronts | Family context in Q00294, Q00295, Q00296, Q00297 | No transferable long-term allowable. Verify grade, conditioning and geometry. | Thermoplastic Elastomer | Flexible Elastomers | H2C-relevant | TPE | TPE | TPE | Unfilled / unspecified | Structural / functional / appearance | LOCAL-CANON | H2C-WIKI; H2C-MANUAL | Not applicable | G044-01; G044-02 | Single-grade observations; not a polymer-family range | Not published | Q00294; Q00295; Q00296; Q00297 | Q00165; Q00166; Q00167; Q00168; Q00169; Q00170 | Q00318 | Not published for selected grade in sampled sources | Q00320 | Not published | R-PRINT
M045 | PEBA | Flexible Elastomers | Theoretical | G045-01 | 230~260 ℃（recommended: 240℃） | 60~90 ℃ | Not published | P0057 | 1010 | Not published | Not published | 520 | V000838; V000845 | Not published / Not published | Not published | Not applicable | Not available in sampled Canadian market | Not applicable | No eligible grade-matched offer in sampled Canadian storefronts | Family context in Q00294, Q00295, Q00296, Q00297 | No transferable long-term allowable. Verify grade, conditioning and geometry. | Polyether Block Amide | Flexible Elastomers | H2C-relevant | PEBA | PEBA | PEBA | Unfilled / unspecified | Structural / functional / appearance | LOCAL-CANON | H2C-WIKI; H2C-MANUAL | Not applicable | G045-01; G045-02 | Single-grade observations; not a polymer-family range | Not published | Q00294; Q00295; Q00296; Q00297 | Q00294; Q00295; Q00296; Q00297 | Q00318 | Not published for selected grade in sampled sources | Q00320 | Not published | R-PRINT
M046 | TPC / TPEE | Flexible Elastomers | Theoretical | G046-01 | 220–240°C | 20–60°C | Not published | P0059 | 1150 | Not published | Not published | Not published | V001690 | Not published / Not published | Not published | Not applicable | Not available in sampled Canadian market | Not applicable | No eligible grade-matched offer in sampled Canadian storefronts | Family context in Q00294, Q00295, Q00296, Q00297 | TPC / TPEE are elastomer-family synonyms; do not equate to rigid CPE. | Thermoplastic Copolyester / Thermoplastic Polyester Elastomer | Flexible Elastomers | H2C-relevant | TPC / TPEE | TPC / TPEE | TPC | Commercial variant / undisclosed | Structural / functional / appearance | LOCAL-CANON | H2C-WIKI; H2C-MANUAL | TPC / TPEE are elastomer-family synonyms; do not equate to rigid CPE. | G046-01 | Single-grade observations; not a polymer-family range | Not published | Q00294; Q00295; Q00296; Q00297 | Q00294; Q00295; Q00296; Q00297 | Q00318 | Not published for selected grade in sampled sources | Q00320 | Not published | R-PRINT
M047 | PA | Nylon / Polyamide | Officially listed family | G047-01 | 250 – 270 (℃) | 25 - 50 (˚C) | 40 - 60 (˚C) | P0060; Q00359 | 1120 | 2.223 | 66.2 | 9.9 | V000854; V000862; V000864; V000866 | Dried before testing (see preparation) / All specimens were annealed at 80˚C for 30min and dried for 48h prior to testing; Conditioned: 70% RH / All specimens were annealed at 80˚C for 30min and dried for 48h prior to testing | 110.5 | V000860 | 162.6533 | CA0098 | 1 in-stock regular-price observation(s), before tax/shipping | Wear-resistant technical parts, resilient components and functional mechanisms. | No transferable long-term allowable. Verify grade, conditioning and geometry. | Polyamide (Nylon) | Nylon / Polyamide | H2C-relevant | PA | PA | PA | Unfilled / unspecified | Structural / functional / appearance | LOCAL-CANON | H2C-WIKI; H2C-MANUAL | Not applicable | G047-01; G047-02; G047-03 | Single-grade observations; not a polymer-family range | See distinct impact records; no fracture-toughness substitution | Q00177; Q00298 | Q00171; Q00172; Q00173; Q00174; Q00175; Q00176; Q00299 | Q00318 | Not published for selected grade in sampled sources | Q00320 | 4 | R-PRINT
M048 | PAHT-CF | Nylon / Polyamide | Official Bambu product | G048-01 | 260 - 290 °C | 80 - 100 °C | Not published | P0063 | 1060 | 3.86 | 92 | 8.4 | V000896; V000904; V000906; V000908 | Dried before testing (see preparation) / All the specimens were annealed and dried at 80 °C for 12 h before testing; Dry / All the specimens were annealed and dried at 80 °C for 12 h before testing | 194 | V000902 | 124.485 | CA0054; CA0083 | 2 in-stock regular-price observation(s), before tax/shipping | Not published | No transferable long-term allowable. Verify grade, conditioning and geometry. | Carbon-Fiber-Reinforced High-Temperature Polyamide | Nylon / Polyamide | H2C-relevant | PAHT-CF | PAHT-CF | PAHT | Carbon fibre | Structural / functional / appearance | LOCAL-CANON | H2C-WIKI; H2C-MANUAL | Not applicable | G048-01 | Single-grade observations; not a polymer-family range | See distinct impact records; no fracture-toughness substitution | Q00184 | Q00179; Q00180; Q00181; Q00182 | Q00318 | Not published for selected grade in sampled sources | Q00320 | Not published | R-PRINT
M049 | PA6 | Nylon / Polyamide | Theoretical | G049-01 | 250-280°C | 60-80°C | Not published | P0064 | 1250 | Not published | Not published | Not published | V000917 | Not published / Not published | Not published | Not applicable | 162.6533 | CA0099 | 1 in-stock regular-price observation(s), before tax/shipping | Not published | No transferable long-term allowable. Verify grade, conditioning and geometry. | Polyamide 6 (Nylon 6) | Nylon / Polyamide | H2C-relevant | PA6 | PA6 | PA6 | Unfilled / unspecified | Structural / functional / appearance | LOCAL-CANON | H2C-WIKI; H2C-MANUAL | Not applicable | G049-01 | Single-grade observations; not a polymer-family range | See distinct impact records; no fracture-toughness substitution | Not applicable | Not applicable | Q00318 | Not published for selected grade in sampled sources | Q00320 | Not published | R-PRINT
M050 | PA6-CF | Nylon / Polyamide | Official Bambu product | G050-01 | 260 - 290 °C | 80 - 100 °C | 45 - 60 °C | P0065 | 1090 | 4.43 | 102 | 5.8 | V000922; V000930; V000932; V000934 | Dried before testing (see preparation) / All the specimens were annealed and dried at 80 °C for 12 h before testing | 186 | V000928 | 109.98 | CA0056; CA0084 | 2 in-stock regular-price observation(s), before tax/shipping | Not published | No transferable long-term allowable. Verify grade, conditioning and geometry. | Carbon-Fiber-Reinforced Polyamide 6 | Nylon / Polyamide | H2C-relevant | PA6-CF | PA6-CF | PA6 | Carbon fibre | Structural / functional / appearance | LOCAL-CANON | H2C-WIKI; H2C-MANUAL | Not applicable | G050-01 | Single-grade observations; not a polymer-family range | See distinct impact records; no fracture-toughness substitution | Q00191 | Q00186; Q00187; Q00188; Q00189 | Q00318 | Not published for selected grade in sampled sources | Q00320 | Not published | R-PRINT
M051 | PA6-GF | Nylon / Polyamide | Official Bambu product | G051-01 | 260 - 290 °C | 80 -100 °C | 45 - 60 °C | P0066 | 1140 | 2.85 | 75 | 3.9 | V000943; V000951; V000953; V000955 | Not published / Not published | 182 | V000949 | 76.99 | CA0058 | 1 in-stock regular-price observation(s), before tax/shipping | Not published | No transferable long-term allowable. Verify grade, conditioning and geometry. | Glass-Fiber-Reinforced Polyamide 6 | Nylon / Polyamide | H2C-relevant | PA6-GF | PA6-GF | PA6 | Glass fibre | Structural / functional / appearance | LOCAL-CANON | H2C-WIKI; H2C-MANUAL | Not applicable | G051-01 | Single-grade observations; not a polymer-family range | See distinct impact records; no fracture-toughness substitution | Not applicable | Not applicable | Q00318 | Not published for selected grade in sampled sources | Q00320 | Not published | R-PRINT
M052 | PA12 | Nylon / Polyamide | Theoretical | G052-01 | 275–300°C | 60–100°C | Not required | P0139 | Not published | Not published | Not published | Not published | Not applicable | Not published | Not published | Not applicable | Not available in sampled Canadian market | Not applicable | No eligible grade-matched offer in sampled Canadian storefronts | Unfilled, resilient nylon parts when fibre reinforcement is unnecessary. | No transferable long-term allowable. Verify grade, conditioning and geometry. | Polyamide 12 (Nylon 12) | Nylon / Polyamide | H2C-relevant | PA12 | PA12 | PA12 | Unfilled / unspecified | Structural / functional / appearance | LOCAL-CANON | H2C-WIKI; H2C-MANUAL | Not applicable | G052-01 | Single-grade observations; not a polymer-family range | Not published | Q00326 | Q00324; Q00325 | Q00347 | Original fatigue-study records available; grade-specific | Q00320 | Not published | R-PRINT
M053 | PA12-CF | Nylon / Polyamide | Theoretical | G053-01 | 265-285C | 90-110C | Recommended | P0140 | 1160 | 8 | Not published | 2.1 | V000964; V000966; V000967 | Not published / Not published | 150 | V000971 | Not available in sampled Canadian market | Not applicable | No eligible grade-matched offer in sampled Canadian storefronts | Not published | No transferable long-term allowable. Verify grade, conditioning and geometry. | Carbon-Fiber-Reinforced Polyamide 12 | Nylon / Polyamide | H2C-relevant | PA12-CF | PA12-CF | PA12 | Carbon fibre | Structural / functional / appearance | LOCAL-CANON | H2C-WIKI; H2C-MANUAL | Not applicable | G053-01; G053-02; G053-03 | Single-grade observations; not a polymer-family range | Not published | Q00199 | Q00193; Q00194; Q00195; Q00196; Q00197; Q00198 | Q00318 | Not published for selected grade in sampled sources | Q00320 | Not published | R-PRINT
M054 | PA12-GF | Nylon / Polyamide | Theoretical | G054-01 | 265-285C | 90-110C | Up to 120C | P0141 | 1230 | 7.8 | Not published | 4.5 | V001007; V001009; V001010 | Not published / Not published | 150 | V001014 | Not available in sampled Canadian market | Not applicable | No eligible grade-matched offer in sampled Canadian storefronts | Not published | No transferable long-term allowable. Verify grade, conditioning and geometry. | Glass-Fiber-Reinforced Polyamide 12 | Nylon / Polyamide | H2C-relevant | PA12-GF | PA12-GF | PA12 | Glass fibre | Structural / functional / appearance | LOCAL-CANON | H2C-WIKI; H2C-MANUAL | Not applicable | G054-01 | Single-grade observations; not a polymer-family range | Not published | Not applicable | Not applicable | Q00318 | Not published for selected grade in sampled sources | Q00320 | Not published | R-PRINT
M055 | PA66 | Nylon / Polyamide | Conditional | Not published | Not published | Not published | Not published | Not applicable | Not published | Not published | Not published | Not published | Not applicable | Not published | Not published | Not applicable | Not available in sampled Canadian market | Not applicable | No eligible grade-matched offer in sampled Canadian storefronts | Not published | Pure PA66 filament TDS not located; PA6/66 copolymer is not a substitute. | Polyamide 66 (Nylon 66) | Nylon / Polyamide | H2C-relevant | PA66 | PA66 | PA66 | Unfilled / unspecified | Structural / functional / appearance | LOCAL-CANON | H2C-WIKI; H2C-MANUAL | Pure PA66 filament TDS not located; PA6/66 copolymer is not a substitute. | Not published | Insufficient comparable data | Not published | Not applicable | Not applicable | Q00318 | Not published for selected grade in sampled sources | Q00320 | Not published | R-PRINT
M056 | PA66-CF | Nylon / Polyamide | Conditional | Not published | Not published | Not published | Not published | Not applicable | Not published | Not published | Not published | Not published | Not applicable | Not published | Not published | Not applicable | Not available in sampled Canadian market | Not applicable | No eligible grade-matched offer in sampled Canadian storefronts | Not published | ABC3D Canadian PA66-CF listing found, but page access failed; no numbers imported. | Carbon-Fiber-Reinforced Polyamide 66 | Nylon / Polyamide | H2C-relevant | PA66-CF | PA66-CF | PA66 | Carbon fibre | Structural / functional / appearance | LOCAL-CANON | H2C-WIKI; H2C-MANUAL | ABC3D Canadian PA66-CF listing found, but page access failed; no numbers imported. | Not published | Insufficient comparable data | Not published | Not applicable | Not applicable | Q00318 | Not published for selected grade in sampled sources | Q00320 | Not published | R-PRINT
M057 | PA6/66 | Nylon / Polyamide | Theoretical | G057-01 | 250 – 270 (℃) | 25 - 50 (˚C) | 40 - 60 (˚C) | P0072 | 1120 | 2.223 | 66.2 | 9.9 | V001015; V001023; V001025; V001027 | Dried before testing (see preparation) / All specimens were annealed at 80˚C for 30min and dried for 48h prior to testing; Conditioned: 70% RH / All specimens were annealed at 80˚C for 30min and dried for 48h prior to testing | 110.5 | V001021 | Not available in sampled Canadian market | Not applicable | No eligible grade-matched offer in sampled Canadian storefronts | Not published | Copolymer, not PA66 homopolymer or PA612. | Polyamide 6/66 Copolymer (Nylon 6/66) | Nylon / Polyamide | H2C-relevant | PA6/66 | PA6/66 | PA6/66 | Unfilled / unspecified | Structural / functional / appearance | LOCAL-CANON | H2C-WIKI; H2C-MANUAL | Copolymer, not PA66 homopolymer or PA612. | G057-01; G057-02 | Single-grade observations; not a polymer-family range | See distinct impact records; no fracture-toughness substitution | Q00206 | Q00200; Q00201; Q00202; Q00203; Q00204; Q00205 | Q00318 | Not published for selected grade in sampled sources | Q00320 | Not published | R-PRINT
M058 | PA612 | Nylon / Polyamide | Conditional | Not published | Not published | Not published | Not published | Not applicable | Not published | Not published | Not published | Not published | Not applicable | Not published | Not published | Not applicable | Not available in sampled Canadian market | Not applicable | No eligible grade-matched offer in sampled Canadian storefronts | Not published | Unfilled PA612 filament TDS not located; do not infer from PA612-CF. | Polyamide 612 (Nylon 612) | Nylon / Polyamide | H2C-relevant | PA612 | PA612 | PA612 | Unfilled / unspecified | Structural / functional / appearance | LOCAL-CANON | H2C-WIKI; H2C-MANUAL | Unfilled PA612 filament TDS not located; do not infer from PA612-CF. | Not published | Insufficient comparable data | Not published | Not applicable | Not applicable | Q00318 | Not published for selected grade in sampled sources | Q00320 | Not published | R-PRINT
M059 | PA612-CF | Nylon / Polyamide | Theoretical | G059-01 | 250-300 °C Printing speed Up to 300mm/s | 40-50 °C Drying temp. and time 100 °C/10H PolySupport™ for PA12 | Room Temp. Annealing temp. and time 100 °C/16H PolyDissolve™ S1 | P0074 | 1030 | 5.1367 | 91.9 | 2.6 | V001052; V001055; V001057; V001059 | Not published / All specimens were annealed at 100°C for 16h. MECHANICAL PROPERTIES - WET STATUS PROPERTY TESTING; Dry / All specimens were annealed at 100°C for 16h. MECHANICAL PROPERTIES - WET STATUS PROPERTY TESTING | 175 | V001054 | Not available in sampled Canadian market | Not applicable | No eligible grade-matched offer in sampled Canadian storefronts | Not published | No transferable long-term allowable. Verify grade, conditioning and geometry. | Carbon-Fiber-Reinforced Polyamide 612 | Nylon / Polyamide | H2C-relevant | PA612-CF | PA612-CF | PA612 | Carbon fibre | Structural / functional / appearance | LOCAL-CANON | H2C-WIKI; H2C-MANUAL | Not applicable | G059-01 | Single-grade observations; not a polymer-family range | See distinct impact records; no fracture-toughness substitution | Q00207 | Not applicable | Q00318 | Not published for selected grade in sampled sources | Q00320 | Not published | R-PRINT
M060 | PA612-GF | Nylon / Polyamide | Conditional | Not published | Not published | Not published | Not published | Not applicable | Not published | Not published | Not published | Not published | Not applicable | Not published | Not published | Not applicable | Not available in sampled Canadian market | Not applicable | No eligible grade-matched offer in sampled Canadian storefronts | Not published | Exact documented formulation not located in sampled manufacturers. | Glass-Fiber-Reinforced Polyamide 612 | Nylon / Polyamide | H2C-relevant | PA612-GF | PA612-GF | PA612 | Glass fibre | Structural / functional / appearance | LOCAL-CANON | H2C-WIKI; H2C-MANUAL | Exact documented formulation not located in sampled manufacturers. | Not published | Insufficient comparable data | Not published | Not applicable | Not applicable | Q00318 | Not published for selected grade in sampled sources | Q00320 | Not published | R-PRINT
M061 | CoPA | Nylon / Polyamide | Theoretical | G061-01 | 250 – 270 (℃) | 25 - 50 (˚C) | 40 - 60 (˚C) | P0075 | 1120 | 2.223 | 66.2 | 9.9 | V001081; V001089; V001091; V001093 | Dried before testing (see preparation) / All specimens were annealed at 80˚C for 30min and dried for 48h prior to testing; Conditioned: 70% RH / All specimens were annealed at 80˚C for 30min and dried for 48h prior to testing | 110.5 | V001087 | Not available in sampled Canadian market | Not applicable | No eligible grade-matched offer in sampled Canadian storefronts | Not published | No transferable long-term allowable. Verify grade, conditioning and geometry. | Copolyamide | Nylon / Polyamide | H2C-relevant | CoPA | CoPA | CoPA | Unfilled / unspecified | Structural / functional / appearance | LOCAL-CANON | H2C-WIKI; H2C-MANUAL | Not applicable | G061-01; G061-02 | Single-grade observations; not a polymer-family range | See distinct impact records; no fracture-toughness substitution | Q00214 | Q00208; Q00209; Q00210; Q00211; Q00212; Q00213 | Q00318 | Not published for selected grade in sampled sources | Q00320 | Not published | R-PRINT
M062 | PA-CF | Nylon / Polyamide | Officially listed family | G062-01 | 265-285C | 90-110C | Recommended | P0144 | 1160 | 8 | Not published | 2.1 | V001118; V001120; V001121 | Not published / Not published | 150 | V001125 | Not available in sampled Canadian market | Not applicable | No eligible grade-matched offer in sampled Canadian storefronts | Family context in Q00298, Q00299, Q00300 | No transferable long-term allowable. Verify grade, conditioning and geometry. | Carbon-Fiber-Reinforced Polyamide | Nylon / Polyamide | H2C-relevant | PA-CF | PA-CF | PA | Carbon fibre | Structural / functional / appearance | LOCAL-CANON | H2C-WIKI; H2C-MANUAL | Not applicable | G062-01; G062-02; G062-03 | Single-grade observations; not a polymer-family range | Not published | Q00215 | Q00298; Q00299; Q00300 | Q00318 | Not published for selected grade in sampled sources | Q00320 | Not published | R-PRINT
M063 | PA-GF | Nylon / Polyamide | Officially listed family | G063-01 | Not published | Not published | Not published | P0080 | 1350 | 4.261 | Not published | 6 | V001163; V001165; V001166 | Not published / Not published | 186 | V001170 | 162.6533 | CA0095 | 1 in-stock regular-price observation(s), before tax/shipping | Family context in Q00298, Q00299, Q00300 | No transferable long-term allowable. Verify grade, conditioning and geometry. | Glass-Fiber-Reinforced Polyamide | Nylon / Polyamide | H2C-relevant | PA-GF | PA-GF | PA | Glass fibre | Structural / functional / appearance | LOCAL-CANON | H2C-WIKI; H2C-MANUAL | Not applicable | G063-01; G063-02 | Single-grade observations; not a polymer-family range | Not published | Q00222 | Q00216; Q00217; Q00218; Q00219; Q00220; Q00221 | Q00318 | Not published for selected grade in sampled sources | Q00320 | Not published | R-PRINT
M064 | PA-ESD | Nylon / Polyamide | Theoretical | G064-01 | Not published | Not published | Not published | P0082 | 1140 | Not published | Not published | Not published | V001200 | Not published / Not published | 142 | V001207 | Not available in sampled Canadian market | Not applicable | No eligible grade-matched offer in sampled Canadian storefronts | Family context in Q00298, Q00299, Q00300 | No transferable long-term allowable. Verify grade, conditioning and geometry. | Electrostatic-Dissipative Polyamide | Nylon / Polyamide | H2C-relevant | PA-ESD | PA-ESD | PA | ESD formulation | Structural / functional / appearance | LOCAL-CANON | H2C-WIKI; H2C-MANUAL | Not applicable | G064-01; G064-02 | Single-grade observations; not a polymer-family range | Not published | Q00223 | Q00298; Q00299; Q00300 | Q00318 | Not published for selected grade in sampled sources | Q00320 | Not published | R-PRINT
M065 | PA612-ESD | Nylon / Polyamide | Theoretical | G065-01 | 280-300 °C Printing speed Up to 300mm/s | 40-50 °C Drying temp. and time 100 °C/10H | Room Temp. Annealing temp. and time 100 °C/16H PolySupport™ for PA12 | P0084 | 1100 | 4.2937 | 84.3 | 3 | V001236; V001238; V001240; V001242 | Not published / All specimens were annealed at 100°C for 16h. MECHANICAL PROPERTIES - WET STATUS PROPERTY TESTING; Dry / All specimens were annealed at 100°C for 16h. MECHANICAL PROPERTIES - WET STATUS PROPERTY TESTING | Not published | Not applicable | Not available in sampled Canadian market | Not applicable | No eligible grade-matched offer in sampled Canadian storefronts | Not published | No transferable long-term allowable. Verify grade, conditioning and geometry. | Electrostatic-Dissipative Polyamide 612 | Nylon / Polyamide | H2C-relevant | PA612-ESD | PA612-ESD | PA612 | ESD formulation | Structural / functional / appearance | LOCAL-CANON | H2C-WIKI; H2C-MANUAL | Not applicable | G065-01 | Single-grade observations; not a polymer-family range | See distinct impact records; no fracture-toughness substitution | Q00224 | Not applicable | Q00318 | Not published for selected grade in sampled sources | Q00320 | Not published | R-PRINT
M066 | PET | PET Engineering | Officially listed family | G066-01 | 235–260°C | 80–90°C | Not published | P0085 | 1340 | Not published | Not published | Not published | V001753 | Not published / Not published | Not published | Not applicable | Not available in sampled Canadian market | Not applicable | No eligible grade-matched offer in sampled Canadian storefronts | Detailed functional prints and high surface quality are intended uses. | No transferable long-term allowable. Verify grade, conditioning and geometry. | Polyethylene Terephthalate | PET Engineering | H2C-relevant | PET | PET | PET | Unfilled / unspecified | Structural / functional / appearance | LOCAL-CANON | H2C-WIKI; H2C-MANUAL | Not applicable | G066-01 | Single-grade observations; not a polymer-family range | See distinct impact records; no fracture-toughness substitution | Q00333 | Not applicable | Q00318 | Not published for selected grade in sampled sources | Q00320 | Not published | R-PRINT
M067 | PET-CF | PET Engineering | Official Bambu product | G067-01 | 260 -290 °C | 80 -100 °C | 45 -60 °C | P0086 | 1290 | 4.73 | 74 | 4.5 | V001264; V001272; V001274; V001276 | Not published / Not published | 205 | V001270 | 115.98 | CA0060 | 1 in-stock regular-price observation(s), before tax/shipping | Not published | No transferable long-term allowable. Verify grade, conditioning and geometry. | Carbon-Fiber-Reinforced Polyethylene Terephthalate | PET Engineering | H2C-relevant | PET-CF | PET-CF | PET | Carbon fibre | Structural / functional / appearance | LOCAL-CANON | H2C-WIKI; H2C-MANUAL | Not applicable | G067-01 | Single-grade observations; not a polymer-family range | See distinct impact records; no fracture-toughness substitution | Not applicable | Not applicable | Q00318 | Not published for selected grade in sampled sources | Q00320 | Not published | R-PRINT
M068 | PET-GF | PET Engineering | Officially listed family | G068-01 | 260–290°C | 70–100°C | Not published | P0087 | Not published | Not published | Not published | Not published | Not applicable | Not published | Not published | Not applicable | Not available in sampled Canadian market | Not applicable | No eligible grade-matched offer in sampled Canadian storefronts | Automotive components, electronic housings, jigs and fixtures are manufacturer-proposed applications. No design allowable is supplied. | No transferable long-term allowable. Verify grade, conditioning and geometry. | Glass-Fiber-Reinforced Polyethylene Terephthalate | PET Engineering | H2C-relevant | PET-GF | PET-GF | PET | Glass fibre | Structural / functional / appearance | LOCAL-CANON | H2C-WIKI; H2C-MANUAL | Not applicable | G068-01 | Single-grade observations; not a polymer-family range | Not published | Q00254 | Not applicable | Q00318 | Not published for selected grade in sampled sources | Q00320 | Not published | R-PRINT
M069 | PPA | High-Performance Engineering | Conditional | G069-01 | 280 - 310 °C | 100 - 120 °C | Not published | P0088 | 1140 | 2.863 | 76 | 3.4 | V001285; V001292; V001290; V001294 | Not published / Not published | 131 | V001289 | Not available in sampled Canadian market | Not applicable | No eligible grade-matched offer in sampled Canadian storefronts | Heat- and moisture-exposed insulating or wear components are proposed. | No transferable long-term allowable. Verify grade, conditioning and geometry. | Polyphthalamide | High-Performance Engineering | H2C-relevant | PPA | PPA | PPA | Unfilled / unspecified | Structural / functional / appearance | LOCAL-CANON | H2C-WIKI; H2C-MANUAL | Not applicable | G069-01 | Single-grade observations; not a polymer-family range | See distinct impact records; no fracture-toughness substitution | Q00327; Q00328 | Not applicable | Q00318 | Not published for selected grade in sampled sources | Q00320 | Not published | R-PRINT
M070 | PPA-CF | High-Performance Engineering | Official Bambu product | G070-01 | 280 - 310 °C | 100 - 120°C | Not published | P0089 | 1250 | 11.8 | 168 | 3.2 | V001302; V001310; V001312; V001314 | Not published / All the specimens were not annealed before testing | 227 | V001308 | 254.6533 | CA0061; CA0071 | 2 in-stock regular-price observation(s), before tax/shipping | Not published | No transferable long-term allowable. Verify grade, conditioning and geometry. | Carbon-Fiber-Reinforced Polyphthalamide | High-Performance Engineering | H2C-relevant | PPA-CF | PPA-CF | PPA | Carbon fibre | Structural / functional / appearance | LOCAL-CANON | H2C-WIKI; H2C-MANUAL | Not applicable | G070-01 | Single-grade observations; not a polymer-family range | See distinct impact records; no fracture-toughness substitution | Q00232 | Q00227; Q00228; Q00229; Q00230 | Q00318 | Not published for selected grade in sampled sources | Q00320 | Not published | R-PRINT
M071 | PPA-GF | High-Performance Engineering | Officially listed family | G071-01 | 280 - 310 °C | 100 - 120 °C | Not published | P0090 | 1280 | 6.558 | 106 | 2.1 | V001322; V001329; V001327; V001331 | Not published / Not published | 227 | V001326 | Not available in sampled Canadian market | Not applicable | No eligible grade-matched offer in sampled Canadian storefronts | Insulating parts for machinery, electronics and automotive temperature exposure. | No transferable long-term allowable. Verify grade, conditioning and geometry. | Glass-Fiber-Reinforced Polyphthalamide | High-Performance Engineering | H2C-relevant | PPA-GF | PPA-GF | PPA | Glass fibre | Structural / functional / appearance | LOCAL-CANON | H2C-WIKI; H2C-MANUAL | Not applicable | G071-01 | Single-grade observations; not a polymer-family range | See distinct impact records; no fracture-toughness substitution | Q00329 | Not applicable | Q00330 | Not published for selected grade in sampled sources | Q00320 | Not published | R-PRINT
M072 | PPS | High-Performance Engineering | Officially listed family | G072-01 | 315-345°C | 120-160°C | Recommended, up to 50-90°C if available on your printer | P0145 | 1280 | 2.65 | Not published | 18 | V001339; V001341; V001342 | Not published / Not published | 90 | V001346 | Not available in sampled Canadian market | Not applicable | No eligible grade-matched offer in sampled Canadian storefronts | Not published | No transferable long-term allowable. Verify grade, conditioning and geometry. | Polyphenylene Sulfide | High-Performance Engineering | H2C-relevant | PPS | PPS | PPS | Unfilled / unspecified | Structural / functional / appearance | LOCAL-CANON | H2C-WIKI; H2C-MANUAL | Not applicable | G072-01; G072-02 | Single-grade observations; not a polymer-family range | Not published | Not applicable | Not applicable | Q00318 | Not published for selected grade in sampled sources | Q00320 | Not published | R-PRINT
M073 | PPS-CF | High-Performance Engineering | Official Bambu product | G073-01 | 310 -340 °C | 100 -120 °C | Not published | P0093 | 1260 | 8.23 | 87 | 1.2 | V001353; V001361; V001363; V001365 | Not published / All the specimens were not annealed before testing | 264 | V001359 | 221.32 | CA0062; CA0093 | 2 in-stock regular-price observation(s), before tax/shipping | Not published | No transferable long-term allowable. Verify grade, conditioning and geometry. | Carbon-Fiber-Reinforced Polyphenylene Sulfide | High-Performance Engineering | H2C-relevant | PPS-CF | PPS-CF | PPS | Carbon fibre | Structural / functional / appearance | LOCAL-CANON | H2C-WIKI; H2C-MANUAL | Not applicable | G073-01 | Single-grade observations; not a polymer-family range | See distinct impact records; no fracture-toughness substitution | Q00233 | Not applicable | Q00318 | Not published for selected grade in sampled sources | Q00320 | Not published | R-PRINT
M074 | PPS-GF | High-Performance Engineering | Officially listed family | G074-01 | 320 -360 °C | 100 -120 °C | 60 - 120 °C | P0094 | 1360 | 5.764 | 72 | 1.6 | V001374; V001381; V001379; V001383 | Not published / Not published | 241 | V001378 | Not available in sampled Canadian market | Not applicable | No eligible grade-matched offer in sampled Canadian storefronts | Not published | No transferable long-term allowable. Verify grade, conditioning and geometry. | Glass-Fiber-Reinforced Polyphenylene Sulfide | High-Performance Engineering | H2C-relevant | PPS-GF | PPS-GF | PPS | Glass fibre | Structural / functional / appearance | LOCAL-CANON | H2C-WIKI; H2C-MANUAL | Not applicable | G074-01; G074-02 | Single-grade observations; not a polymer-family range | See distinct impact records; no fracture-toughness substitution | Not applicable | Not applicable | Q00318 | Not published for selected grade in sampled sources | Q00320 | Not published | R-PRINT
M075 | PVA | Support / Soluble | Official Bambu product | G075-01 | 220 -250 °C | 35 -45°C | 25 -45 °C | P0096; Q00361 | 1270 | Not published | Not published | Not published | V001406 | Not published / Not published | Not published | Not applicable | 101.98 | CA0063 | 1 in-stock regular-price observation(s), before tax/shipping | Family context in Q00310, Q00311, Q00312 | No transferable long-term allowable. Verify grade, conditioning and geometry. | Polyvinyl Alcohol | Support / Soluble | H2C-relevant | PVA | PVA | PVA | Unfilled / unspecified | Support/interface | LOCAL-CANON | H2C-WIKI; H2C-MANUAL | Not applicable | G075-01 | Single-grade observations; not a polymer-family range | Not published | Q00312 | Q00311 | Q00318 | Not published for selected grade in sampled sources | Q00320 | 4 | R-PRINT
M076 | BVOH | Support / Soluble | Officially listed family | G076-01 | 190 - 210 °C | >60 °C | Not published | P0097; Q00362 | 1140 | Not published | Not published | Not published | V001418 | Not published / Not published | Not published | Not applicable | Not available in sampled Canadian market | Not applicable | No eligible grade-matched offer in sampled Canadian storefronts | Family context in Q00310, Q00311, Q00312 | No transferable long-term allowable. Verify grade, conditioning and geometry. | Butenediol Vinyl Alcohol Copolymer | Support / Soluble | H2C-relevant | BVOH | BVOH | BVOH | Unfilled / unspecified | Support/interface | LOCAL-CANON | H2C-WIKI; H2C-MANUAL | Not applicable | G076-01 | Single-grade observations; not a polymer-family range | Not published | Q00310; Q00311; Q00312 | Q00310; Q00311; Q00312 | Q00318 | Not published for selected grade in sampled sources | Q00320 | 4 | R-PRINT
M077 | Support for PLA | Support / Interface | Theoretical | Not published | Not published | Not published | Not published | Not applicable | Not published | Not published | Not published | Not published | Not applicable | Not published | Not published | Not applicable | Not available in sampled Canadian market | Not applicable | No eligible grade-matched offer in sampled Canadian storefronts | Not published | Original product retained; current Support for PLA/PETG is not substituted. | Support Material for PLA | Support / Interface | H2C-relevant | Support for PLA | Support for PLA | Support | Commercial variant / undisclosed | Support/interface | LOCAL-CANON | H2C-WIKI; H2C-MANUAL | Original product retained; current Support for PLA/PETG is not substituted. | Not published | Insufficient comparable data | Not published | Not applicable | Not applicable | Q00318 | Not published for selected grade in sampled sources | Q00320 | Not published | R-PRINT
M078 | Support for PLA/PETG | Support / Interface | Official Bambu product | G078-01 | 190 - 240°C | 35 - 60°C | 25 - 45°C | P0098 | 1280 | Not published | Not published | Not published | V001427 | Not published / Not published | Not published | Not applicable | 89.98 | CA0064; CA0076 | 2 in-stock regular-price observation(s), before tax/shipping | Not published | No transferable long-term allowable. Verify grade, conditioning and geometry. | Support Material for PLA and PETG | Support / Interface | H2C-relevant | Support for PLA/PETG | Support for PLA/PETG | Support | Commercial variant / undisclosed | Support/interface | LOCAL-CANON | H2C-WIKI; H2C-MANUAL | Not applicable | G078-01 | Single-grade observations; not a polymer-family range | Not published | Not applicable | Not applicable | Q00318 | Not published for selected grade in sampled sources | Q00320 | Not published | R-PRINT
M079 | Support for ABS | Support / Interface | Official Bambu product | G079-01 | 240 - 270 °C | 80 - 100°C | 25 - 45 °C | P0099 | 1160 | Not published | Not published | Not published | V001439 | Not published / Not published | Not published | Not applicable | 39.98 | CA0065 | 1 in-stock regular-price observation(s), before tax/shipping | Not published | No transferable long-term allowable. Verify grade, conditioning and geometry. | Support Material for ABS | Support / Interface | H2C-relevant | Support for ABS | Support for ABS | Support | Commercial variant / undisclosed | Support/interface | LOCAL-CANON | H2C-WIKI; H2C-MANUAL | Not applicable | G079-01 | Single-grade observations; not a polymer-family range | Not published | Not applicable | Q00237; Q00238; Q00239; Q00240 | Q00318 | Not published for selected grade in sampled sources | Q00320 | Not published | R-PRINT
M080 | Support for PA/PET | Support / Interface | Official Bambu product | G080-01 | 260 -290 °C | 80 -100 °C | Not published | P0100 | 1170 | Not published | Not published | Not published | V001458 | Not published / Not published | Not published | Not applicable | Not available in sampled Canadian market | Not applicable | No eligible grade-matched offer in sampled Canadian storefronts | Not published | No transferable long-term allowable. Verify grade, conditioning and geometry. | Support Material for PA and PET | Support / Interface | H2C-relevant | Support for PA/PET | Support for PA/PET | Support | Commercial variant / undisclosed | Support/interface | LOCAL-CANON | H2C-WIKI; H2C-MANUAL | Not applicable | G080-01 | Single-grade observations; not a polymer-family range | Not published | Not applicable | Not applicable | Q00318 | Not published for selected grade in sampled sources | Q00320 | Not published | R-PRINT
M081 | HIPS | Styrenics | Theoretical | G081-01 | 220-235C | 100-110C | Not required | P0146 | 1040 | 1.35 | Not published | 18 | V001470; V001472; V001473 | Not published / Not published | 80 | V001477 | 42.99 | CA0100 | 1 in-stock regular-price observation(s), before tax/shipping | Support interfaces and low-cost styrenic prototypes after checking the model/solvent pair. | No transferable long-term allowable. Verify grade, conditioning and geometry. | High-Impact Polystyrene | Styrenics | H2C-relevant | HIPS | HIPS | HIPS | Unfilled / unspecified | Structural / functional / appearance | LOCAL-CANON | H2C-WIKI; H2C-MANUAL | Not applicable | G081-01; G081-02 | Single-grade observations; not a polymer-family range | Not published | Q00308; Q00309 | Q00351 | Q00318 | Not published for selected grade in sampled sources | Q00320 | Not published | R-PRINT
M082 | PP | Polyolefins | Theoretical | G082-01 | Not published | Not published | Not published | P0103; Q00360 | 810 | 1.65 | Not published | 13 | V001490; V001492; V001493 | Not published / Not published | 94 | V001496 | Not available in sampled Canadian market | Not applicable | No eligible grade-matched offer in sampled Canadian storefronts | Low-density parts and chemically exposed prototypes; verify exact exposure. | No transferable long-term allowable. Verify grade, conditioning and geometry. | Polypropylene | Polyolefins | H2C-relevant | PP | PP | PP | Unfilled / unspecified | Structural / functional / appearance | LOCAL-CANON | H2C-WIKI; H2C-MANUAL | Not applicable | G082-01; G082-02 | Single-grade observations; not a polymer-family range | Not published | Q00304; Q00306 | Q00304; Q00305; Q00306 | Q00318 | Not published for selected grade in sampled sources | Q00320 | 5 | R-PRINT
M083 | PP-CF | Polyolefins | Theoretical | G083-01 | 240-270C | 45-65C | Not Required | P0147 | 1100 | 6.15 | Not published | 1.5 | V001502; V001504; V001505 | Not published / Not published | 124 | V001508 | Not available in sampled Canadian market | Not applicable | No eligible grade-matched offer in sampled Canadian storefronts | Family context in Q00304, Q00305, Q00306 | No transferable long-term allowable. Verify grade, conditioning and geometry. | Carbon-Fiber-Reinforced Polypropylene | Polyolefins | H2C-relevant | PP-CF | PP-CF | PP | Carbon fibre | Structural / functional / appearance | LOCAL-CANON | H2C-WIKI; H2C-MANUAL | Not applicable | G083-01 | Single-grade observations; not a polymer-family range | Not published | Q00304; Q00305; Q00306 | Q00304; Q00305; Q00306 | Q00318 | Not published for selected grade in sampled sources | Q00320 | Not published | R-PRINT
M084 | PP-GF | Polyolefins | Theoretical | G084-01 | Not published | Not published | Not published | P0106 | 1120 | 6.75 | Not published | 1.7 | V001509; V001511; V001512 | Not published / Not published | 139 | V001515 | Not available in sampled Canadian market | Not applicable | No eligible grade-matched offer in sampled Canadian storefronts | Family context in Q00304, Q00305, Q00306 | No transferable long-term allowable. Verify grade, conditioning and geometry. | Glass-Fiber-Reinforced Polypropylene | Polyolefins | H2C-relevant | PP-GF | PP-GF | PP | Glass fibre | Structural / functional / appearance | LOCAL-CANON | H2C-WIKI; H2C-MANUAL | Not applicable | G084-01 | Single-grade observations; not a polymer-family range | Not published | Q00304; Q00305; Q00306 | Q00304; Q00305; Q00306 | Q00318 | Not published for selected grade in sampled sources | Q00320 | Not published | R-PRINT
M085 | PE | Polyolefins | Conditional | G085-01 | 240-290°C STORAGE AND SHELF LIFE | 80-100°C Filament should be stored in a dr y room at room | Not published | P0107 | 1100 | Not published | Not published | Not published | V001516 | Not published / Not published | Not published | Not applicable | Not available in sampled Canadian market | Not applicable | No eligible grade-matched offer in sampled Canadian storefronts | Not published | No transferable long-term allowable. Verify grade, conditioning and geometry. | Polyethylene | Polyolefins | H2C-relevant | PE | PE | PE | Unfilled / unspecified | Structural / functional / appearance | LOCAL-CANON | H2C-WIKI; H2C-MANUAL | Not applicable | G085-01 | Single-grade observations; not a polymer-family range | See distinct impact records; no fracture-toughness substitution | Not applicable | Not applicable | Q00318 | Not published for selected grade in sampled sources | Q00320 | Not published | R-PRINT
M086 | OBC | Polyolefins | Theoretical | G086-01 | 180 ±20°C | 60–100°C | Not published | P0108 | 905 | Not published | Not published | Not published | V001683 | Not published / Not published | Not published | Not applicable | Not available in sampled Canadian market | Not applicable | No eligible grade-matched offer in sampled Canadian storefronts | Not published | No transferable long-term allowable. Verify grade, conditioning and geometry. | Olefin Block Copolymer | Polyolefins | H2C-relevant | OBC | OBC | OBC | Unfilled / unspecified | Structural / functional / appearance | LOCAL-CANON | H2C-WIKI; H2C-MANUAL | Not applicable | G086-01 | Single-grade observations; not a polymer-family range | Not published | Not applicable | Q00258; Q00259; Q00260; Q00261; Q00262; Q00263; Q00264; Q00265; Q00266; Q00267; Q00268; Q00269; Q00270 | Q00318 | Not published for selected grade in sampled sources | Q00320 | Not published | R-PRINT
M087 | POM / Acetal | Acetals | Conditional | G087-01 | 190–210°C | 120–150°C | Not published | P0109 | Not published | Not published | Not published | Not published | Not applicable | Not published | Not published | Not applicable | Not available in sampled Canadian market | Not applicable | No eligible grade-matched offer in sampled Canadian storefronts | Low-friction gears and snap-fits are proposed applications. | purefil profile bed range extends above H2C limit. Conditional at boundary, not validated. | Polyoxymethylene (Acetal) | Acetals | H2C-relevant | POM / Acetal | POM / Acetal | POM | Commercial variant / undisclosed | Structural / functional / appearance | LOCAL-CANON | H2C-WIKI; H2C-MANUAL | purefil profile bed range extends above H2C limit. Conditional at boundary, not validated. | G087-01 | Single-grade observations; not a polymer-family range | Not published | Q00321 | Q00322; Q00323 | Q00318 | Not published for selected grade in sampled sources | Q00320 | Not published | R-PRINT
M088 | PCTG | Copolyesters | Theoretical | G088-01 | 250-270C | 70-90C | Not required | P0148 | 1230 | 1.755 | Not published | 24 | V001523; V001525; V001526 | Not published / Not published | 76 | V001531 | 47.99 | CA0068 | 1 in-stock regular-price observation(s), before tax/shipping | Not published | No transferable long-term allowable. Verify grade, conditioning and geometry. | Glycol-Modified Polycyclohexylenedimethylene Terephthalate | Copolyesters | H2C-relevant | PCTG | PCTG | PCTG | Unfilled / unspecified | Structural / functional / appearance | LOCAL-CANON | H2C-WIKI; H2C-MANUAL | Not applicable | G088-01; G088-02 | Single-grade observations; not a polymer-family range | Not published | Not applicable | Not applicable | Q00318 | Not published for selected grade in sampled sources | Q00320 | Not published | R-PRINT
M089 | CPE | Copolyesters | Theoretical | G089-01 | Not published | Not published | Not published | P0112 | Not published | Not published | Not published | Not published | Not applicable | Not published | Not published | Not applicable | Not available in sampled Canadian market | Not applicable | No eligible grade-matched offer in sampled Canadian storefronts | Functional copolyester parts requiring chemical and mechanical durability. | Generic copolyester umbrella, not one chemistry. | Copolyester | Copolyesters | H2C-relevant | CPE | CPE | CPE | Unfilled / unspecified | Structural / functional / appearance | LOCAL-CANON | H2C-WIKI; H2C-MANUAL | Generic copolyester umbrella, not one chemistry. | G089-01 | Single-grade observations; not a polymer-family range | Not published | Q00301 | Q00303 | Q00318 | Not published for selected grade in sampled sources | Q00320 | Not published | R-PRINT
M090 | CPE-CF | Copolyesters | Theoretical | G090-01 | 250–270°C | 70–85°C | Not published | P0113 | 1160 | Not published | Not published | Not published | V001676 | Not published / Not published | Not published | Not applicable | Not available in sampled Canadian market | Not applicable | No eligible grade-matched offer in sampled Canadian storefronts | Electrical/electronic components and wear-loaded parts are proposed; long-term load claims have no published creep curve. | No transferable long-term allowable. Verify grade, conditioning and geometry. | Carbon-Fiber-Reinforced Copolyester | Copolyesters | H2C-relevant | CPE-CF | CPE-CF | CPE | Carbon fibre | Structural / functional / appearance | LOCAL-CANON | H2C-WIKI; H2C-MANUAL | Not applicable | G090-01; G090-02 | Single-grade observations; not a polymer-family range | See distinct impact records; no fracture-toughness substitution | Q00255 | Q00257 | Q00318 | Not published for selected grade in sampled sources | Q00320 | Not published | R-PRINT
M091 | CoPE | Copolyesters | Theoretical | G091-01 | Not published | Not published | Not published | P0115 | Not published | Not published | Not published | Not published | Not applicable | Not published | Not published | Not applicable | Not available in sampled Canadian market | Not applicable | No eligible grade-matched offer in sampled Canadian storefronts | Family context in Q00301, Q00302, Q00303 | Same broad term as CPE; separate original scope row. | Copolyester | Copolyesters | H2C-relevant | CoPE | CoPE | CoPE | Unfilled / unspecified | Structural / functional / appearance | LOCAL-CANON | H2C-WIKI; H2C-MANUAL | Same broad term as CPE; separate original scope row. | G091-01 | Single-grade observations; not a polymer-family range | Not published | Q00301; Q00302; Q00303 | Q00301; Q00302; Q00303 | Q00318 | Not published for selected grade in sampled sources | Q00320 | Not published | R-PRINT
M092 | nGen / Amphora | Copolyesters | Theoretical | G092-01 | Not published | Not published | Not published | P0116 | Not published | Not published | Not published | Not published | Not applicable | Not published | Not published | Not applicable | Not available in sampled Canadian market | Not applicable | No eligible grade-matched offer in sampled Canadian storefronts | General copolyester functional parts and decorative translucent items. | nGen uses Eastman Amphora AM3300. Not synonymous with all Amphora formulations. | Amphora-Based Copolyester (nGen Family) | Copolyesters | H2C-relevant | nGen / Amphora | nGen / Amphora | nGen | Commercial variant / undisclosed | Structural / functional / appearance | LOCAL-CANON | H2C-WIKI; H2C-MANUAL | nGen uses Eastman Amphora AM3300. Not synonymous with all Amphora formulations. | G092-01 | Single-grade observations; not a polymer-family range | Not published | Q00316 | Q00316; Q00317 | Q00318 | Not published for selected grade in sampled sources | Q00320 | Not published | R-PRINT
M093 | PVB | PVB / Specialty Polymers | Theoretical | G093-01 | 215 ±10°C | 75 ±5°C | Not published | P0117 | 1100 | Not published | Not published | Not published | V001695 | Not published / Not published | 63 | V001698 | Not available in sampled Canadian market | Not applicable | No eligible grade-matched offer in sampled Canadian storefronts | Decorative translucent pieces, vases and lampshades. | No transferable long-term allowable. Verify grade, conditioning and geometry. | Polyvinyl Butyral | PVB / Specialty Polymers | H2C-relevant | PVB | PVB | PVB | Unfilled / unspecified | Structural / functional / appearance | LOCAL-CANON | H2C-WIKI; H2C-MANUAL | Not applicable | G093-01 | Single-grade observations; not a polymer-family range | See distinct impact records; no fracture-toughness substitution | Q00313; Q00314 | Q00315 | Q00318 | Not published for selected grade in sampled sources | Q00320 | Not published | R-PRINT
M094 | PC-ABS | Polymer Blends | Theoretical | G094-01 | 280-310C | 110-120C | Not required | P0149 | 1140 | 2.2 | Not published | 75 | V001547; V001549; V001550 | Not published / Not published | 126 | V001554 | Not available in sampled Canadian market | Not applicable | No eligible grade-matched offer in sampled Canadian storefronts | Family context in Q00290, Q00291, Q00292, Q00293 | No transferable long-term allowable. Verify grade, conditioning and geometry. | Polycarbonate / Acrylonitrile Butadiene Styrene Blend | Polymer Blends | H2C-relevant | PC-ABS | PC-ABS | PC | Unfilled / unspecified | Structural / functional / appearance | LOCAL-CANON | H2C-WIKI; H2C-MANUAL | Not applicable | G094-01; G094-02; G094-03 | Single-grade observations; not a polymer-family range | Not published | Q00290; Q00291; Q00292; Q00293 | Q00242; Q00243; Q00244; Q00245; Q00246; Q00247 | Q00348 | Original fatigue-study records available; grade-specific | Q00320 | Not published | R-PRINT
M095 | PC-PBT | Polymer Blends | Theoretical | G095-01 | 260 – 280 (℃) | 100 - 115 (˚C) | 100-110 (˚C) | P0121 | 1200 | 1.849 | 43.2 | 4.6 | V001583; V001591; V001593; V001595 | Not published / Not published | 107.4 | V001589 | Not available in sampled Canadian market | Not applicable | No eligible grade-matched offer in sampled Canadian storefronts | Family context in Q00290, Q00291, Q00292, Q00293 | No transferable long-term allowable. Verify grade, conditioning and geometry. | Polycarbonate / Polybutylene Terephthalate Blend | Polymer Blends | H2C-relevant | PC-PBT | PC-PBT | PC | Unfilled / unspecified | Structural / functional / appearance | LOCAL-CANON | H2C-WIKI; H2C-MANUAL | Not applicable | G095-01 | Single-grade observations; not a polymer-family range | See distinct impact records; no fracture-toughness substitution | Q00290; Q00291; Q00292; Q00293 | Q00248; Q00249; Q00250; Q00251; Q00252; Q00253 | Q00318 | Not published for selected grade in sampled sources | Q00320 | Not published | R-PRINT
M096 | PVDF | Fluoropolymers | Conditional | G096-01 | 245-265C | 90-110C | Recommended | P0150 | 1710 | 2.45 | Not published | 25 | V001603; V001605; V001606 | Not published / Not published | 158 | V001610 | Not available in sampled Canadian market | Not applicable | No eligible grade-matched offer in sampled Canadian storefronts | Not published | No transferable long-term allowable. Verify grade, conditioning and geometry. | Polyvinylidene Fluoride | Fluoropolymers | H2C-relevant | PVDF | PVDF | PVDF | Unfilled / unspecified | Structural / functional / appearance | LOCAL-CANON | H2C-WIKI; H2C-MANUAL | Not applicable | G096-01 | Single-grade observations; not a polymer-family range | Not published | Not applicable | Not applicable | Q00318 | Not published for selected grade in sampled sources | Q00320 | Not published | R-PRINT
M097 | PEEK | Industrial High-Temperature - Outside H2C Practical Envelope | Excluded | G097-01 | 400-480C | 140-180C | Recommended 70-140C if possible | P0151 | 1300 | 3.72 | 100 | 28 | V001611; V001613; V001612; V001614 | Not published / Not published | 140 | V001618 | Not available in sampled Canadian market | Not applicable | No eligible grade-matched offer in sampled Canadian storefronts | Industrial heat-resistant technical parts; printer and end-use qualification required. This entry remains excluded from H2C printing. | Excluded from H2C. Industrial printing profile only. | Polyether Ether Ketone | Industrial High-Temperature - Outside H2C Practical Envelope | Excluded | PEEK | PEEK | PEEK | Unfilled / unspecified | Structural / functional / appearance | LOCAL-CANON | H2C-WIKI; H2C-MANUAL | Not applicable | G097-01; G097-02 | Single-grade observations; not a polymer-family range | Not published | Q00335 | Q00336 | Q00318 | Not published for selected grade in sampled sources | Q00320 | Not published | R-PRINT
M098 | PEKK | Industrial High-Temperature - Outside H2C Practical Envelope | Excluded | G098-01 | 345-375C | 120-140C | Recommended 70-150C if possible | P0152 | 1270 | 2.75 | 105 | 5 | V001619; V001621; V001620; V001622 | Not published / Not published | 150 | V001626 | Not available in sampled Canadian market | Not applicable | No eligible grade-matched offer in sampled Canadian storefronts | Industrial heat-resistant technical parts; printer and end-use qualification required. This entry remains excluded from H2C printing. | Excluded from H2C. Industrial printing profile only. | Polyether Ketone Ketone | Industrial High-Temperature - Outside H2C Practical Envelope | Excluded | PEKK | PEKK | PEKK | Unfilled / unspecified | Structural / functional / appearance | LOCAL-CANON | H2C-WIKI; H2C-MANUAL | Not applicable | G098-01; G098-02 | Single-grade observations; not a polymer-family range | Not published | Q00337 | Not applicable | Q00318 | Not published for selected grade in sampled sources | Q00320 | Not published | R-PRINT
M099 | PEI / ULTEM | Industrial High-Temperature - Outside H2C Practical Envelope | Excluded | G099-01 | 370-390C | 120-160C | Recommended | P0153 | 1270 | 2.5 | 56 | 3 | V001635; V001637; V001636; V001638 | Not published / Not published | 208 | V001642 | Not available in sampled Canadian market | Not applicable | No eligible grade-matched offer in sampled Canadian storefronts | Industrial heat-resistant technical parts; printer and end-use qualification required. This entry remains excluded from H2C printing. | Excluded from H2C. Industrial printing profile only. | Polyetherimide | Industrial High-Temperature - Outside H2C Practical Envelope | Excluded | PEI / ULTEM | PEI / ULTEM | PEI | Commercial variant / undisclosed | Structural / functional / appearance | LOCAL-CANON | H2C-WIKI; H2C-MANUAL | Not applicable | G099-01; G099-02 | Single-grade observations; not a polymer-family range | Not published | Q00338 | Q00339 | Q00318 | Not published for selected grade in sampled sources | Q00320 | Not published | R-PRINT
M100 | PSU | Industrial High-Temperature - Outside H2C Practical Envelope | Excluded | G100-01 | 350-380C | 140-160C | Recommended | P0154 | 1240 | 2.1 | 52 | 8 | V001643; V001645; V001644; V001646 | Not published / Not published | 172 | V001650 | Not available in sampled Canadian market | Not applicable | No eligible grade-matched offer in sampled Canadian storefronts | Industrial heat-resistant technical parts; printer and end-use qualification required. This entry remains excluded from H2C printing. | Excluded from H2C. Industrial printing profile only. | Polysulfone | Industrial High-Temperature - Outside H2C Practical Envelope | Excluded | PSU | PSU | PSU | Unfilled / unspecified | Structural / functional / appearance | LOCAL-CANON | H2C-WIKI; H2C-MANUAL | Not applicable | G100-01 | Single-grade observations; not a polymer-family range | Not published | Q00340 | Q00341 | Q00318 | Not published for selected grade in sampled sources | Q00320 | Not published | R-PRINT
M101 | PESU / PES | Industrial High-Temperature - Outside H2C Practical Envelope | Excluded | G101-01 | 340-390C | 140-160C | Recommended | P0155 | 1370 | Not published | Not published | Not published | V001651 | Not published / Not published | Not published | Not applicable | Not available in sampled Canadian market | Not applicable | No eligible grade-matched offer in sampled Canadian storefronts | Industrial heat-resistant technical parts; printer and end-use qualification required. This entry remains excluded from H2C printing. | Excluded from H2C. Industrial printing profile only. | Polyethersulfone | Industrial High-Temperature - Outside H2C Practical Envelope | Excluded | PESU / PES | PESU / PES | PESU | Commercial variant / undisclosed | Structural / functional / appearance | LOCAL-CANON | H2C-WIKI; H2C-MANUAL | Not applicable | G101-01 | Single-grade observations; not a polymer-family range | Not published | Q00342 | Not applicable | Q00318 | Not published for selected grade in sampled sources | Q00320 | Not published | R-PRINT
M102 | PPSU | Industrial High-Temperature - Outside H2C Practical Envelope | Excluded | G102-01 | 360-390C | 140-160C | Recommended | P0156 | 1280 | 2.31 | 55 | 3 | V001659; V001661; V001660; V001662 | Not published / Not published | 190 | V001666 | Not available in sampled Canadian market | Not applicable | No eligible grade-matched offer in sampled Canadian storefronts | Industrial heat-resistant technical parts; printer and end-use qualification required. This entry remains excluded from H2C printing. | Excluded from H2C. Industrial printing profile only. | Polyphenylsulfone | Industrial High-Temperature - Outside H2C Practical Envelope | Excluded | PPSU | PPSU | PPSU | Unfilled / unspecified | Structural / functional / appearance | LOCAL-CANON | H2C-WIKI; H2C-MANUAL | Not applicable | G102-01; G102-02 | Single-grade observations; not a polymer-family range | Not published | Q00343 | Q00344 | Q00318 | Not published for selected grade in sampled sources | Q00320 | Not published | R-PRINT

## Grades
Grades
GradeID | MaterialID | Manufacturer | Product name | Shared formulation key | Composition / filler | Colour caveat | Availability | Certification claims | Selected-grade rationale | SourceID | Source locator | Diameter compatibility
G001-01 | M001 | 3DXTECH | ECOMAX PLA | X-ECOMAX-PLA-TDS-v3 | Not published | Properties may vary by colour; use TDS scope | Current official product listing retrieved | Not published | Documented commercial formulation; traceable manufacturer evidence | X-ECOMAX-PLA-TDS-v3 | TDS / official product page; current product: XP-ecomax-r-pla | Check 1.75 mm variant; diameter is not part tolerance
G001-02 | M001 | Polymaker | PolySonic PLA EN V5 3 | S-POLYCN-PolySonic-PLA-EN-V5-3-TDS | Not published | Properties may vary by colour; use TDS scope | Not published | Not published | Documented commercial formulation; traceable manufacturer evidence | S-POLYCN-PolySonic-PLA-EN-V5-3-TDS | TDS / official product page | Check 1.75 mm variant; diameter is not part tolerance
G001-03 | M001 | iSANMATE | PLA | I-PLA-TDS | Not published | Properties may vary by colour; use TDS scope | Not published | Not published | Documented commercial formulation; traceable manufacturer evidence | I-PLA-TDS | TDS / official product page | Check 1.75 mm variant; diameter is not part tolerance
G002-01 | M002 | Bambu Lab | PLA Basic | B-pla-basic-filament-TDS | PLA | Properties may vary by colour; use TDS scope | Not published | Flammable — verify grade, thickness and certificate; not assembly certification | Exact Bambu product TDS | B-pla-basic-filament-TDS | TDS / official product page | Check 1.75 mm variant; diameter is not part tolerance
G003-01 | M003 | Bambu Lab | PLA Matte | B-pla-matte-TDS | PLA | Properties may vary by colour; use TDS scope | Not published | Flammable — verify grade, thickness and certificate; not assembly certification | Exact Bambu product TDS | B-pla-matte-TDS | TDS / official product page | Check 1.75 mm variant; diameter is not part tolerance
G005-01 | M005 | Bambu Lab | PLA Basic Gradient | B-pla-basic-gradient-TDS | PLA | Properties may vary by colour; use TDS scope | Not published | Flammable and self-extinguishing in the air — verify grade, thickness and certificate; not assembly certification | Exact Bambu product TDS | B-pla-basic-gradient-TDS | TDS / official product page | Check 1.75 mm variant; diameter is not part tolerance
G006-01 | M006 | Bambu Lab | PLA Tough+ | B-pla-tough-upgrade-TDS | Polylactic acid | Properties may vary by colour; use TDS scope | Not published | Flammable — verify grade, thickness and certificate; not assembly certification | Exact Bambu product TDS | B-pla-tough-upgrade-TDS | TDS / official product page | Check 1.75 mm variant; diameter is not part tolerance
G007-01 | M007 | Bambu Lab | PLA Translucent | B-pla-translucent-TDS | Polylactic acid | Properties may vary by colour; use TDS scope | Not published | Flammable — verify grade, thickness and certificate; not assembly certification | Exact Bambu product TDS | B-pla-translucent-TDS | TDS / official product page | Check 1.75 mm variant; diameter is not part tolerance
G009-01 | M009 | Bambu Lab | PLA Silk+ | B-pla-silk-upgrade-TDS | Polylactic acid | Properties may vary by colour; use TDS scope | Not published | Flammable — verify grade, thickness and certificate; not assembly certification | Exact Bambu product TDS | B-pla-silk-upgrade-TDS | TDS / official product page | Check 1.75 mm variant; diameter is not part tolerance
G010-01 | M010 | Bambu Lab | PLA Silk Dual Color | B-pla-silk-dual-color-TDS | Polylactic acid | Properties may vary by colour; use TDS scope | Not published | Flammable — verify grade, thickness and certificate; not assembly certification | Exact Bambu product TDS | B-pla-silk-dual-color-TDS | TDS / official product page | Check 1.75 mm variant; diameter is not part tolerance
G011-01 | M011 | Bambu Lab | PLA Metal | B-pla-metal-TDS | PLA | Properties may vary by colour; use TDS scope | Not published | Flammable — verify grade, thickness and certificate; not assembly certification | Exact Bambu product TDS | B-pla-metal-TDS | TDS / official product page | Check 1.75 mm variant; diameter is not part tolerance
G012-01 | M012 | Bambu Lab | PLA Marble | B-pla-marble-TDS | PLA | Properties may vary by colour; use TDS scope | Not published | Flammable — verify grade, thickness and certificate; not assembly certification | Exact Bambu product TDS | B-pla-marble-TDS | TDS / official product page | Check 1.75 mm variant; diameter is not part tolerance
G013-01 | M013 | Bambu Lab | PLA Sparkle | B-pla-sparkle-TDS | PLA | Properties may vary by colour; use TDS scope | Not published | Not published | Exact Bambu product TDS | B-pla-sparkle-TDS | TDS / official product page | Check 1.75 mm variant; diameter is not part tolerance
G014-01 | M014 | Bambu Lab | PLA Wood | B-pla-wood-TDS | Polylactic acid | Properties may vary by colour; use TDS scope | Not published | Flammable — verify grade, thickness and certificate; not assembly certification | Exact Bambu product TDS | B-pla-wood-TDS | TDS / official product page | Check 1.75 mm variant; diameter is not part tolerance
G015-01 | M015 | Bambu Lab | PLA Galaxy | B-pla-galaxy-TDS | Polylactic acid | Properties may vary by colour; use TDS scope | Not published | Flammable — verify grade, thickness and certificate; not assembly certification | Exact Bambu product TDS | B-pla-galaxy-TDS | TDS / official product page | Check 1.75 mm variant; diameter is not part tolerance
G016-01 | M016 | Bambu Lab | PLA Glow | B-pla-glow-TDS | Polylactic acid | Properties may vary by colour; use TDS scope | Not published | Flammable — verify grade, thickness and certificate; not assembly certification | Exact Bambu product TDS | B-pla-glow-TDS | TDS / official product page | Check 1.75 mm variant; diameter is not part tolerance
G017-01 | M017 | Bambu Lab | PLA Aero | B-pla-aero-TDS | Polylactic acid | Properties may vary by colour; use TDS scope | Not published | Flammable — verify grade, thickness and certificate; not assembly certification | Exact Bambu product TDS | B-pla-aero-TDS | TDS / official product page | Check 1.75 mm variant; diameter is not part tolerance
G018-01 | M018 | Bambu Lab | PLA-CF | B-pla-cf-TDS | Polylactic acid, carbon fiber | Properties may vary by colour; use TDS scope | Not published | Flammable — verify grade, thickness and certificate; not assembly certification | Exact Bambu product TDS | B-pla-cf-TDS | TDS / official product page | Check 1.75 mm variant; diameter is not part tolerance
G019-01 | M019 | Polymaker | Polymaker HT PLA GF | S-POLYCN-Polymaker-HT-PLA-GF-TDS-EN-V1-1 | Not published | Properties may vary by colour; use TDS scope | Not published | Not published | Documented commercial formulation; traceable manufacturer evidence | S-POLYCN-Polymaker-HT-PLA-GF-TDS-EN-V1-1 | TDS / official product page | Check 1.75 mm variant; diameter is not part tolerance
G019-02 | M019 | iSANMATE | PLA Glass Fiber | I-PLA-Glass-Fiber-Technical-Data-Sheet | Conflict: GF heading, CF description | Properties may vary by colour; use TDS scope | Not published | Not published | Documented commercial formulation; traceable manufacturer evidence | I-PLA-Glass-Fiber-Technical-Data-Sheet | TDS / official product page | Check 1.75 mm variant; diameter is not part tolerance
G020-01 | M020 | 3DXTECH | 3DXPRO LG PETG | X-3DXPRO-LG-PETG-TDS-v3 | Not published | Properties may vary by colour; use TDS scope | Not published | Not published | Documented commercial formulation; traceable manufacturer evidence | X-3DXPRO-LG-PETG-TDS-v3 | TDS / official product page | Check 1.75 mm variant; diameter is not part tolerance
G020-02 | M020 | Polymaker | PolyLite PETG | S-POLYCN-PolyLite-PETG-TDS-V5-3 | Not published | Properties may vary by colour; use TDS scope | Not published | Not published | Documented commercial formulation; traceable manufacturer evidence | S-POLYCN-PolyLite-PETG-TDS-V5-3 | TDS / official product page | Check 1.75 mm variant; diameter is not part tolerance
G020-03 | M020 | iSANMATE | PETG | I-PETG-TDS | Not published | Properties may vary by colour; use TDS scope | Not published | Not published | Documented commercial formulation; traceable manufacturer evidence | I-PETG-TDS | TDS / official product page | Check 1.75 mm variant; diameter is not part tolerance
G021-01 | M021 | Bambu Lab | PETG Basic | B-petg-basic-TDS | PETG | Properties may vary by colour; use TDS scope | Not published | Flammable — verify grade, thickness and certificate; not assembly certification | Exact Bambu product TDS | B-petg-basic-TDS | TDS / official product page | Check 1.75 mm variant; diameter is not part tolerance
G022-01 | M022 | Bambu Lab | PETG HF | B-petg-hf-TDS | PETG | Properties may vary by colour; use TDS scope | Not published | Flammable — verify grade, thickness and certificate; not assembly certification | Exact Bambu product TDS | B-petg-hf-TDS | TDS / official product page | Check 1.75 mm variant; diameter is not part tolerance
G023-01 | M023 | Bambu Lab | PETG Translucent | B-petg-translucent-TDS | PETG | Properties may vary by colour; use TDS scope | Not published | Flammable — verify grade, thickness and certificate; not assembly certification | Exact Bambu product TDS | B-petg-translucent-TDS | TDS / official product page | Check 1.75 mm variant; diameter is not part tolerance
G024-01 | M024 | Bambu Lab | PETG-CF | B-petg-cf-TDS | PETG, carbon fiber | Properties may vary by colour; use TDS scope | Not published | Flammable — verify grade, thickness and certificate; not assembly certification | Exact Bambu product TDS | B-petg-cf-TDS | TDS / official product page | Check 1.75 mm variant; diameter is not part tolerance
G025-01 | M025 | iSANMATE | PETG Glass Fiber | I-PETG-Glass-Fiber-Technical-Data-Sheet | Not published | Properties may vary by colour; use TDS scope | Not published | Not published | Documented commercial formulation; traceable manufacturer evidence | I-PETG-Glass-Fiber-Technical-Data-Sheet | TDS / official product page | Check 1.75 mm variant; diameter is not part tolerance
G026-01 | M026 | 3DXTECH | 3DXSTAT ESD PETG | X-3DXSTAT-ESD-PETG-TDS-v03 | Not published | Properties may vary by colour; use TDS scope | Current official product listing retrieved | Not published | Documented commercial formulation; traceable manufacturer evidence | X-3DXSTAT-ESD-PETG-TDS-v03 | TDS / official product page; current product: XP-3dxstat-esd-petg-1 | Check 1.75 mm variant; diameter is not part tolerance
G026-02 | M026 | Polymaker | PolyMax PETG ESD | S-POLYCN-PolyMax-PETG-ESD-TDS-V5-3 | Not published | Properties may vary by colour; use TDS scope | Not published | Not published | Documented commercial formulation; traceable manufacturer evidence | S-POLYCN-PolyMax-PETG-ESD-TDS-V5-3 | TDS / official product page | Check 1.75 mm variant; diameter is not part tolerance
G026-03 | M026 | Spectrum | petg esd | S-SPECTRUM-en-tds-spectrum-petg-esd | Not published | Properties may vary by colour; use TDS scope | Not published | Not published | Documented commercial formulation; traceable manufacturer evidence | S-SPECTRUM-en-tds-spectrum-petg-esd | TDS / official product page | Check 1.75 mm variant; diameter is not part tolerance
G027-01 | M027 | Bambu Lab | ABS | B-abs-filament-TDS | ABS | Properties may vary by colour; use TDS scope | Not published | Flammable — verify grade, thickness and certificate; not assembly certification | Exact Bambu product TDS | B-abs-filament-TDS | TDS / official product page | Check 1.75 mm variant; diameter is not part tolerance
G028-01 | M028 | Bambu Lab | ABS-GF | B-abs-gf-TDS | Acrylonitrile - butadiene - styrene, glass fiber | Properties may vary by colour; use TDS scope | Not published | Flammable — verify grade, thickness and certificate; not assembly certification | Exact Bambu product TDS | B-abs-gf-TDS | TDS / official product page | Check 1.75 mm variant; diameter is not part tolerance
G029-01 | M029 | 3DXTECH | CarbonX CF ABS | X-CarbonX-CF-ABS-TDS-v3 | Not published | Properties may vary by colour; use TDS scope | Current official product listing retrieved | Not published | Documented commercial formulation; traceable manufacturer evidence | X-CarbonX-CF-ABS-TDS-v3 | TDS / official product page; current product: XP-carbonx-abs-cf-1 | Check 1.75 mm variant; diameter is not part tolerance
G029-02 | M029 | iSANMATE | CF ABS | I-CF-ABS-TDS | Not published | Properties may vary by colour; use TDS scope | Not published | Not published | Documented commercial formulation; traceable manufacturer evidence | I-CF-ABS-TDS | TDS / official product page | Check 1.75 mm variant; diameter is not part tolerance
G030-01 | M030 | 3DXTECH | 3DXSTAT ESD ABS | X-3DXSTAT-ESD-ABS-TDS-v3 | Not published | Properties may vary by colour; use TDS scope | Current official product listing retrieved | Not published | Documented commercial formulation; traceable manufacturer evidence | X-3DXSTAT-ESD-ABS-TDS-v3 | TDS / official product page; current product: XP-3dxstat-esd-abs-1 | Check 1.75 mm variant; diameter is not part tolerance
G030-02 | M030 | iSANMATE | ESD ABS | I-ESD-ABS-TDS | Not published | Properties may vary by colour; use TDS scope | Not published | Not published | Documented commercial formulation; traceable manufacturer evidence | I-ESD-ABS-TDS | TDS / official product page | Check 1.75 mm variant; diameter is not part tolerance
G031-01 | M031 | Bambu Lab | ASA | B-asa-filament-TDS | acrylonitrile - styrene - acrylate | Properties may vary by colour; use TDS scope | Not published | Flammable — verify grade, thickness and certificate; not assembly certification | Exact Bambu product TDS | B-asa-filament-TDS | TDS / official product page | Check 1.75 mm variant; diameter is not part tolerance
G032-01 | M032 | Bambu Lab | ASA Aero | B-asa-aero-TDS | acrylonitrile - styrene - acrylate | Properties may vary by colour; use TDS scope | Not published | Flammable — verify grade, thickness and certificate; not assembly certification | Exact Bambu product TDS | B-asa-aero-TDS | TDS / official product page | Check 1.75 mm variant; diameter is not part tolerance
G033-01 | M033 | Bambu Lab | ASA-CF | B-asa-cf-TDS | acrylonitrile - styrene - acrylate | Properties may vary by colour; use TDS scope | Not published | Flammable — verify grade, thickness and certificate; not assembly certification | Exact Bambu product TDS | B-asa-cf-TDS | TDS / official product page | Check 1.75 mm variant; diameter is not part tolerance
G034-01 | M034 | Spectrum | asax x gf10 | S-SPECTRUM-en-tds-spectrum-asax-x-gf10 | Not published | Properties may vary by colour; use TDS scope | Not published | Not published | Documented commercial formulation; traceable manufacturer evidence | S-SPECTRUM-en-tds-spectrum-asax-x-gf10 | TDS / official product page | Check 1.75 mm variant; diameter is not part tolerance
G034-02 | M034 | iSANMATE | ASA Glass Fiber | I-ASA-Glass-Fiber-Technical-Data-Sheet | Not published | Properties may vary by colour; use TDS scope | Not published | Not published | Documented commercial formulation; traceable manufacturer evidence | I-ASA-Glass-Fiber-Technical-Data-Sheet | TDS / official product page | Check 1.75 mm variant; diameter is not part tolerance
G035-01 | M035 | Bambu Lab | PC | B-PC-TDS | PC | Properties may vary by colour; use TDS scope | Not published | Flammable and self-extinguishing in the air — verify grade, thickness and certificate; not assembly certification | Exact Bambu product TDS | B-PC-TDS | TDS / official product page | Check 1.75 mm variant; diameter is not part tolerance
G036-01 | M036 | Bambu Lab | PC FR | B-pc-fr-TDS | Polycarbonate | Properties may vary by colour; use TDS scope | Not published | Not published | Exact Bambu product TDS | B-pc-fr-TDS | TDS / official product page | Check 1.75 mm variant; diameter is not part tolerance
G037-01 | M037 | 3DXTECH | CarbonX CF PC | X-CarbonX-CF-PC-TDSv3 | Not published | Properties may vary by colour; use TDS scope | Current official product listing retrieved | Not published | Documented commercial formulation; traceable manufacturer evidence | X-CarbonX-CF-PC-TDSv3 | TDS / official product page; current product: XP-carbonx-pc-cf-1 | Check 1.75 mm variant; diameter is not part tolerance
G037-02 | M037 | Spectrum | pc cf | S-SPECTRUM-en-tds-spectrum-pc-cf | Not published | Properties may vary by colour; use TDS scope | Not published | Not published | Documented commercial formulation; traceable manufacturer evidence | S-SPECTRUM-en-tds-spectrum-pc-cf | TDS / official product page | Check 1.75 mm variant; diameter is not part tolerance
G037-03 | M037 | iSANMATE | PC CF | I-PC-CF-TDS | Not published | Properties may vary by colour; use TDS scope | Not published | Not published | Documented commercial formulation; traceable manufacturer evidence | I-PC-CF-TDS | TDS / official product page | Check 1.75 mm variant; diameter is not part tolerance
G038-01 | M038 | SIDDAMENT | V2 PC-GF | S-PCGF-TDS-1 | Not published | Properties may vary by colour; use TDS scope | Not published | Not published | Documented commercial formulation; traceable manufacturer evidence | S-PCGF-TDS-1 | TDS / official product page | Check 1.75 mm variant; diameter is not part tolerance
G039-01 | M039 | Polymaker | PolyFlex TPU95 | S-POLYCN-PolyFlex-TPU95-TDS-V5-1 | Not published | Properties may vary by colour; use TDS scope | Not published | Not published | Documented commercial formulation; traceable manufacturer evidence | S-POLYCN-PolyFlex-TPU95-TDS-V5-1 | TDS / official product page | Check 1.75 mm variant; diameter is not part tolerance
G039-02 | M039 | iSANMATE | TPU | I-TPU-TDS | Not published | Properties may vary by colour; use TDS scope | Not published | Not published | Documented commercial formulation; traceable manufacturer evidence | I-TPU-TDS | TDS / official product page | Check 1.75 mm variant; diameter is not part tolerance
G040-01 | M040 | Bambu Lab | TPU for AMS | B-tpu-for-ams-TDS | Thermoplastic polyurethane | Properties may vary by colour; use TDS scope | Not published | Flammable — verify grade, thickness and certificate; not assembly certification | Exact Bambu product TDS | B-tpu-for-ams-TDS | TDS / official product page | Check 1.75 mm variant; diameter is not part tolerance
G041-01 | M041 | Bambu Lab | TPU 95A HF | B-tpu-95a-hf-TDS | Thermoplastic polyurethane | Properties may vary by colour; use TDS scope | Not published | Flammable — verify grade, thickness and certificate; not assembly certification | Exact Bambu product TDS | B-tpu-95a-hf-TDS | TDS / official product page | Check 1.75 mm variant; diameter is not part tolerance
G042-01 | M042 | Bambu Lab | TPU 90A | B-TPU-SOFT-TDS-4 | Thermoplastic polyurethane | Properties may vary by colour; use TDS scope | Not published | Flammable — verify grade, thickness and certificate; not assembly certification | Exact Bambu product TDS | B-TPU-SOFT-TDS-4 | TDS / official product page | Check 1.75 mm variant; diameter is not part tolerance
G043-01 | M043 | Bambu Lab | TPU 85A | B-TPU-SOFT-TDS-5 | Thermoplastic polyurethane | Properties may vary by colour; use TDS scope | Not published | Flammable — verify grade, thickness and certificate; not assembly certification | Exact Bambu product TDS | B-TPU-SOFT-TDS-5 | TDS / official product page | Check 1.75 mm variant; diameter is not part tolerance
G044-01 | M044 | BASF Forward AM | Ultrafuse TPC 45D | S-TPC | Not published | Properties may vary by colour; use TDS scope | Not published | Not published | Documented commercial formulation; traceable manufacturer evidence | S-TPC | TDS / official product page | Check 1.75 mm variant; diameter is not part tolerance
G044-02 | M044 | Polymaker | PolyFlex TPU90 | S-POLYCN-PolyFlex-TPU90-TDS-V5-1 | Not published | Properties may vary by colour; use TDS scope | Not published | Not published | Documented commercial formulation; traceable manufacturer evidence | S-POLYCN-PolyFlex-TPU90-TDS-V5-1 | TDS / official product page | Check 1.75 mm variant; diameter is not part tolerance
G045-01 | M045 | eSUN | PEBA90A | S-PEBA-PEBA90A-TDS-en | Not published | Properties may vary by colour; use TDS scope | Not published | Not published | Documented commercial formulation; traceable manufacturer evidence | S-PEBA-PEBA90A-TDS-en | TDS / official product page | Check 1.75 mm variant; diameter is not part tolerance
G045-02 | M045 | Spectrum | peba | S-SPECTRUM-en-tds-spectrum-peba | Not published | Properties may vary by colour; use TDS scope | Not published | Not published | Documented commercial formulation; traceable manufacturer evidence | S-SPECTRUM-en-tds-spectrum-peba | TDS / official product page | Check 1.75 mm variant; diameter is not part tolerance
G046-01 | M046 | BASF Forward AM | Ultrafuse TPC 45D | S-TPC | Not published | Properties may vary by colour; use TDS scope | Not published | Not published | Documented commercial formulation; traceable manufacturer evidence | S-TPC | TDS / official product page | Check 1.75 mm variant; diameter is not part tolerance
G047-01 | M047 | Polymaker | PolyMide CoPA | S-POLYCN-PolyMide-CoPA-TDS-V5-2 | Not published | Properties may vary by colour; use TDS scope | Not published | Not published | Documented commercial formulation; traceable manufacturer evidence | S-POLYCN-PolyMide-CoPA-TDS-V5-2 | TDS / official product page | Check 1.75 mm variant; diameter is not part tolerance
G047-02 | M047 | 3DXTECH | AMIDEX PA6 Copolymer v1 0 | X-AMIDEX-PA6-Copolymer-v1-0 | Not published | Properties may vary by colour; use TDS scope | Current official product listing retrieved | Not published | Documented commercial formulation; traceable manufacturer evidence | X-AMIDEX-PA6-Copolymer-v1-0 | TDS / official product page; current product: XP-amidex-nylon-6-67 | Check 1.75 mm variant; diameter is not part tolerance
G047-03 | M047 | Spectrum | pa6 neat bk | S-SPECTRUM-en-tds-spectrum-pa6-neat-bk | Not published | Properties may vary by colour; use TDS scope | Not published | Not published | Documented commercial formulation; traceable manufacturer evidence | S-SPECTRUM-en-tds-spectrum-pa6-neat-bk | TDS / official product page | Check 1.75 mm variant; diameter is not part tolerance
G048-01 | M048 | Bambu Lab | PAHT-CF | B-paht-cf-TDS | PA 12 and other long-chain PA, carbon fiber | Properties may vary by colour; use TDS scope | Not published | Flammable — verify grade, thickness and certificate; not assembly certification | Exact Bambu product TDS | B-paht-cf-TDS | TDS / official product page | Check 1.75 mm variant; diameter is not part tolerance
G049-01 | M049 | Spectrum | pa6 neat bk | S-SPECTRUM-en-tds-spectrum-pa6-neat-bk | Not published | Properties may vary by colour; use TDS scope | Not published | Not published | Documented commercial formulation; traceable manufacturer evidence | S-SPECTRUM-en-tds-spectrum-pa6-neat-bk | TDS / official product page | Check 1.75 mm variant; diameter is not part tolerance
G050-01 | M050 | Bambu Lab | PA6-CF | B-pa6-cf-TDS | Nylon 6, carbon fiber | Properties may vary by colour; use TDS scope | Not published | Flammable — verify grade, thickness and certificate; not assembly certification | Exact Bambu product TDS | B-pa6-cf-TDS | TDS / official product page | Check 1.75 mm variant; diameter is not part tolerance
G051-01 | M051 | Bambu Lab | PA6-GF | B-pa6-gf-TDS | Nylon 6, glass fiber | Properties may vary by colour; use TDS scope | Not published | Flammable — verify grade, thickness and certificate; not assembly certification | Exact Bambu product TDS | B-pa6-gf-TDS | TDS / official product page | Check 1.75 mm variant; diameter is not part tolerance
G052-01 | M052 | 3DXTECH | AMIDEX Nylon 12 | S-PA12 | Not published | Properties may vary by colour; use TDS scope | Current official product listing retrieved | Not published | Documented commercial formulation; traceable manufacturer evidence | S-PA12 | TDS / official product page; current product: S-PA12 | Check 1.75 mm variant; diameter is not part tolerance
G053-01 | M053 | 3DXTECH | CarbonX CF PA12 | X-CarbonX-CF-PA12-TDS-v1 | Not published | Properties may vary by colour; use TDS scope | Current official product listing retrieved | Not published | Documented commercial formulation; traceable manufacturer evidence | X-CarbonX-CF-PA12-TDS-v1 | TDS / official product page; current product: XP-carbonx-nylon-12-cf-1 | Check 1.75 mm variant; diameter is not part tolerance
G053-02 | M053 | Polymaker | PolyMide PA12 CF | S-POLYCN-PolyMide-PA12-CF-TDS-V5-1-1 | Not published | Properties may vary by colour; use TDS scope | Not published | Not published | Documented commercial formulation; traceable manufacturer evidence | S-POLYCN-PolyMide-PA12-CF-TDS-V5-1-1 | TDS / official product page | Check 1.75 mm variant; diameter is not part tolerance
G053-03 | M053 | Spectrum | pa12 cf15 | S-SPECTRUM-en-tds-spectrum-pa12-cf15 | Not published | Properties may vary by colour; use TDS scope | Not published | Not published | Documented commercial formulation; traceable manufacturer evidence | S-SPECTRUM-en-tds-spectrum-pa12-cf15 | TDS / official product page | Check 1.75 mm variant; diameter is not part tolerance
G054-01 | M054 | 3DXTECH | FIBREX PA12 GF30 | X-FIBREX-PA12-GF30-TDS-v1-0 | Not published | Properties may vary by colour; use TDS scope | Current official product listing retrieved | Not published | Documented commercial formulation; traceable manufacturer evidence | X-FIBREX-PA12-GF30-TDS-v1-0 | TDS / official product page; current product: XP-fibrex-nylon-12-gf30-1 | Check 1.75 mm variant; diameter is not part tolerance
G057-01 | M057 | Polymaker | PolyMide CoPA | S-POLYCN-PolyMide-CoPA-TDS-V5-2 | Not published | Properties may vary by colour; use TDS scope | Not published | Not published | Documented commercial formulation; traceable manufacturer evidence | S-POLYCN-PolyMide-CoPA-TDS-V5-2 | TDS / official product page | Check 1.75 mm variant; diameter is not part tolerance
G057-02 | M057 | 3DXTECH | AMIDEX PA6 Copolymer v1 0 | X-AMIDEX-PA6-Copolymer-v1-0 | Not published | Properties may vary by colour; use TDS scope | Current official product listing retrieved | Not published | Documented commercial formulation; traceable manufacturer evidence | X-AMIDEX-PA6-Copolymer-v1-0 | TDS / official product page; current product: XP-amidex-nylon-6-67 | Check 1.75 mm variant; diameter is not part tolerance
G059-01 | M059 | Polymaker | Fiberon PA612-CF15 | S-FIBER-PA612 | Not published | Properties may vary by colour; use TDS scope | Not published | Not published | Documented commercial formulation; traceable manufacturer evidence | S-FIBER-PA612 | TDS / official product page | Check 1.75 mm variant; diameter is not part tolerance
G061-01 | M061 | Polymaker | PolyMide CoPA | S-POLYCN-PolyMide-CoPA-TDS-V5-2 | Not published | Properties may vary by colour; use TDS scope | Not published | Not published | Documented commercial formulation; traceable manufacturer evidence | S-POLYCN-PolyMide-CoPA-TDS-V5-2 | TDS / official product page | Check 1.75 mm variant; diameter is not part tolerance
G061-02 | M061 | 3DXTECH | AMIDEX PA6 Copolymer v1 0 | X-AMIDEX-PA6-Copolymer-v1-0 | Not published | Properties may vary by colour; use TDS scope | Current official product listing retrieved | Not published | Documented commercial formulation; traceable manufacturer evidence | X-AMIDEX-PA6-Copolymer-v1-0 | TDS / official product page; current product: XP-amidex-nylon-6-67 | Check 1.75 mm variant; diameter is not part tolerance
G062-01 | M062 | 3DXTECH | CarbonX CF PA12 | X-CarbonX-CF-PA12-TDS-v1 | Not published | Properties may vary by colour; use TDS scope | Current official product listing retrieved | Not published | Documented commercial formulation; traceable manufacturer evidence | X-CarbonX-CF-PA12-TDS-v1 | TDS / official product page; current product: XP-carbonx-nylon-12-cf-1 | Check 1.75 mm variant; diameter is not part tolerance
G062-02 | M062 | Polymaker | Fiberon PA612-CF15 | S-FIBER-PA612 | Not published | Properties may vary by colour; use TDS scope | Not published | Not published | Documented commercial formulation; traceable manufacturer evidence | S-FIBER-PA612 | TDS / official product page | Check 1.75 mm variant; diameter is not part tolerance
G062-03 | M062 | iSANMATE | PA6 CF | I-PA6-CF-TDS | Not published | Properties may vary by colour; use TDS scope | Not published | Not published | Documented commercial formulation; traceable manufacturer evidence | I-PA6-CF-TDS | TDS / official product page | Check 1.75 mm variant; diameter is not part tolerance
G063-01 | M063 | 3DXTECH | AMIDEX Nylon GF30 | X-AMIDEX-Nylon-GF30-TDS-v1 | Not published | Properties may vary by colour; use TDS scope | Not published | Not published | Documented commercial formulation; traceable manufacturer evidence | X-AMIDEX-Nylon-GF30-TDS-v1 | TDS / official product page | Check 1.75 mm variant; diameter is not part tolerance
G063-02 | M063 | Polymaker | PolyMide PA6 GF | S-POLYCN-PolyMide-PA6-GF-TDS-V5-1 | Not published | Properties may vary by colour; use TDS scope | Not published | Not published | Documented commercial formulation; traceable manufacturer evidence | S-POLYCN-PolyMide-PA6-GF-TDS-V5-1 | TDS / official product page | Check 1.75 mm variant; diameter is not part tolerance
G064-01 | M064 | 3DXTECH | 3DXSTAT ESD PA12 | X-3DXSTAT-ESD-PA12-TDS-v1 | Not published | Properties may vary by colour; use TDS scope | Not published | Not published | Documented commercial formulation; traceable manufacturer evidence | X-3DXSTAT-ESD-PA12-TDS-v1 | TDS / official product page | Check 1.75 mm variant; diameter is not part tolerance
G064-02 | M064 | Polymaker | TDS FIBERON PA612 ESD V1 0 EN 1 | S-POLYCN-TDS-FIBERON-PA612-ESD-V1-0-EN-1 | Not published | Properties may vary by colour; use TDS scope | Not published | Not published | Documented commercial formulation; traceable manufacturer evidence | S-POLYCN-TDS-FIBERON-PA612-ESD-V1-0-EN-1 | TDS / official product page | Check 1.75 mm variant; diameter is not part tolerance
G065-01 | M065 | Polymaker | TDS FIBERON PA612 ESD V1 0 EN 1 | S-POLYCN-TDS-FIBERON-PA612-ESD-V1-0-EN-1 | Not published | Properties may vary by colour; use TDS scope | Not published | Not published | Documented commercial formulation; traceable manufacturer evidence | S-POLYCN-TDS-FIBERON-PA612-ESD-V1-0-EN-1 | TDS / official product page | Check 1.75 mm variant; diameter is not part tolerance
G066-01 | M066 | FormFutura | High Precision PET | S-PET-TDS | Not published | Properties may vary by colour; use TDS scope | Not published | Not published | Documented commercial formulation; traceable manufacturer evidence | S-PET-TDS | TDS / official product page | Check 1.75 mm variant; diameter is not part tolerance
G067-01 | M067 | Bambu Lab | PET-CF | B-pet-cf-TDS | Polyethylene terephthalate，carbon fiber | Properties may vary by colour; use TDS scope | Not published | Flammable — verify grade, thickness and certificate; not assembly certification | Exact Bambu product TDS | B-pet-cf-TDS | TDS / official product page | Check 1.75 mm variant; diameter is not part tolerance
G068-01 | M068 | Flashforge | PET-GF | D-FLASH-PETGF | PET with30% glass fibre (manufacturer description) | Properties may vary by colour; use TDS scope | Not published | Not published | Documented commercial formulation; traceable manufacturer evidence | D-FLASH-PETGF | TDS / official product page | Check 1.75 mm variant; diameter is not part tolerance
G069-01 | M069 | IPCON | PPA Pure Resin | S-PPA-TDS | Not published | Properties may vary by colour; use TDS scope | Not published | Not published | Documented commercial formulation; traceable manufacturer evidence | S-PPA-TDS | TDS / official product page | Check 1.75 mm variant; diameter is not part tolerance
G070-01 | M070 | Bambu Lab | PPA-CF | B-ppa-cf-TDS | Semi-aromatic Nylon, carbon fiber | Properties may vary by colour; use TDS scope | Not published | Flammable — verify grade, thickness and certificate; not assembly certification | Exact Bambu product TDS | B-ppa-cf-TDS | TDS / official product page | Check 1.75 mm variant; diameter is not part tolerance
G071-01 | M071 | IPCON | PPA-GF | D-IPCON-PPA | Not published | Properties may vary by colour; use TDS scope | Not published | Not published | Documented commercial formulation; traceable manufacturer evidence | D-IPCON-PPA | TDS / official product page | Check 1.75 mm variant; diameter is not part tolerance
G072-01 | M072 | 3DXTECH | THERMAX PPS | X-THERMAX-PPS-TDS-v3 | Not published | Properties may vary by colour; use TDS scope | Current official product listing retrieved | Not published | Documented commercial formulation; traceable manufacturer evidence | X-THERMAX-PPS-TDS-v3 | TDS / official product page; current product: XP-thermax-pps | Check 1.75 mm variant; diameter is not part tolerance
G072-02 | M072 | Spectrum | pps am230 | S-SPECTRUM-en-tds-spectrum-pps-am230 | Not published | Properties may vary by colour; use TDS scope | Not published | Not published | Documented commercial formulation; traceable manufacturer evidence | S-SPECTRUM-en-tds-spectrum-pps-am230 | TDS / official product page | Check 1.75 mm variant; diameter is not part tolerance
G073-01 | M073 | Bambu Lab | PPS-CF | B-pps-cf-TDS | Polyphenylene sulfide (PPS), carbon fiber | Properties may vary by colour; use TDS scope | Not published | Not published | Exact Bambu product TDS | B-pps-cf-TDS | TDS / official product page | Check 1.75 mm variant; diameter is not part tolerance
G074-01 | M074 | IPCON | PPS-GF | S-PPSGF-TDS-0 | Not published | Properties may vary by colour; use TDS scope | Not published | Not published | Documented commercial formulation; traceable manufacturer evidence | S-PPSGF-TDS-0 | TDS / official product page | Check 1.75 mm variant; diameter is not part tolerance
G074-02 | M074 | Polymaker | Fiberon PPS-GF20 | S-FIBER-PPSGF-TDS-2 | Not published | Properties may vary by colour; use TDS scope | Not published | Not published | Documented commercial formulation; traceable manufacturer evidence | S-FIBER-PPSGF-TDS-2 | TDS / official product page | Check 1.75 mm variant; diameter is not part tolerance
G075-01 | M075 | Bambu Lab | PVA | B-pva-TDS | Polyvinyl alcohol | Properties may vary by colour; use TDS scope | Not published | Flammable — verify grade, thickness and certificate; not assembly certification | Exact Bambu product TDS | B-pva-TDS | TDS / official product page | Check 1.75 mm variant; diameter is not part tolerance
G076-01 | M076 | BigRep | BVOH | S-BVOH | Not published | Properties may vary by colour; use TDS scope | Not published | Not published | Documented commercial formulation; traceable manufacturer evidence | S-BVOH | TDS / official product page | Check 1.75 mm variant; diameter is not part tolerance
G078-01 | M078 | Bambu Lab | Support for PLA/PETG | B-support-for-pla-petg-TDS | Polylactic acid | Properties may vary by colour; use TDS scope | Not published | Flammable — verify grade, thickness and certificate; not assembly certification | Exact Bambu product TDS | B-support-for-pla-petg-TDS | TDS / official product page | Check 1.75 mm variant; diameter is not part tolerance
G079-01 | M079 | Bambu Lab | Support for ABS | B-support-for-abs-TDS | HIPS | Properties may vary by colour; use TDS scope | Not published | Flammable — verify grade, thickness and certificate; not assembly certification | Exact Bambu product TDS | B-support-for-abs-TDS | TDS / official product page | Check 1.75 mm variant; diameter is not part tolerance
G080-01 | M080 | Bambu Lab | Support for PA/PET | B-support-for-pa-pet-TDS | Nylon | Properties may vary by colour; use TDS scope | Not published | Not published | Exact Bambu product TDS | B-support-for-pa-pet-TDS | TDS / official product page | Check 1.75 mm variant; diameter is not part tolerance
G081-01 | M081 | 3DXTECH | 3DXMAX HIPS | X-3DXMAX-HIPS-TDS-v3 | Not published | Properties may vary by colour; use TDS scope | Current official product listing retrieved | Not published | Documented commercial formulation; traceable manufacturer evidence | X-3DXMAX-HIPS-TDS-v3 | TDS / official product page; current product: XP-3dxmax-hips | Check 1.75 mm variant; diameter is not part tolerance
G081-02 | M081 | Spectrum | hipsx | S-SPECTRUM-en-tds-spectrum-hipsx | Not published | Properties may vary by colour; use TDS scope | Not published | Not published | Documented commercial formulation; traceable manufacturer evidence | S-SPECTRUM-en-tds-spectrum-hipsx | TDS / official product page | Check 1.75 mm variant; diameter is not part tolerance
G082-01 | M082 | 3DXTECH | Hyperlite PP | X-Hyperlite-PP-TDS-v1 | Not published | Properties may vary by colour; use TDS scope | Not published | Not published | Documented commercial formulation; traceable manufacturer evidence | X-Hyperlite-PP-TDS-v1 | TDS / official product page | Check 1.75 mm variant; diameter is not part tolerance
G082-02 | M082 | iSANMATE | PP | I-PP-TDS | Not published | Properties may vary by colour; use TDS scope | Not published | Not published | Documented commercial formulation; traceable manufacturer evidence | I-PP-TDS | TDS / official product page | Check 1.75 mm variant; diameter is not part tolerance
G083-01 | M083 | 3DXTECH | CarbonX CF PP | X-CarbonX-CF-PP-TDSv1 | Not published | Properties may vary by colour; use TDS scope | Current official product listing retrieved | Not published | Documented commercial formulation; traceable manufacturer evidence | X-CarbonX-CF-PP-TDSv1 | TDS / official product page; current product: XP-carbonx-pp-cf-1 | Check 1.75 mm variant; diameter is not part tolerance
G084-01 | M084 | 3DXTECH | FIBREX GF PP | X-FIBREX-GF-PP-TDS-v1 | Not published | Properties may vary by colour; use TDS scope | Not published | Not published | Documented commercial formulation; traceable manufacturer evidence | X-FIBREX-GF-PP-TDS-v1 | TDS / official product page | Check 1.75 mm variant; diameter is not part tolerance
G085-01 | M085 | Spectrum | hdpe | S-SPECTRUM-en-tds-spectrum-hdpe | Not published | Properties may vary by colour; use TDS scope | Not published | Not published | Documented commercial formulation; traceable manufacturer evidence | S-SPECTRUM-en-tds-spectrum-hdpe | TDS / official product page | Check 1.75 mm variant; diameter is not part tolerance
G086-01 | M086 | Dow | EVOLV3D OBC | X-EVOLV3D-OBC-TDS | Not published | Properties may vary by colour; use TDS scope | Not published | Not published | Documented commercial formulation; traceable manufacturer evidence | X-EVOLV3D-OBC-TDS | TDS / official product page | Check 1.75 mm variant; diameter is not part tolerance
G087-01 | M087 | Fabru / purefil | purefil POM | S-POM | Not published | Properties may vary by colour; use TDS scope | Not published | Not published | Documented commercial formulation; traceable manufacturer evidence | S-POM | TDS / official product page | Check 1.75 mm variant; diameter is not part tolerance
G088-01 | M088 | 3DXTECH | MAXG PCTG | X-MAXG-PCTG-TDS-v1-0 | Not published | Properties may vary by colour; use TDS scope | Current official product listing retrieved | Not published | Documented commercial formulation; traceable manufacturer evidence | X-MAXG-PCTG-TDS-v1-0 | TDS / official product page; current product: XP-max-g-pctg-1 | Check 1.75 mm variant; diameter is not part tolerance
G088-02 | M088 | Spectrum | pctg | S-SPECTRUM-en-tds-spectrum-pctg | Not published | Properties may vary by colour; use TDS scope | Not published | Not published | Documented commercial formulation; traceable manufacturer evidence | S-SPECTRUM-en-tds-spectrum-pctg | TDS / official product page | Check 1.75 mm variant; diameter is not part tolerance
G089-01 | M089 | Fillamentum | CPE HG100 | S-FILLAMENTUM | Not published | Properties may vary by colour; use TDS scope | Not published | Not published | Documented commercial formulation; traceable manufacturer evidence | S-FILLAMENTUM | TDS / official product page | Check 1.75 mm variant; diameter is not part tolerance
G090-01 | M090 | Fillamentum | CPE CF112 Carbon | S-CPECF | Not published | Properties may vary by colour; use TDS scope | Not published | Not published | Documented commercial formulation; traceable manufacturer evidence | S-CPECF | TDS / official product page | Check 1.75 mm variant; diameter is not part tolerance
G090-02 | M090 | Spectrum | pctg cf10 | S-SPECTRUM-en-tds-spectrum-pctg-cf10 | Not published | Properties may vary by colour; use TDS scope | Not published | Not published | Documented commercial formulation; traceable manufacturer evidence | S-SPECTRUM-en-tds-spectrum-pctg-cf10 | TDS / official product page | Check 1.75 mm variant; diameter is not part tolerance
G091-01 | M091 | Fillamentum | CPE HG100 | S-FILLAMENTUM | Not published | Properties may vary by colour; use TDS scope | Not published | Not published | Documented commercial formulation; traceable manufacturer evidence | S-FILLAMENTUM | TDS / official product page | Check 1.75 mm variant; diameter is not part tolerance
G092-01 | M092 | colorFabb | nGen Amphora AM3300 | S-NGEN2 | Not published | Properties may vary by colour; use TDS scope | Not published | Not published | Documented commercial formulation; traceable manufacturer evidence | S-NGEN2 | TDS / official product page | Check 1.75 mm variant; diameter is not part tolerance
G093-01 | M093 | Prusa Research | PVB Prusament | S-PVB-PVB-Prusament-TDS-2021-10-EN | Not published | Properties may vary by colour; use TDS scope | Not published | Not published | Documented commercial formulation; traceable manufacturer evidence | S-PVB-PVB-Prusament-TDS-2021-10-EN | TDS / official product page | Check 1.75 mm variant; diameter is not part tolerance
G094-01 | M094 | 3DXTECH | 3DXMAX PCABS | X-3DXMAX-PCABS-TDS-v3 | Not published | Properties may vary by colour; use TDS scope | Current official product listing retrieved | Not published | Documented commercial formulation; traceable manufacturer evidence | X-3DXMAX-PCABS-TDS-v3 | TDS / official product page; current product: XP-3dxmaxa-r-pc-abs | Check 1.75 mm variant; diameter is not part tolerance
G094-02 | M094 | Polymaker | Polymaker PC ABS | S-POLYCN-Polymaker-PC-ABS-TDS-V5-1 | Not published | Properties may vary by colour; use TDS scope | Not published | Not published | Documented commercial formulation; traceable manufacturer evidence | S-POLYCN-Polymaker-PC-ABS-TDS-V5-1 | TDS / official product page | Check 1.75 mm variant; diameter is not part tolerance
G094-03 | M094 | Spectrum | pc abs fr v0 | S-SPECTRUM-en-tds-spectrum-pc-abs-fr-v0 | Not published | Properties may vary by colour; use TDS scope | Not published | Not published | Documented commercial formulation; traceable manufacturer evidence | S-SPECTRUM-en-tds-spectrum-pc-abs-fr-v0 | TDS / official product page | Check 1.75 mm variant; diameter is not part tolerance
G095-01 | M095 | Polymaker | Polymaker PC PBT | S-POLYCN-Polymaker-PC-PBT-TDS-V5-1 | Not published | Properties may vary by colour; use TDS scope | Not published | Not published | Documented commercial formulation; traceable manufacturer evidence | S-POLYCN-Polymaker-PC-PBT-TDS-V5-1 | TDS / official product page | Check 1.75 mm variant; diameter is not part tolerance
G096-01 | M096 | 3DXTECH | FLUORX PVDF | X-FLUORX-PVDF-TDS-v3 | Not published | Properties may vary by colour; use TDS scope | Current official product listing retrieved | Not published | Documented commercial formulation; traceable manufacturer evidence | X-FLUORX-PVDF-TDS-v3 | TDS / official product page; current product: XP-fluorx-pvdf-1 | Check 1.75 mm variant; diameter is not part tolerance
G097-01 | M097 | 3DXTECH | Themax PEEK | X-Themax-PEEK-TDS-v3 | Not published | Properties may vary by colour; use TDS scope | Current official product listing retrieved | Not published | Documented commercial formulation; traceable manufacturer evidence | X-Themax-PEEK-TDS-v3 | TDS / official product page; current product: XP-thermax-peek-1 | Check 1.75 mm variant; diameter is not part tolerance
G097-02 | M097 | iSANMATE | PEEK | I-PEEK-TDS | Not published | Properties may vary by colour; use TDS scope | Not published | Not published | Documented commercial formulation; traceable manufacturer evidence | I-PEEK-TDS | TDS / official product page | Check 1.75 mm variant; diameter is not part tolerance
G098-01 | M098 | 3DXTECH | Thermax PEKK A | X-Thermax-PEKK-A-TDS-v2-1 | Not published | Properties may vary by colour; use TDS scope | Current official product listing retrieved | Not published | Documented commercial formulation; traceable manufacturer evidence | X-Thermax-PEKK-A-TDS-v2-1 | TDS / official product page; current product: XP-pekk-a | Check 1.75 mm variant; diameter is not part tolerance
G098-02 | M098 | 3DXTECH | Thermax PEKK C | X-Thermax-PEKK-C-TDS-v3-3 | Not published | Properties may vary by colour; use TDS scope | Not published | Not published | Documented commercial formulation; traceable manufacturer evidence | X-Thermax-PEKK-C-TDS-v3-3 | TDS / official product page | Check 1.75 mm variant; diameter is not part tolerance
G099-01 | M099 | 3DXTECH | THERMAX PEI 1010 | X-THERMAX-PEI-1010-TDS-v4 | Not published | Properties may vary by colour; use TDS scope | Current official product listing retrieved | Not published | Documented commercial formulation; traceable manufacturer evidence | X-THERMAX-PEI-1010-TDS-v4 | TDS / official product page; current product: XP-thermax-pei-1010 | Check 1.75 mm variant; diameter is not part tolerance
G099-02 | M099 | iSANMATE | PEI 9085 | I-PEI-9085-TDS | Not published | Properties may vary by colour; use TDS scope | Not published | Not published | Documented commercial formulation; traceable manufacturer evidence | I-PEI-9085-TDS | TDS / official product page | Check 1.75 mm variant; diameter is not part tolerance
G100-01 | M100 | 3DXTECH | THERMAX PSU | X-THERMAX-PSU-TDS-v3 | Not published | Properties may vary by colour; use TDS scope | Current official product listing retrieved | Not published | Documented commercial formulation; traceable manufacturer evidence | X-THERMAX-PSU-TDS-v3 | TDS / official product page; current product: XP-thermax-psu-1 | Check 1.75 mm variant; diameter is not part tolerance
G101-01 | M101 | 3DXTECH | THERMAX PES | S-PES-THERMAX-PES-TDS-v1-0 | Not published | Properties may vary by colour; use TDS scope | Current official product listing retrieved | Not published | Documented commercial formulation; traceable manufacturer evidence | S-PES-THERMAX-PES-TDS-v1-0 | TDS / official product page; current product: S-PES | Check 1.75 mm variant; diameter is not part tolerance
G102-01 | M102 | 3DXTECH | THERMAX PPSU | X-THERMAX-PPSU-TDS-v3 | Not published | Properties may vary by colour; use TDS scope | Current official product listing retrieved | Not published | Documented commercial formulation; traceable manufacturer evidence | X-THERMAX-PPSU-TDS-v3 | TDS / official product page; current product: XP-thermax-ppsu-1 | Check 1.75 mm variant; diameter is not part tolerance
G102-02 | M102 | iSANMATE | PPSU | I-PPSU-TDS | Not published | Properties may vary by colour; use TDS scope | Not published | Not published | Documented commercial formulation; traceable manufacturer evidence | I-PPSU-TDS | TDS / official product page | Check 1.75 mm variant; diameter is not part tolerance
G031-R1 | M031 | Stratasys | 355-02141 (ASA) | P-FATIGUE-355-02141 | ASA | White | Research specimen grade; Canadian stock not sampled | Not published | Supplemental fatigue-study grade, outside the up-to-three procurement-grade sample | P-FATIGUE | Table 2; §§2.2–2.3 | Research evidence only; not an H2C feeding approval
G035-R1 | M035 | Stratasys | 355-02210 (PC) | P-FATIGUE-355-02210 | PC | White | Research specimen grade; Canadian stock not sampled | Not published | Supplemental fatigue-study grade, outside the up-to-three procurement-grade sample | P-FATIGUE | Table 2; §§2.2–2.3 | Research evidence only; not an H2C feeding approval
G052-R1 | M052 | Stratasys | 310-21800 (PA12) | P-FATIGUE-310-21800 | PA12 | Black | Research specimen grade; Canadian stock not sampled | Not published | Supplemental fatigue-study grade, outside the up-to-three procurement-grade sample | P-FATIGUE | Table 2; §§2.2–2.3 | Research evidence only; not an H2C feeding approval
G094-R1 | M094 | Stratasys | 310-20500 (PC-ABS) | P-FATIGUE-310-20500 | PC-ABS | Black | Research specimen grade; Canadian stock not sampled | Not published | Supplemental fatigue-study grade, outside the up-to-three procurement-grade sample | P-FATIGUE | Table 2; §§2.2–2.3 | Research evidence only; not an H2C feeding approval

## Print setup
Print setup
ProfileID | MaterialID | GradeID | Profile | Nozzle °C | Bed °C | Chamber °C | Enclosure | Plate | Adhesion / release | Cooling | Speed | Volumetric limit | Drying | Storage humidity | Nozzle material | Nozzle diameter | Abrasion / clogging | H2C left | H2C right | AMS 2 Pro | AMS HT | AMS published | Temperature-group conflict | Support pairing | Difficulty | Warping / shrinkage | Stringing | Bridging | Overhang | Detail / tolerance | Surface finish | Layer adhesion | Odour / emissions | Failure modes | SourceID | H2C SourceID | Locator
P0001 | M001 | G001-01 | Manufacturer published guidance | Not published | Not published | Not published | Not published | Not published | Not published | Not published | Not published | Not published | Not published | Not published | Not published | Not published | Not published | Verify exact grade/nozzle; no blanket approval | Verify exact grade/nozzle; no blanket approval | Not verified for every grade | Not verified for every grade | Not published | Do not combine high- and low-temperature materials; low-temperature chamber guide limit 45°C. Grade-specific verification required. | Not published | Not published | Not published | Not published | Not published | Not published | Not published | Not published | Not published | Not published | Not published | X-ECOMAX-PLA-TDS-v3 | H2C-WIKI | Recommended printing settings
P0002 | M001 | G001-02 | Manufacturer published guidance | Classic :190-210 °C | 30 - 60 (˚C) | Not published | Not published | Not published | Glue when needed | 100% | Classic :50-100mm/s | Not published | Not published | Not published | Not published | Not published | Not published | Verify exact grade/nozzle; no blanket approval | Verify exact grade/nozzle; no blanket approval | Not verified for every grade | Not verified for every grade | Not published | Do not combine high- and low-temperature materials; low-temperature chamber guide limit 45°C. Grade-specific verification required. | material PolySupport™ and PolyDissolve™ S1 | Not published | Not published | Not published | Not published | Not published | Not published | Not published | Not published | Not published | Not published | S-POLYCN-PolySonic-PLA-EN-V5-3-TDS | H2C-WIKI | Recommended printing settings
P0003 | M001 | G001-03 | Manufacturer published guidance | 190 -220 ºC | 0-50 ºC | 0-40 °C | Not published | Not published | Not published | 0- 100% | 30-70 mm/s | Not published | Not published | Not published | Not published | Not published | Not published | Verify exact grade/nozzle; no blanket approval | Verify exact grade/nozzle; no blanket approval | Not verified for every grade | Not verified for every grade | Not published | Do not combine high- and low-temperature materials; low-temperature chamber guide limit 45°C. Grade-specific verification required. | Not published | Not published | Not published | Not published | Not published | Not published | Not published | Not published | Not published | Not published | Not published | I-PLA-TDS | H2C-WIKI | Recommended printing settings
P0004 | M002 | G002-01 | Manufacturer published guidance | 190 - 230 °C | 35 - 45 °C | Not published | Not published | Cool Plate, High Temperature Plate or | Glue | Turn on | Not published | Not published | Blast Drying Oven: 50 °C， 8 h | < 20% RH (Sealed with desiccant) | Not published | 0.2, 0.4, 0.6, 0.8 mm | Not published | Verify exact grade/nozzle; no blanket approval | Verify exact grade/nozzle; no blanket approval | Not verified for every grade | Not verified for every grade | Not published | Do not combine high- and low-temperature materials; low-temperature chamber guide limit 45°C. Grade-specific verification required. | Not published | Not published | Not published | Not published | Not published | Not published | Not published | Not published | Not published | Not published | Not published | B-pla-basic-filament-TDS | H2C-WIKI | Recommended printing settings
P0005 | M003 | G003-01 | Manufacturer published guidance | 190 - 230 °C | 35 - 45 °C | Not published | Not published | Cool Plate, High Temperature Plate or | Glue | Turn on | Not published | Not published | Blast Drying Oven: 50 °C， 8 h | < 20% RH (Sealed with desiccant) | Not published | 0.2, 0.4, 0.6, 0.8 mm | Not published | Verify exact grade/nozzle; no blanket approval | Verify exact grade/nozzle; no blanket approval | Not verified for every grade | Not verified for every grade | Not published | Do not combine high- and low-temperature materials; low-temperature chamber guide limit 45°C. Grade-specific verification required. | Not published | Not published | Not published | Not published | Not published | Not published | Not published | Not published | Not published | Not published | Not published | B-pla-matte-TDS | H2C-WIKI | Recommended printing settings
P0006 | M005 | G005-01 | Manufacturer published guidance | 190 - 230 °C | 35 - 45 °C | 25 - 45 °C | Not published | Cool Plate, High Temperature Plate or | Glue | 100% | < 300 mm/s | Not published | 55 °C, 8 hours | < 20% RH (Sealed with desiccant) | Not published | Not published | Not published | Verify exact grade/nozzle; no blanket approval | Verify exact grade/nozzle; no blanket approval | Not verified for every grade | Not verified for every grade | Not published | Do not combine high- and low-temperature materials; low-temperature chamber guide limit 45°C. Grade-specific verification required. | Not published | Not published | Not published | Not published | Not published | Angle 55° | Not published | Not published | Not published | Not published | Not published | B-pla-basic-gradient-TDS | H2C-WIKI | Recommended printing settings
P0007 | M006 | G006-01 | Manufacturer published guidance | 220 -250 °C | 35 -65 °C | 25 – 45 °C | Not published | Textured PEI Plate / Smooth PEI | Not published | Turn on | ＜ 300 mm/s | Not published | X1 Series & H2D SeriesPrinter Heatbed: | < 20% RH (Sealed, with desiccant) | Not published | 0.2, 0.4,0.6, 0.8mm | Not published | Verify exact grade/nozzle; no blanket approval | Verify exact grade/nozzle; no blanket approval | Not verified for every grade | Not verified for every grade | AMS, AMS 2PRO, AMS HT, AMS Lite | Do not combine high- and low-temperature materials; low-temperature chamber guide limit 45°C. Grade-specific verification required. | Support forPLA | Not published | Not published | Not published | Length 30 mm | Angle 55 ° | Not published | Not published | Not published | Not published | Not published | B-pla-tough-upgrade-TDS | H2C-WIKI | Recommended printing settings
P0008 | M007 | G007-01 | Manufacturer published guidance | 200 -240 °C | 35 -65 °C | 25 -45°C | Not published | Textured PEI Plate /Smooth PEI | Glue | Turn on | ＜ 150 mm/s | Not published | BlastDrying Oven: 50 °C，8 h | <20% RH (Sealed, with desiccant) | Not published | 0.2,0.4, 0.6,0.8 mm | Not published | Verify exact grade/nozzle; no blanket approval | Verify exact grade/nozzle; no blanket approval | Not verified for every grade | Not verified for every grade | Not published | Do not combine high- and low-temperature materials; low-temperature chamber guide limit 45°C. Grade-specific verification required. | Support for PLA | Not published | Not published | Not published | Length 30 mm | Angle 55 ° | Not published | Not published | Not published | Not published | Not published | B-pla-translucent-TDS | H2C-WIKI | Recommended printing settings
P0009 | M009 | G009-01 | Manufacturer published guidance | 210 - 240 °C | 35 - 45 °C | 25 - 45 °C | Not published | Cool Plate SuperTack, Smooth PEI Plate, | Not published | Turn on | < 250 mm/s | Not published | Blast Drying Oven: 55 °C，8 h | < 20% RH (Sealed, with desiccant) | Not published | 0.2, 0.4,0.6, 0.8 mm | Not published | Verify exact grade/nozzle; no blanket approval | Verify exact grade/nozzle; no blanket approval | Not verified for every grade | Not verified for every grade | Not published | Do not combine high- and low-temperature materials; low-temperature chamber guide limit 45°C. Grade-specific verification required. | Not published | Not published | Not published | Not published | Length 30 mm | Angle 55 ° | Not published | Not published | Not published | Not published | Not published | B-pla-silk-upgrade-TDS | H2C-WIKI | Recommended printing settings
P0010 | M010 | G010-01 | Manufacturer published guidance | 210 -240 °C | 35 - 45°C | 25 -45 °C | Not published | Cool Plate, High Temperature Plate or | Glue | Turn on | < 250 mm/s | Not published | Blast Drying Oven: 55 °C，8 h | < 20% RH ( Sealed，with desiccant ) | Not published | 0.2,0.4, 0.6, 0.8 mm | Not published | Verify exact grade/nozzle; no blanket approval | Verify exact grade/nozzle; no blanket approval | Not verified for every grade | Not verified for every grade | Not published | Do not combine high- and low-temperature materials; low-temperature chamber guide limit 45°C. Grade-specific verification required. | Not published | Not published | Not published | Not published | Not published | Angle 55 ° | Not published | Not published | Not published | Not published | Not published | B-pla-silk-dual-color-TDS | H2C-WIKI | Recommended printing settings
P0011 | M011 | G011-01 | Manufacturer published guidance | 190 - 230 °C | 35 - 45 °C | Not published | Not published | Cool Plate, High Temperature Plate or | Glue | Turn on | < 300 mm/s | Not published | Blast Drying Oven: 55 °C，8 h | < 20% RH (Sealed with desiccant) | Not published | 0.2, 0.4, 0.6, 0.8 mm | Not published | Verify exact grade/nozzle; no blanket approval | Verify exact grade/nozzle; no blanket approval | Not verified for every grade | Not verified for every grade | Not published | Do not combine high- and low-temperature materials; low-temperature chamber guide limit 45°C. Grade-specific verification required. | Not published | Not published | Not published | Not published | Not published | Not published | Not published | Not published | Not published | Not published | Not published | B-pla-metal-TDS | H2C-WIKI | Recommended printing settings
P0012 | M012 | G012-01 | Manufacturer published guidance | 190 - 230 °C | 35 - 45 °C | Not published | Not published | Cool Plate, High Temperature Plate or | Glue | Turn on | < 250 mm/s | Not published | 55 °C, 8 hours | < 20% RH (Sealed with desiccant) | Not published | 0.4, 0.6, 0.8 mm | Not published | Verify exact grade/nozzle; no blanket approval | Verify exact grade/nozzle; no blanket approval | Not verified for every grade | Not verified for every grade | Not published | Do not combine high- and low-temperature materials; low-temperature chamber guide limit 45°C. Grade-specific verification required. | Not published | Not published | Not published | Not published | Not published | Not published | Not published | Not published | Not published | Not published | Not published | B-pla-marble-TDS | H2C-WIKI | Recommended printing settings
P0013 | M013 | G013-01 | Manufacturer published guidance | 190 - 230 °C | 35 - 45 °C | Not published | Not published | Cool Plate, High Temperature Plate or | PVP Glue | 100% | < 250 mm/s | Not published | 55 °C, 8 hours | < 20% RH (Sealed with desiccant) | Not published | Not published | Not published | Verify exact grade/nozzle; no blanket approval | Verify exact grade/nozzle; no blanket approval | Not verified for every grade | Not verified for every grade | Not published | Do not combine high- and low-temperature materials; low-temperature chamber guide limit 45°C. Grade-specific verification required. | Not published | Not published | Not published | Not published | Not published | Not published | Not published | Not published | Not published | Not published | Not published | B-pla-sparkle-TDS | H2C-WIKI | Recommended printing settings
P0014 | M014 | G014-01 | Manufacturer published guidance | 190 - 240 °C | 35 - 45 °C | 25 - 45 °C | Not published | Textured PEI Plate / Smooth PEI Plate | Glue | Turn on | < 250 mm/s | Not published | Blast Drying Oven: 55 °C, 8 h | < 20% RH (Sealed, with desiccant) | Not published | 0.4, 0.6, 0.8 mm | Not published | Verify exact grade/nozzle; no blanket approval | Verify exact grade/nozzle; no blanket approval | Not verified for every grade | Not verified for every grade | Not published | Do not combine high- and low-temperature materials; low-temperature chamber guide limit 45°C. Grade-specific verification required. | Not published | Not published | Not published | Not published | Not published | Angle ~ 55 ° | Not published | Not published | Not published | Not published | Not published | B-pla-wood-TDS | H2C-WIKI | Recommended printing settings
P0015 | M015 | G015-01 | Manufacturer published guidance | 190 - 230 °C | 35 - 45°C | Not published | Not published | Cool Plate, High Temperature Plate or | Glue | Turn on | <250 mm/s | Not published | Blast Drying Oven: 55 °C，8 h | < 20% RH (Sealed, with desiccant) | Not published | 0.2, 0.4,0.6, 0.8 mm | Not published | Verify exact grade/nozzle; no blanket approval | Verify exact grade/nozzle; no blanket approval | Not verified for every grade | Not verified for every grade | Not published | Do not combine high- and low-temperature materials; low-temperature chamber guide limit 45°C. Grade-specific verification required. | Not published | Not published | Not published | Not published | Not published | Not published | Not published | Not published | Not published | Not published | Not published | B-pla-galaxy-TDS | H2C-WIKI | Recommended printing settings
P0016 | M016 | G016-01 | Manufacturer published guidance | 190 - 230 °C | 35 - 45 °C | 25 - 45 °C | Not published | Cool Plate, High Temperature Plate or | Glue | Turn on | < 250 mm/s | Not published | Blast Drying Oven: 55 °C, 8 h | < 20% RH (Sealed with desiccant) | Not published | 0.4, 0.6, 0.8 mm | Not published | Verify exact grade/nozzle; no blanket approval | Verify exact grade/nozzle; no blanket approval | Not verified for every grade | Not verified for every grade | Not published | Do not combine high- and low-temperature materials; low-temperature chamber guide limit 45°C. Grade-specific verification required. | Not published | Not published | Not published | Not published | Not published | Not published | Not published | Not published | Not published | Not published | Not published | B-pla-glow-TDS | H2C-WIKI | Recommended printing settings
P0017 | M017 | G017-01 | Manufacturer published guidance | 210 - 260 °C | 35 - 45 °C | 25 - 45 °C | Not published | Cool Plate, High Temperature Plate or | Glue | Turn on | < 180 mm/s | Not published | Blast Drying Oven: 55 °C，8 h | <20% RH ( Sealed, with desiccant ) | Not published | 0.4, 0.6, 0.8 mm | Not published | Verify exact grade/nozzle; no blanket approval | Verify exact grade/nozzle; no blanket approval | Not verified for every grade | Not verified for every grade | Not published | Do not combine high- and low-temperature materials; low-temperature chamber guide limit 45°C. Grade-specific verification required. | Not published | Not published | Not published | Not published | Length 30 mm | Angle 55° | Not published | Not published | Not published | Not published | Not published | B-pla-aero-TDS | H2C-WIKI | Recommended printing settings
P0018 | M018 | G018-01 | Manufacturer published guidance | 210 - 240 °C | 35 - 45 °C | 25 - 45 °C | Not published | Cool Plate, High Temperature Plate or | Glue | Turn on | < 200 mm/s | Not published | Blast Drying Oven: 55 °C，8 h | < 20% RH ( Sealed, with desiccant ) | Not published | 0.4, 0.6, 0.8 mm | Use abrasion-resistant nozzle; verify minimum orifice. Fibre concentration and length are grade-specific. | Verify exact grade/nozzle; no blanket approval | Verify exact grade/nozzle; no blanket approval | Not verified for every grade | Not verified for every grade | Not published | Do not combine high- and low-temperature materials; low-temperature chamber guide limit 45°C. Grade-specific verification required. | Not published | Not published | Not published | Not published | Not published | Not published | Not published | Not published | Not published | Not published | Not published | B-pla-cf-TDS | H2C-WIKI | Recommended printing settings
P0019 | M019 | G019-01 | Manufacturer published guidance | 210-230 (°C) | 25-60 (°C) | Ambient temperature | Not published | Not published | PC and Texture PEI (Glue when needed) | ON | Up to 350 (mm/s) | Not published | Not published | Not published | Not published | Not published | Use abrasion-resistant nozzle; verify minimum orifice. Fibre concentration and length are grade-specific. | Verify exact grade/nozzle; no blanket approval | Verify exact grade/nozzle; no blanket approval | Not verified for every grade | Not verified for every grade | Not published | Do not combine high- and low-temperature materials; low-temperature chamber guide limit 45°C. Grade-specific verification required. | material - | Not published | Not published | Not published | Not published | Not published | Not published | Not published | Not published | Not published | Not published | S-POLYCN-Polymaker-HT-PLA-GF-TDS-EN-V1-1 | H2C-WIKI | Recommended printing settings
P0020 | M019 | G019-02 | Manufacturer published guidance | Not published | Not published | Not published | Not published | Not published | Not published | Not published | Not published | Not published | Not published | Not published | Not published | Not published | Use abrasion-resistant nozzle; verify minimum orifice. Fibre concentration and length are grade-specific. | Verify exact grade/nozzle; no blanket approval | Verify exact grade/nozzle; no blanket approval | Not verified for every grade | Not verified for every grade | Not published | Do not combine high- and low-temperature materials; low-temperature chamber guide limit 45°C. Grade-specific verification required. | Not published | Not published | Not published | Not published | Not published | Not published | Not published | Not published | Not published | Not published | Not published | I-PLA-Glass-Fiber-Technical-Data-Sheet | H2C-WIKI | Recommended printing settings
P0021 | M020 | G020-01 | Manufacturer published guidance | Not published | Not published | Not published | Not published | Not published | Not published | Not published | Not published | Not published | Not published | Not published | Not published | Not published | Not published | Verify exact grade/nozzle; no blanket approval | Verify exact grade/nozzle; no blanket approval | Not verified for every grade | Not verified for every grade | Not published | Do not combine high- and low-temperature materials; low-temperature chamber guide limit 45°C. Grade-specific verification required. | Not published | Not published | Not published | Not published | Not published | Not published | Not published | Not published | Not published | Not published | Not published | X-3DXPRO-LG-PETG-TDS-v3 | H2C-WIKI | Recommended printing settings
P0022 | M020 | G020-02 | Manufacturer published guidance | 230 – 240 (℃) | 70 - 80 (˚C) | Room temperature | Not published | BuildTak® , Glass | Glue | OFF-20% | 30-50 (mm/s) | Not published | Not published | Not published | Not published | Not published | Not published | Verify exact grade/nozzle; no blanket approval | Verify exact grade/nozzle; no blanket approval | Not verified for every grade | Not verified for every grade | Not published | Do not combine high- and low-temperature materials; low-temperature chamber guide limit 45°C. Grade-specific verification required. | material PolyDissolve™ S1 | Not published | Not published | Not published | Not published | angle 60 (˚) | Not published | Not published | Not published | Not published | Not published | S-POLYCN-PolyLite-PETG-TDS-V5-3 | H2C-WIKI | Recommended printing settings
P0023 | M020 | G020-03 | Manufacturer published guidance | 210 -235 ºC | 50 -80 ºC | 50-70 °C | Not published | Not published | Not published | 0- 100% | 30-70 mm/s | Not published | Not published | Not published | Not published | Not published | Not published | Verify exact grade/nozzle; no blanket approval | Verify exact grade/nozzle; no blanket approval | Not verified for every grade | Not verified for every grade | Not published | Do not combine high- and low-temperature materials; low-temperature chamber guide limit 45°C. Grade-specific verification required. | Not published | Not published | Not published | Not published | Not published | Not published | Not published | Not published | Not published | Not published | Not published | I-PETG-TDS | H2C-WIKI | Recommended printing settings
P0024 | M021 | G021-01 | Manufacturer published guidance | 230 - 260 °C | 65 - 75 °C | Not published | Not published | Cool Plate Supertack / Textured PEI Plate / | Not published | 0 - 60% | ＜ 200 mm/s | Not published | X1 Series & P Series & H2 Series Printer | < 20% RH (Sealed, with desiccant) | Not published | 0.2, 0.4, 0.6, 0.8 mm | Not published | Verify exact grade/nozzle; no blanket approval | Verify exact grade/nozzle; no blanket approval | Not verified for every grade | Not verified for every grade | AMS, AMS 2 PRO, AMS HT, AMS Lite | Do not combine high- and low-temperature materials; low-temperature chamber guide limit 45°C. Grade-specific verification required. | Not published | Not published | Not published | Not published | Not published | Not published | Not published | Not published | Not published | Not published | Not published | B-petg-basic-TDS | H2C-WIKI | Recommended printing settings
P0025 | M022 | G022-01 | Manufacturer published guidance | 230 - 260 °C | 65 - 75 °C | Not published | Not published | Smooth PEI Plate, Textured PEI Plate | Glue | 0 -60% | < 300 mm/s | Not published | Blast Drying Oven: 65 °C，8 h | < 20% RH (Sealed, with desiccant) | Not published | 0.2, 0.4,0.6, 0.8 mm | Not published | Verify exact grade/nozzle; no blanket approval | Verify exact grade/nozzle; no blanket approval | Not verified for every grade | Not verified for every grade | Not published | Do not combine high- and low-temperature materials; low-temperature chamber guide limit 45°C. Grade-specific verification required. | Not published | Not published | Not published | Not published | Not published | Not published | Not published | Not published | Not published | Not published | Not published | B-petg-hf-TDS | H2C-WIKI | Recommended printing settings
P0026 | M023 | G023-01 | Manufacturer published guidance | 230 - 270 °C | 65 - 75 °C | 35 - 50 °C | Not published | Engineering Plate, High Temperature | Glue | 0 - 60% | < 220 mm/s | Not published | Blast Drying Oven: 65 °C, 8 h | < 20% RH (Sealed with desiccant) | Not published | 0.2, 0.4, 0.6, 0.8 mm | Not published | Verify exact grade/nozzle; no blanket approval | Verify exact grade/nozzle; no blanket approval | Not verified for every grade | Not verified for every grade | Not published | Do not combine high- and low-temperature materials; low-temperature chamber guide limit 45°C. Grade-specific verification required. | Not published | Not published | Not published | Not published | Not published | Not published | Not published | Not published | Not published | Not published | Not published | B-petg-translucent-TDS | H2C-WIKI | Recommended printing settings
P0027 | M024 | G024-01 | Manufacturer published guidance | 240 - 270 °C | 65 - 75 °C | Not published | Not published | Engineering Plate, High Temperature Plate | Not published | 0 - 60% | < 200 mm/s | Not published | Blast Drying Oven: 65 °C, 8 h | Container's Humidity < 20% RH ( Sealed, with desiccant ) | Not published | 0.4, 0.6, 0.8 mm | Use abrasion-resistant nozzle; verify minimum orifice. Fibre concentration and length are grade-specific. | Verify exact grade/nozzle; no blanket approval | Verify exact grade/nozzle; no blanket approval | Not verified for every grade | Not verified for every grade | Not published | Do not combine high- and low-temperature materials; low-temperature chamber guide limit 45°C. Grade-specific verification required. | Not published | Not published | Not published | Not published | Not published | Not published | Not published | Not published | Not published | Not published | Not published | B-petg-cf-TDS | H2C-WIKI | Recommended printing settings
P0028 | M025 | G025-01 | Manufacturer published guidance | Not published | Not published | Not published | Not published | Not published | Not published | Not published | Not published | Not published | Not published | Not published | Not published | Not published | Use abrasion-resistant nozzle; verify minimum orifice. Fibre concentration and length are grade-specific. | Verify exact grade/nozzle; no blanket approval | Verify exact grade/nozzle; no blanket approval | Not verified for every grade | Not verified for every grade | Not published | Do not combine high- and low-temperature materials; low-temperature chamber guide limit 45°C. Grade-specific verification required. | Not published | Not published | Not published | Not published | Not published | Not published | Not published | Not published | Not published | Not published | Not published | I-PETG-Glass-Fiber-Technical-Data-Sheet | H2C-WIKI | Recommended printing settings
P0029 | M026 | G026-01 | Manufacturer published guidance | Not published | Not published | Not published | Not published | Not published | Not published | Not published | Not published | Not published | Not published | Not published | Not published | Not published | Not published | Verify exact grade/nozzle; no blanket approval | Verify exact grade/nozzle; no blanket approval | Not verified for every grade | Not verified for every grade | Not published | Do not combine high- and low-temperature materials; low-temperature chamber guide limit 45°C. Grade-specific verification required. | Not published | Not published | Not published | Not published | Not published | Not published | Not published | Not published | Not published | Not published | Not published | X-3DXSTAT-ESD-PETG-TDS-v03 | H2C-WIKI | Recommended printing settings
P0030 | M026 | G026-02 | Manufacturer published guidance | 250-290 (˚C) | 70-80 (˚C) | Room temperature-50 (˚C) | Not published | BuildTak® , PC film | Glue, Magigoo | OFF-20% | 30-50 (mm/s) | Not published | Not published | Not published | Not published | Not published | Not published | Verify exact grade/nozzle; no blanket approval | Verify exact grade/nozzle; no blanket approval | Not verified for every grade | Not verified for every grade | Not published | Do not combine high- and low-temperature materials; low-temperature chamber guide limit 45°C. Grade-specific verification required. | material NA | Not published | Not published | Not published | Not published | angle 70 (˚) | Not published | Not published | Not published | Not published | Not published | S-POLYCN-PolyMax-PETG-ESD-TDS-V5-3 | H2C-WIKI | Recommended printing settings
P0031 | M026 | G026-03 | Manufacturer published guidance | 230-260°C STORAGE AND SHELF LIFE | 60-80°C Filament should be stored in a dr y room at room | Not published | for printing not necessary | Not published | Not published | Not published | Not published | Not published | Not published | Not published | recommended No | Not published | Not published | Verify exact grade/nozzle; no blanket approval | Verify exact grade/nozzle; no blanket approval | Not verified for every grade | Not verified for every grade | Not published | Do not combine high- and low-temperature materials; low-temperature chamber guide limit 45°C. Grade-specific verification required. | Not published | Not published | Not published | Not published | Not published | Not published | Not published | Not published | Not published | Not published | Not published | S-SPECTRUM-en-tds-spectrum-petg-esd | H2C-WIKI | Recommended printing settings
P0032 | M027 | G027-01 | Manufacturer published guidance | 240 - 270 °C | 80 - 100 °C | 45 - 60 °C | Not published | Engineering Plate, High Temperature Plate | Glue | 0 - 80% | < 300 mm/s | Not published | Blast Drying Oven: 80 °C, 8 h | < 20% RH (Sealed, with desiccant) | Not published | 0.2, 0.4, 0.6, 0.8 mm | Not published | Verify exact grade/nozzle; no blanket approval | Verify exact grade/nozzle; no blanket approval | Not verified for every grade | Not verified for every grade | Not published | Do not combine high- and low-temperature materials; low-temperature chamber guide limit 45°C. Grade-specific verification required. | Not published | Not published | Not published | Not published | Not published | Not published | Not published | Not published | Not published | Not published | Not published | B-abs-filament-TDS | H2C-WIKI | Recommended printing settings
P0033 | M028 | G028-01 | Manufacturer published guidance | 240 - 280 °C | 80 -100 °C | 45 - 60 °C | Not published | Engineering Plate,High Temperature Plate | Glue | 0 - 80% | < 180 mm/s | Not published | Blast Drying Oven: 80 °C，8 h | < 20% RH (Sealed, with desiccant) | Not published | 0.4,0.6 ( recommended ),0.8 mm | Use abrasion-resistant nozzle; verify minimum orifice. Fibre concentration and length are grade-specific. | Verify exact grade/nozzle; no blanket approval | Verify exact grade/nozzle; no blanket approval | Not verified for every grade | Not verified for every grade | Not published | Do not combine high- and low-temperature materials; low-temperature chamber guide limit 45°C. Grade-specific verification required. | Not published | Not published | Not published | Not published | Not published | Not published | Not published | Not published | Not published | Not published | Not published | B-abs-gf-TDS | H2C-WIKI | Recommended printing settings
P0034 | M029 | G029-01 | Manufacturer published guidance | Not published | Not published | Not published | Not published | Not published | Not published | Not published | Not published | Not published | Not published | Not published | Not published | Not published | Use abrasion-resistant nozzle; verify minimum orifice. Fibre concentration and length are grade-specific. | Verify exact grade/nozzle; no blanket approval | Verify exact grade/nozzle; no blanket approval | Not verified for every grade | Not verified for every grade | Not published | Do not combine high- and low-temperature materials; low-temperature chamber guide limit 45°C. Grade-specific verification required. | Not published | Not published | Not published | Not published | Not published | Not published | Not published | Not published | Not published | Not published | Not published | X-CarbonX-CF-ABS-TDS-v3 | H2C-WIKI | Recommended printing settings
P0035 | M029 | G029-02 | Manufacturer published guidance | 220 -240 ºC | 100- 110 ºC | 50-70 °C | Not published | Not published | Not published | 100% | 30-60 mm/s | Not published | Not published | Not published | Not published | Not published | Use abrasion-resistant nozzle; verify minimum orifice. Fibre concentration and length are grade-specific. | Verify exact grade/nozzle; no blanket approval | Verify exact grade/nozzle; no blanket approval | Not verified for every grade | Not verified for every grade | Not published | Do not combine high- and low-temperature materials; low-temperature chamber guide limit 45°C. Grade-specific verification required. | Not published | Not published | Not published | Not published | Not published | Not published | Not published | Not published | Not published | Not published | Not published | I-CF-ABS-TDS | H2C-WIKI | Recommended printing settings
P0036 | M030 | G030-01 | Manufacturer published guidance | Not published | Not published | Not published | Not published | Not published | Not published | Not published | Not published | Not published | Not published | Not published | Not published | Not published | Not published | Verify exact grade/nozzle; no blanket approval | Verify exact grade/nozzle; no blanket approval | Not verified for every grade | Not verified for every grade | Not published | Do not combine high- and low-temperature materials; low-temperature chamber guide limit 45°C. Grade-specific verification required. | Not published | Not published | Not published | Not published | Not published | Not published | Not published | Not published | Not published | Not published | Not published | X-3DXSTAT-ESD-ABS-TDS-v3 | H2C-WIKI | Recommended printing settings
P0037 | M030 | G030-02 | Manufacturer published guidance | Not published | Not published | Not published | Not published | Not published | Not published | Not published | 30-100mm/s, Filling Rate 100%, Filling Angle ±45° | Not published | Not published | Not published | Not published | Not published | Not published | Verify exact grade/nozzle; no blanket approval | Verify exact grade/nozzle; no blanket approval | Not verified for every grade | Not verified for every grade | Not published | Do not combine high- and low-temperature materials; low-temperature chamber guide limit 45°C. Grade-specific verification required. | Not published | Not published | Not published | Not published | Not published | Not published | Not published | Not published | Not published | Not published | Not published | I-ESD-ABS-TDS | H2C-WIKI | Recommended printing settings
P0038 | M031 | G031-01 | Manufacturer published guidance | 240 - 270 °C | 80 - 100 °C | 45 - 60 °C | Not published | Engineering Plate, High Temperature Plate | Glue | 0 - 80% | < 250 mm/s | Not published | Blast Drying Oven: 80 °C, 8 h | < 20% RH (Sealed, with desiccant) | Not published | 0.2, 0.4, 0.6, 0.8 mm | Not published | Verify exact grade/nozzle; no blanket approval | Verify exact grade/nozzle; no blanket approval | Not verified for every grade | Not verified for every grade | Not published | Do not combine high- and low-temperature materials; low-temperature chamber guide limit 45°C. Grade-specific verification required. | Not published | Not published | Not published | Not published | Length ~ 40 mm | Angle ~ 70° | Not published | Not published | Not published | Not published | Not published | B-asa-filament-TDS | H2C-WIKI | Recommended printing settings
P0039 | M032 | G032-01 | Manufacturer published guidance | 240 - 28 0 °C | 80 - 90 °C | 45 - 60 °C | Not published | Engineering Plate, High Temperature Plate | Glue | 0 - 80% | < 150 mm/s | Not published | Blast Drying Oven: 80 °C， 8 h | < 20% RH (Sealed, with desiccant) | Not published | 0.4 (Recommended) , 0.6, 0.8 mm | Not published | Verify exact grade/nozzle; no blanket approval | Verify exact grade/nozzle; no blanket approval | Not verified for every grade | Not verified for every grade | Not published | Do not combine high- and low-temperature materials; low-temperature chamber guide limit 45°C. Grade-specific verification required. | Not published | Not published | Not published | Not published | Not published | Angle ~ 70 ° | Not published | Not published | Not published | Not published | Not published | B-asa-aero-TDS | H2C-WIKI | Recommended printing settings
P0040 | M033 | G033-01 | Manufacturer published guidance | 250 - 280 °C | 80 - 100°C | 45 - 60 °C | Not published | Textured PEI Plate / Smooth PEI Plate | Not published | Turn on | < 250 mm/s | Not published | Blast Drying Oven: 80 °C， 8 h | < 20% RH (Sealed, with desiccant) | Not published | 0.4, 0.6, 0.8 mm | Use abrasion-resistant nozzle; verify minimum orifice. Fibre concentration and length are grade-specific. | Verify exact grade/nozzle; no blanket approval | Verify exact grade/nozzle; no blanket approval | Not verified for every grade | Not verified for every grade | Not published | Do not combine high- and low-temperature materials; low-temperature chamber guide limit 45°C. Grade-specific verification required. | Not published | Not published | Not published | Not published | Length ~ 40 mm | Angle ~ 70 ° | Not published | Not published | Not published | Not published | Not published | B-asa-cf-TDS | H2C-WIKI | Recommended printing settings
P0041 | M034 | G034-01 | Manufacturer published guidance | 240 - 270°C | 80 - 100°C | Not published | not necessary | Not published | Not published | 0-20% | ** 30 - 70 mm/s | Not published | Not published | Not published | recommended | Not published | Use abrasion-resistant nozzle; verify minimum orifice. Fibre concentration and length are grade-specific. | Verify exact grade/nozzle; no blanket approval | Verify exact grade/nozzle; no blanket approval | Not verified for every grade | Not verified for every grade | Not published | Do not combine high- and low-temperature materials; low-temperature chamber guide limit 45°C. Grade-specific verification required. | Not published | Not published | Not published | Not published | Not published | Not published | Not published | Not published | Not published | Not published | Not published | S-SPECTRUM-en-tds-spectrum-asax-x-gf10 | H2C-WIKI | Recommended printing settings
P0042 | M034 | G034-02 | Manufacturer published guidance | Not published | Not published | Not published | Not published | Not published | Not published | Not published | Not published | Not published | Not published | Not published | Not published | Not published | Use abrasion-resistant nozzle; verify minimum orifice. Fibre concentration and length are grade-specific. | Verify exact grade/nozzle; no blanket approval | Verify exact grade/nozzle; no blanket approval | Not verified for every grade | Not verified for every grade | Not published | Do not combine high- and low-temperature materials; low-temperature chamber guide limit 45°C. Grade-specific verification required. | Not published | Not published | Not published | Not published | Not published | Not published | Not published | Not published | Not published | Not published | Not published | I-ASA-Glass-Fiber-Technical-Data-Sheet | H2C-WIKI | Recommended printing settings
P0043 | M035 | G035-01 | Manufacturer published guidance | 260 - 280 °C | 90 - 110 °C | 45 - 60 °C | Not published | Engineering Plate, High Temperature | PVP Glue | 0 - 60% | ＜300 mm/s | Not published | 80 °C, 8 hours | < 20% RH (Sealed with desiccant) | Not published | Not published | Not published | Verify exact grade/nozzle; no blanket approval | Verify exact grade/nozzle; no blanket approval | Not verified for every grade | Not verified for every grade | Not published | Do not combine high- and low-temperature materials; low-temperature chamber guide limit 45°C. Grade-specific verification required. | Not published | Not published | Not published | Not published | Length ~ 40 mm | Angle ~ 70° | Not published | Not published | Not published | Not published | Not published | B-PC-TDS | H2C-WIKI | Recommended printing settings
P0044 | M036 | G036-01 | Manufacturer published guidance | 260 - 280 °C | 90 -110°C | Not published | Not published | Smooth PEI Plate / Textured PEI Plate | Glue | 0 -60% | < 300 mm/s | Not published | 80°C, 8h | < 20% RH (Sealed with desiccant) | Not published | 0.2, 0.4,0.6, 0.8 mm | Not published | Verify exact grade/nozzle; no blanket approval | Verify exact grade/nozzle; no blanket approval | Not verified for every grade | Not verified for every grade | Not published | Do not combine high- and low-temperature materials; low-temperature chamber guide limit 45°C. Grade-specific verification required. | Not published | Not published | Not published | Not published | Not published | Not published | Not published | Not published | Not published | Not published | Not published | B-pc-fr-TDS | H2C-WIKI | Recommended printing settings
P0045 | M037 | G037-01 | Manufacturer published guidance | Not published | Not published | Not published | Not published | Not published | Not published | Not published | Not published | Not published | Not published | Not published | Not published | Not published | Use abrasion-resistant nozzle; verify minimum orifice. Fibre concentration and length are grade-specific. | Verify exact grade/nozzle; no blanket approval | Verify exact grade/nozzle; no blanket approval | Not verified for every grade | Not verified for every grade | Not published | Do not combine high- and low-temperature materials; low-temperature chamber guide limit 45°C. Grade-specific verification required. | Not published | Not published | Not published | Not published | Not published | Not published | Not published | Not published | Not published | Not published | Not published | X-CarbonX-CF-PC-TDSv3 | H2C-WIKI | Recommended printing settings
P0046 | M037 | G037-02 | Manufacturer published guidance | - standard speed 270-290°C sunlight and direct heat. When stored properly, | >80°C product has a shelf life of 24 months. | Not published | recommended for larger prints | Not published | Not published | 0-20% | Not published | Not published | Not published | Not published | Ye s | Not published | Use abrasion-resistant nozzle; verify minimum orifice. Fibre concentration and length are grade-specific. | Verify exact grade/nozzle; no blanket approval | Verify exact grade/nozzle; no blanket approval | Not verified for every grade | Not verified for every grade | Not published | Do not combine high- and low-temperature materials; low-temperature chamber guide limit 45°C. Grade-specific verification required. | Not published | Not published | Not published | Not published | Not published | Not published | Not published | Not published | Not published | Not published | Not published | S-SPECTRUM-en-tds-spectrum-pc-cf | H2C-WIKI | Recommended printing settings
P0047 | M037 | G037-03 | Manufacturer published guidance | Not published | Not published | Not published | Not published | Not published | Not published | Not published | Not published | Not published | Not published | Not published | Not published | Not published | Use abrasion-resistant nozzle; verify minimum orifice. Fibre concentration and length are grade-specific. | Verify exact grade/nozzle; no blanket approval | Verify exact grade/nozzle; no blanket approval | Not verified for every grade | Not verified for every grade | Not published | Do not combine high- and low-temperature materials; low-temperature chamber guide limit 45°C. Grade-specific verification required. | Not published | Not published | Not published | Not published | Not published | Not published | Not published | Not published | Not published | Not published | Not published | I-PC-CF-TDS | H2C-WIKI | Recommended printing settings
P0048 | M038 | G038-01 | Manufacturer published guidance | Not published | 90-110 °C — | Not published | Not published | Not published | Not published | Not published | Not published | Not published | Not published | Not published | Not published | Not published | Use abrasion-resistant nozzle; verify minimum orifice. Fibre concentration and length are grade-specific. | Verify exact grade/nozzle; no blanket approval | Verify exact grade/nozzle; no blanket approval | Not verified for every grade | Not verified for every grade | Not published | Do not combine high- and low-temperature materials; low-temperature chamber guide limit 45°C. Grade-specific verification required. | Not published | Not published | Not published | Not published | Not published | Not published | Not published | Not published | Not published | Not published | Not published | S-PCGF-TDS-1 | H2C-WIKI | Recommended printing settings
P0049 | M039 | G039-01 | Manufacturer published guidance | 210 – 230 (℃) | 25 - 60 (˚C) | Room temperature | Not published | BuildTak® , Glass, Blue Tape | PVA or PVP glue, Magigoo | ON | 20-40 (mm/s) | Not published | Not published | Not published | Not published | Not published | Not published | Verify exact grade/nozzle; no blanket approval | Verify exact grade/nozzle; no blanket approval | Not verified for every grade | Not verified for every grade | Not published | Do not combine high- and low-temperature materials; low-temperature chamber guide limit 45°C. Grade-specific verification required. | material PolySupport™ and PolyDissolve™ S1 | Not published | Not published | Not published | Not published | angle 35 (˚) | Not published | Not published | Not published | Not published | Not published | S-POLYCN-PolyFlex-TPU95-TDS-V5-1 | H2C-WIKI | Recommended printing settings
P0050 | M039 | G039-02 | Manufacturer published guidance | 220 -240 ºC | 30 -500 ºC | 0-50 °C | Not published | Not published | Not published | 0- 100% | 20-50 mm/s | Not published | Not published | Not published | Not published | Not published | Not published | Verify exact grade/nozzle; no blanket approval | Verify exact grade/nozzle; no blanket approval | Not verified for every grade | Not verified for every grade | Not published | Do not combine high- and low-temperature materials; low-temperature chamber guide limit 45°C. Grade-specific verification required. | Not published | Not published | Not published | Not published | Not published | Not published | Not published | Not published | Not published | Not published | Not published | I-TPU-TDS | H2C-WIKI | Recommended printing settings
P0051 | M040 | G040-01 | Manufacturer published guidance | 220 -240 °C | 30 -35 °C | 25 - 45°C | Not published | Textured PEI Plate /Smooth PEI Plate | Glue | Turn on | ＜ 250 mm/s | Not published | Blast Drying Oven: 70 °C, 8 h | < 20% RH (Sealed, with desiccant) | Not published | 0.4, 0.6,0.8 mm | Not published | Verify exact grade/nozzle; no blanket approval | Verify exact grade/nozzle; no blanket approval | Not verified for every grade | Not verified for every grade | Not published | Do not combine high- and low-temperature materials; low-temperature chamber guide limit 45°C. Grade-specific verification required. | Not published | Not published | Not published | Not published | Length 20 mm | Angle ~ 70 ° | Not published | Not published | Not published | Not published | Not published | B-tpu-for-ams-TDS | H2C-WIKI | Recommended printing settings
P0052 | M041 | G041-01 | Manufacturer published guidance | 220 - 240 °C | 30 - 35 °C | 25 - 45 °C | Not published | Cool Plate, Engineering Plate, High | Glue | Turn on | < 200 mm/s | Not published | Blast Drying Oven: 70 °C, 8 h | < 20% RH (Sealed with desiccant) | Not published | 0.4, 0.6, 0.8 mm | Not published | Not supported at baseline; 90A/95A HF future firmware noted | Right only | Not compatible | External spool; do not infer AMS feeding from drying support | Not published | Do not combine high- and low-temperature materials; low-temperature chamber guide limit 45°C. Grade-specific verification required. | Not published | Not published | Not published | Not published | Not published | Not published | Not published | Not published | Not published | Not published | Not published | B-tpu-95a-hf-TDS | H2C-WIKI | Recommended printing settings
P0053 | M042 | G042-01 | Manufacturer published guidance | 200 -250 °C | 30 -35 °C | 25 -45 °C | Not published | Smooth PEI Plate, Textured PEI Plate | Not published | Turn on | < 200 mm/s | Not published | Blast Drying Oven: 70 °C,8 h | <20% RH (Sealed, with desiccant) | Not published | 0.4,0.6, 0.8 mm | Not published | Not supported at baseline; 90A/95A HF future firmware noted | Right only | Not compatible | External spool; do not infer AMS feeding from drying support | Not published | Do not combine high- and low-temperature materials; low-temperature chamber guide limit 45°C. Grade-specific verification required. | Not published | Not published | Not published | Not published | Not published | Not published | Not published | Not published | Not published | Not published | Not published | B-TPU-SOFT-TDS-4 | H2C-WIKI | Recommended printing settings
P0054 | M043 | G043-01 | Manufacturer published guidance | 200 -250 °C | 30 -35 °C | 25 -45 °C | Not published | Smooth PEI Plate, Textured PEI Plate | Not published | Turn on | <200 mm/s | Not published | Blast Drying Oven: 70 °C, 8 h | < 20% RH (Sealed, with desiccant) | Not published | 0.6,0.8 mm | Not published | Not supported at baseline; 90A/95A HF future firmware noted | Right only | Not compatible | External spool; do not infer AMS feeding from drying support | Not published | Do not combine high- and low-temperature materials; low-temperature chamber guide limit 45°C. Grade-specific verification required. | Turn on | Not published | Not published | Not published | Length 10 mm | Angle ~ 40 ° | Not published | Not published | Not published | Not published | Not published | B-TPU-SOFT-TDS-5 | H2C-WIKI | Recommended printing settings
P0055 | M044 | G044-01 | Manufacturer published guidance | 220–240°C | 20–60°C | Not published | Not published | Not published | PP adhesive | Not published | 20–50 mm/s | Not published | 60°C for4–16h hot-air dryer or vacuum oven | Keep dry; sealed15–25°C; RH not specified | Not published | ≥0.4 mm | Not published | Verify exact grade/nozzle; no blanket approval | Verify exact grade/nozzle; no blanket approval | Not verified for every grade | Not verified for every grade | Not published | Do not combine high- and low-temperature materials; low-temperature chamber guide limit 45°C. Grade-specific verification required. | Not published | Not published | Not published | Not published | Not published | Not published | Not published | Not published | Not published | Not published | Not published | S-TPC | H2C-WIKI | Recommended printing settings
P0056 | M044 | G044-02 | Manufacturer published guidance | 210 – 230 (℃) | 25 - 60 (˚C) | Room temperature | Not published | BuildTak® , Glass, Blue Tape | PVA or PVP glue, Magigoo | ON | 30-60 (mm/s) | Not published | Not published | Not published | Not published | Not published | Not published | Verify exact grade/nozzle; no blanket approval | Verify exact grade/nozzle; no blanket approval | Not verified for every grade | Not verified for every grade | Not published | Do not combine high- and low-temperature materials; low-temperature chamber guide limit 45°C. Grade-specific verification required. | material PolySupport™ and PolyDissolve™ S1 | Not published | Not published | Not published | Not published | angle 35 (˚) | Not published | Not published | Not published | Not published | Not published | S-POLYCN-PolyFlex-TPU90-TDS-V5-1 | H2C-WIKI | Recommended printing settings
P0057 | M045 | G045-01 | Manufacturer published guidance | 230~260 ℃（recommended: 240℃） | 60~90 ℃ | Not published | Not published | Not published | Not published | 10~50 % | 25~110 mm/s | Not published | Not published | Not published | Not published | 0.4 mm | Not published | Verify exact grade/nozzle; no blanket approval | Verify exact grade/nozzle; no blanket approval | Not verified for every grade | Not verified for every grade | Not published | Do not combine high- and low-temperature materials; low-temperature chamber guide limit 45°C. Grade-specific verification required. | Not published | Not published | Not published | Not published | Not published | Not published | Not published | Not published | Not published | Not published | Not published | S-PEBA-PEBA90A-TDS-en | H2C-WIKI | Recommended printing settings
P0058 | M045 | G045-02 | Manufacturer published guidance | 200-240°C Filament should be stored in a dr y room at room | 0-50°C is ca. 18-25°C (64.4 -77.0°F). Keep out of moisture, | Not published | for printing not necessary | Not published | Not published | Not published | Not published | Not published | Not published | Not published | recommended No | Not published | Not published | Verify exact grade/nozzle; no blanket approval | Verify exact grade/nozzle; no blanket approval | Not verified for every grade | Not verified for every grade | Not published | Do not combine high- and low-temperature materials; low-temperature chamber guide limit 45°C. Grade-specific verification required. | Not published | Not published | Not published | Not published | Not published | Not published | Not published | Not published | Not published | Not published | Not published | S-SPECTRUM-en-tds-spectrum-peba | H2C-WIKI | Recommended printing settings
P0059 | M046 | G046-01 | Manufacturer published guidance | 220–240°C | 20–60°C | Not published | Not published | Not published | PP adhesive | Not published | 20–50 mm/s | Not published | 60°C for4–16h hot-air dryer or vacuum oven | Keep dry; sealed15–25°C; RH not specified | Not published | ≥0.4 mm | Not published | Verify exact grade/nozzle; no blanket approval | Verify exact grade/nozzle; no blanket approval | Not verified for every grade | Not verified for every grade | Not published | Do not combine high- and low-temperature materials; low-temperature chamber guide limit 45°C. Grade-specific verification required. | Not published | Not published | Not published | Not published | Not published | Not published | Not published | Not published | Not published | Not published | Not published | S-TPC | H2C-WIKI | Recommended printing settings
P0060 | M047 | G047-01 | Manufacturer published guidance | 250 – 270 (℃) | 25 - 50 (˚C) | 40 - 60 (˚C) | Not published | PA film, PI film | Glue | OFF | 30-60 (mm/s) | Not published | Not published | Not published | Not published | Not published | Not published | Verify exact grade/nozzle; no blanket approval | Verify exact grade/nozzle; no blanket approval | Not verified for every grade | Not verified for every grade | Not published | Do not combine high- and low-temperature materials; low-temperature chamber guide limit 45°C. Grade-specific verification required. | material PolyDissolve™ S1 | Not published | Not published | Not published | Not published | angle 55 (˚) | Not published | Not published | Not published | Not published | Not published | S-POLYCN-PolyMide-CoPA-TDS-V5-2 | H2C-WIKI | Recommended printing settings
P0061 | M047 | G047-02 | Manufacturer published guidance | Not published | Not published | Not published | Not published | Not published | Not published | Not published | Not published | Not published | Not published | Not published | Not published | Not published | Not published | Verify exact grade/nozzle; no blanket approval | Verify exact grade/nozzle; no blanket approval | Not verified for every grade | Not verified for every grade | Not published | Do not combine high- and low-temperature materials; low-temperature chamber guide limit 45°C. Grade-specific verification required. | Not published | Not published | Not published | Not published | Not published | Not published | Not published | Not published | Not published | Not published | Not published | X-AMIDEX-PA6-Copolymer-v1-0 | H2C-WIKI | Recommended printing settings
P0062 | M047 | G047-03 | Manufacturer published guidance | 250-280°C | 60-80°C | Not published | recommended | Not published | Not published | 0 - 10% | ** 30-70 mm/s | Not published | Not published | Not published | not necessary | Not published | Not published | Verify exact grade/nozzle; no blanket approval | Verify exact grade/nozzle; no blanket approval | Not verified for every grade | Not verified for every grade | Not published | Do not combine high- and low-temperature materials; low-temperature chamber guide limit 45°C. Grade-specific verification required. | Not published | Not published | Not published | Not published | Not published | Not published | Not published | Not published | Not published | Not published | Not published | S-SPECTRUM-en-tds-spectrum-pa6-neat-bk | H2C-WIKI | Recommended printing settings
P0063 | M048 | G048-01 | Manufacturer published guidance | 260 - 290 °C | 80 - 100 °C | Not published | Not published | Engineering Plate, High Temperature Plate or | Glue | 0 - 40% | < 100 mm/s | Not published | Blast Drying Oven: 80 °C, 8 - 12 h | < 20% RH (Sealed with desiccant) | Not published | 0.4, 0.6(recommended), 0.8 mm | Use abrasion-resistant nozzle; verify minimum orifice. Fibre concentration and length are grade-specific. | Verify exact grade/nozzle; no blanket approval | Verify exact grade/nozzle; no blanket approval | Not verified for every grade | Not verified for every grade | Not published | Do not combine high- and low-temperature materials; low-temperature chamber guide limit 45°C. Grade-specific verification required. | Not published | Not published | Not published | Not published | Not published | Not published | Not published | Not published | Not published | Not published | Not published | B-paht-cf-TDS | H2C-WIKI | Recommended printing settings
P0064 | M049 | G049-01 | Manufacturer published guidance | 250-280°C | 60-80°C | Not published | recommended | Not published | Not published | 0 - 10% | ** 30-70 mm/s | Not published | Not published | Not published | not necessary | Not published | Not published | Verify exact grade/nozzle; no blanket approval | Verify exact grade/nozzle; no blanket approval | Not verified for every grade | Not verified for every grade | Not published | Do not combine high- and low-temperature materials; low-temperature chamber guide limit 45°C. Grade-specific verification required. | Not published | Not published | Not published | Not published | Not published | Not published | Not published | Not published | Not published | Not published | Not published | S-SPECTRUM-en-tds-spectrum-pa6-neat-bk | H2C-WIKI | Recommended printing settings
P0065 | M050 | G050-01 | Manufacturer published guidance | 260 - 290 °C | 80 - 100 °C | 45 - 60 °C | Not published | Engineering Plate, High Temperature Plate or | Not published | 0 - 60% | < 100 mm/s | Not published | Blast Drying Oven: 80 °C, 8 - 12 h | Container's Humidity < 20% RH ( Sealed, with desiccant ) | Not published | 0.4, 0.6 ( R ecommended ), 0.8 mm | Use abrasion-resistant nozzle; verify minimum orifice. Fibre concentration and length are grade-specific. | Verify exact grade/nozzle; no blanket approval | Verify exact grade/nozzle; no blanket approval | Not verified for every grade | Not verified for every grade | Not published | Do not combine high- and low-temperature materials; low-temperature chamber guide limit 45°C. Grade-specific verification required. | Not published | Not published | Not published | Not published | Not published | Not published | Not published | Not published | Not published | Not published | Not published | B-pa6-cf-TDS | H2C-WIKI | Recommended printing settings
P0066 | M051 | G051-01 | Manufacturer published guidance | 260 - 290 °C | 80 -100 °C | 45 - 60 °C | Not published | Engineering Plate,High Temperature Plate | Glue | 0 - 60% | < 130 mm/s | Not published | Blast Drying Oven: 80 °C,8-12 h | < 20% RH (Sealed with desiccant) | Not published | 0.4, 0.6( recommended ),0.8 mm | Use abrasion-resistant nozzle; verify minimum orifice. Fibre concentration and length are grade-specific. | Verify exact grade/nozzle; no blanket approval | Verify exact grade/nozzle; no blanket approval | Not verified for every grade | Not verified for every grade | Not published | Do not combine high- and low-temperature materials; low-temperature chamber guide limit 45°C. Grade-specific verification required. | Not published | Not published | Not published | Not published | Length ~ 40 mm | Angle ~ 70° | Not published | Not published | Not published | Not published | Not published | B-pa6-gf-TDS | H2C-WIKI | Recommended printing settings
P0067 | M052 | G052-01 | Manufacturer published guidance | 275–300°C | 60–100°C | Not required | Not published | Not published | Not published | Not published | Not published | Not published | 80°C for 4 h | Not published | Not published | Not published | Not published | Verify exact grade/nozzle; no blanket approval | Verify exact grade/nozzle; no blanket approval | Not verified for every grade | Not verified for every grade | Not published | Do not combine high- and low-temperature materials; low-temperature chamber guide limit 45°C. Grade-specific verification required. | Not published | Not published | Not published | Not published | Not published | Not published | Not published | Not published | Not published | Not published | Not published | S-PA12 | H2C-WIKI | Recommended printing settings
P0068 | M053 | G053-01 | Manufacturer published guidance | Not published | Not published | Not published | Not published | Not published | Not published | Not published | Not published | Not published | Not published | Not published | Not published | Not published | Use abrasion-resistant nozzle; verify minimum orifice. Fibre concentration and length are grade-specific. | Verify exact grade/nozzle; no blanket approval | Verify exact grade/nozzle; no blanket approval | Not verified for every grade | Not verified for every grade | Not published | Do not combine high- and low-temperature materials; low-temperature chamber guide limit 45°C. Grade-specific verification required. | Not published | Not published | Not published | Not published | Not published | Not published | Not published | Not published | Not published | Not published | Not published | X-CarbonX-CF-PA12-TDS-v1 | H2C-WIKI | Recommended printing settings
P0069 | M053 | G053-02 | Manufacturer published guidance | 260 – 300 (℃) | 25 - 50 (˚C) | Room temperature | Not published | BuildTak® , Glass, Blue Tape | PVP Glue | OFF | 30-60 (mm/s) | Not published | Not published | Not published | Not published | Not published | Use abrasion-resistant nozzle; verify minimum orifice. Fibre concentration and length are grade-specific. | Verify exact grade/nozzle; no blanket approval | Verify exact grade/nozzle; no blanket approval | Not verified for every grade | Not verified for every grade | Not published | Do not combine high- and low-temperature materials; low-temperature chamber guide limit 45°C. Grade-specific verification required. | material N/A | Not published | Not published | Not published | Not published | angle 60 (˚) | Not published | Not published | Not published | Not published | Not published | S-POLYCN-PolyMide-PA12-CF-TDS-V5-1-1 | H2C-WIKI | Recommended printing settings
P0070 | M053 | G053-03 | Manufacturer published guidance | - standard speed 255-290°C | >80°C | Not published | recommended for larger prints sunlight and direct heat. When stored properly, | Not published | Not published | 0-10% | Not published | Not published | Not published | Not published | Ye s | Not published | Use abrasion-resistant nozzle; verify minimum orifice. Fibre concentration and length are grade-specific. | Verify exact grade/nozzle; no blanket approval | Verify exact grade/nozzle; no blanket approval | Not verified for every grade | Not verified for every grade | Not published | Do not combine high- and low-temperature materials; low-temperature chamber guide limit 45°C. Grade-specific verification required. | Not published | Not published | Not published | Not published | Not published | Not published | Not published | Not published | Not published | Not published | Not published | S-SPECTRUM-en-tds-spectrum-pa12-cf15 | H2C-WIKI | Recommended printing settings
P0071 | M054 | G054-01 | Manufacturer published guidance | Not published | Not published | Not published | Not published | Not published | Not published | Not published | Not published | Not published | Not published | Not published | Not published | Not published | Use abrasion-resistant nozzle; verify minimum orifice. Fibre concentration and length are grade-specific. | Verify exact grade/nozzle; no blanket approval | Verify exact grade/nozzle; no blanket approval | Not verified for every grade | Not verified for every grade | Not published | Do not combine high- and low-temperature materials; low-temperature chamber guide limit 45°C. Grade-specific verification required. | Not published | Not published | Not published | Not published | Not published | Not published | Not published | Not published | Not published | Not published | Not published | X-FIBREX-PA12-GF30-TDS-v1-0 | H2C-WIKI | Recommended printing settings
P0072 | M057 | G057-01 | Manufacturer published guidance | 250 – 270 (℃) | 25 - 50 (˚C) | 40 - 60 (˚C) | Not published | PA film, PI film | Glue | OFF | 30-60 (mm/s) | Not published | Not published | Not published | Not published | Not published | Not published | Verify exact grade/nozzle; no blanket approval | Verify exact grade/nozzle; no blanket approval | Not verified for every grade | Not verified for every grade | Not published | Do not combine high- and low-temperature materials; low-temperature chamber guide limit 45°C. Grade-specific verification required. | material PolyDissolve™ S1 | Not published | Not published | Not published | Not published | angle 55 (˚) | Not published | Not published | Not published | Not published | Not published | S-POLYCN-PolyMide-CoPA-TDS-V5-2 | H2C-WIKI | Recommended printing settings
P0073 | M057 | G057-02 | Manufacturer published guidance | Not published | Not published | Not published | Not published | Not published | Not published | Not published | Not published | Not published | Not published | Not published | Not published | Not published | Not published | Verify exact grade/nozzle; no blanket approval | Verify exact grade/nozzle; no blanket approval | Not verified for every grade | Not verified for every grade | Not published | Do not combine high- and low-temperature materials; low-temperature chamber guide limit 45°C. Grade-specific verification required. | Not published | Not published | Not published | Not published | Not published | Not published | Not published | Not published | Not published | Not published | Not published | X-AMIDEX-PA6-Copolymer-v1-0 | H2C-WIKI | Recommended printing settings
P0074 | M059 | G059-01 | Manufacturer published guidance | 250-300 °C Printing speed Up to 300mm/s | 40-50 °C Drying temp. and time 100 °C/10H PolySupport™ for PA12 | Room Temp. Annealing temp. and time 100 °C/16H PolyDissolve™ S1 | Not published | Not published | Not published | OFF Recommended | Not published | Not published | Not published | Not published | Not published | Not published | Use abrasion-resistant nozzle; verify minimum orifice. Fibre concentration and length are grade-specific. | Verify exact grade/nozzle; no blanket approval | Verify exact grade/nozzle; no blanket approval | Not verified for every grade | Not verified for every grade | Not published | Do not combine high- and low-temperature materials; low-temperature chamber guide limit 45°C. Grade-specific verification required. | Not published | Not published | Not published | Not published | Not published | Not published | Not published | Not published | Not published | Not published | Not published | S-FIBER-PA612 | H2C-WIKI | Recommended printing settings
P0075 | M061 | G061-01 | Manufacturer published guidance | 250 – 270 (℃) | 25 - 50 (˚C) | 40 - 60 (˚C) | Not published | PA film, PI film | Glue | OFF | 30-60 (mm/s) | Not published | Not published | Not published | Not published | Not published | Not published | Verify exact grade/nozzle; no blanket approval | Verify exact grade/nozzle; no blanket approval | Not verified for every grade | Not verified for every grade | Not published | Do not combine high- and low-temperature materials; low-temperature chamber guide limit 45°C. Grade-specific verification required. | material PolyDissolve™ S1 | Not published | Not published | Not published | Not published | angle 55 (˚) | Not published | Not published | Not published | Not published | Not published | S-POLYCN-PolyMide-CoPA-TDS-V5-2 | H2C-WIKI | Recommended printing settings
P0076 | M061 | G061-02 | Manufacturer published guidance | Not published | Not published | Not published | Not published | Not published | Not published | Not published | Not published | Not published | Not published | Not published | Not published | Not published | Not published | Verify exact grade/nozzle; no blanket approval | Verify exact grade/nozzle; no blanket approval | Not verified for every grade | Not verified for every grade | Not published | Do not combine high- and low-temperature materials; low-temperature chamber guide limit 45°C. Grade-specific verification required. | Not published | Not published | Not published | Not published | Not published | Not published | Not published | Not published | Not published | Not published | Not published | X-AMIDEX-PA6-Copolymer-v1-0 | H2C-WIKI | Recommended printing settings
P0077 | M062 | G062-01 | Manufacturer published guidance | Not published | Not published | Not published | Not published | Not published | Not published | Not published | Not published | Not published | Not published | Not published | Not published | Not published | Use abrasion-resistant nozzle; verify minimum orifice. Fibre concentration and length are grade-specific. | Verify exact grade/nozzle; no blanket approval | Verify exact grade/nozzle; no blanket approval | Not verified for every grade | Not verified for every grade | Not published | Do not combine high- and low-temperature materials; low-temperature chamber guide limit 45°C. Grade-specific verification required. | Not published | Not published | Not published | Not published | Not published | Not published | Not published | Not published | Not published | Not published | Not published | X-CarbonX-CF-PA12-TDS-v1 | H2C-WIKI | Recommended printing settings
P0078 | M062 | G062-02 | Manufacturer published guidance | 250-300 °C Printing speed Up to 300mm/s | 40-50 °C Drying temp. and time 100 °C/10H PolySupport™ for PA12 | Room Temp. Annealing temp. and time 100 °C/16H PolyDissolve™ S1 | Not published | Not published | Not published | OFF Recommended | Not published | Not published | Not published | Not published | Not published | Not published | Use abrasion-resistant nozzle; verify minimum orifice. Fibre concentration and length are grade-specific. | Verify exact grade/nozzle; no blanket approval | Verify exact grade/nozzle; no blanket approval | Not verified for every grade | Not verified for every grade | Not published | Do not combine high- and low-temperature materials; low-temperature chamber guide limit 45°C. Grade-specific verification required. | Not published | Not published | Not published | Not published | Not published | Not published | Not published | Not published | Not published | Not published | Not published | S-FIBER-PA612 | H2C-WIKI | Recommended printing settings
P0079 | M062 | G062-03 | Manufacturer published guidance | Not published | Not published | Not published | Not published | Not published | Not published | Not published | Not published | Not published | Not published | Not published | Not published | Not published | Use abrasion-resistant nozzle; verify minimum orifice. Fibre concentration and length are grade-specific. | Verify exact grade/nozzle; no blanket approval | Verify exact grade/nozzle; no blanket approval | Not verified for every grade | Not verified for every grade | Not published | Do not combine high- and low-temperature materials; low-temperature chamber guide limit 45°C. Grade-specific verification required. | Not published | Not published | Not published | Not published | Not published | Not published | Not published | Not published | Not published | Not published | Not published | I-PA6-CF-TDS | H2C-WIKI | Recommended printing settings
P0080 | M063 | G063-01 | Manufacturer published guidance | Not published | Not published | Not published | Not published | Not published | Not published | Not published | Not published | Not published | Not published | Not published | Not published | Not published | Use abrasion-resistant nozzle; verify minimum orifice. Fibre concentration and length are grade-specific. | Verify exact grade/nozzle; no blanket approval | Verify exact grade/nozzle; no blanket approval | Not verified for every grade | Not verified for every grade | Not published | Do not combine high- and low-temperature materials; low-temperature chamber guide limit 45°C. Grade-specific verification required. | Not published | Not published | Not published | Not published | Not published | Not published | Not published | Not published | Not published | Not published | Not published | X-AMIDEX-Nylon-GF30-TDS-v1 | H2C-WIKI | Recommended printing settings
P0081 | M063 | G063-02 | Manufacturer published guidance | 280 – 300 (℃) | 25 - 50 (˚C) | Room temperature - 50 (˚C) | Not published | BuildTak® , Glass, Blue Tape | Glue | OFF | 30-60 (mm/s) | Not published | Not published | Not published | Not published | Not published | Use abrasion-resistant nozzle; verify minimum orifice. Fibre concentration and length are grade-specific. | Verify exact grade/nozzle; no blanket approval | Verify exact grade/nozzle; no blanket approval | Not verified for every grade | Not verified for every grade | Not published | Do not combine high- and low-temperature materials; low-temperature chamber guide limit 45°C. Grade-specific verification required. | material PolyDissolve™ S1 | Not published | Not published | Not published | Not published | angle 50 (˚) | Not published | Not published | Not published | Not published | Not published | S-POLYCN-PolyMide-PA6-GF-TDS-V5-1 | H2C-WIKI | Recommended printing settings
P0082 | M064 | G064-01 | Manufacturer published guidance | Not published | Not published | Not published | Not published | Not published | Not published | Not published | Not published | Not published | Not published | Not published | Not published | Not published | Not published | Verify exact grade/nozzle; no blanket approval | Verify exact grade/nozzle; no blanket approval | Not verified for every grade | Not verified for every grade | Not published | Do not combine high- and low-temperature materials; low-temperature chamber guide limit 45°C. Grade-specific verification required. | Not published | Not published | Not published | Not published | Not published | Not published | Not published | Not published | Not published | Not published | Not published | X-3DXSTAT-ESD-PA12-TDS-v1 | H2C-WIKI | Recommended printing settings
P0083 | M064 | G064-02 | Manufacturer published guidance | 280-300 °C Printing speed Up to 300mm/s | 40-50 °C Drying temp. and time 100 °C/10H | Room Temp. Annealing temp. and time 100 °C/16H PolySupport™ for PA12 | Not published | Not published | Not published | OFF Recommended | Not published | Not published | Not published | Not published | Not published | Not published | Not published | Verify exact grade/nozzle; no blanket approval | Verify exact grade/nozzle; no blanket approval | Not verified for every grade | Not verified for every grade | Not published | Do not combine high- and low-temperature materials; low-temperature chamber guide limit 45°C. Grade-specific verification required. | Not published | Not published | Not published | Not published | Not published | Not published | Not published | Not published | Not published | Not published | Not published | S-POLYCN-TDS-FIBERON-PA612-ESD-V1-0-EN-1 | H2C-WIKI | Recommended printing settings
P0084 | M065 | G065-01 | Manufacturer published guidance | 280-300 °C Printing speed Up to 300mm/s | 40-50 °C Drying temp. and time 100 °C/10H | Room Temp. Annealing temp. and time 100 °C/16H PolySupport™ for PA12 | Not published | Not published | Not published | OFF Recommended | Not published | Not published | Not published | Not published | Not published | Not published | Not published | Verify exact grade/nozzle; no blanket approval | Verify exact grade/nozzle; no blanket approval | Not verified for every grade | Not verified for every grade | Not published | Do not combine high- and low-temperature materials; low-temperature chamber guide limit 45°C. Grade-specific verification required. | Not published | Not published | Not published | Not published | Not published | Not published | Not published | Not published | Not published | Not published | Not published | S-POLYCN-TDS-FIBERON-PA612-ESD-V1-0-EN-1 | H2C-WIKI | Recommended printing settings
P0085 | M066 | G066-01 | Manufacturer published guidance | 235–260°C | 80–90°C | Not published | Yes | Not published | Not published | 0–50% | Not published | Not published | 45–60°C for 6 h; required | Dry box required; RH not published | Not published | Not published | Not published | Verify exact grade/nozzle; no blanket approval | Verify exact grade/nozzle; no blanket approval | Not verified for every grade | Not verified for every grade | Not published | Do not combine high- and low-temperature materials; low-temperature chamber guide limit 45°C. Grade-specific verification required. | Not published | Not published | Not published | Not published | Not published | Not published | Manufacturer promotes high detail; no part-dimensional tolerance specified | Not published | Not published | Not published | Not published | S-PET-TDS | H2C-WIKI | Recommended printing settings
P0086 | M067 | G067-01 | Manufacturer published guidance | 260 -290 °C | 80 -100 °C | 45 -60 °C | Not published | Engineering Plate, High Temperature Plate or | Glue | 0 - 60% | < 100 mm/s | Not published | Blast Drying Oven: 80 °C, 8 -12 h | <20% RH (Sealed with desiccant) | Not published | 0.4,0.6 (recommended), 0.8 mm | Use abrasion-resistant nozzle; verify minimum orifice. Fibre concentration and length are grade-specific. | Left only per H2C guide | Not supported: brittle feeding path | Check exact grade and spool; Bambu route required | Check exact grade and spool; Bambu route required | Not published | Do not combine high- and low-temperature materials; low-temperature chamber guide limit 45°C. Grade-specific verification required. | Not published | Not published | Not published | Not published | Not published | Not published | Not published | Not published | Not published | Not published | Not published | B-pet-cf-TDS | H2C-WIKI | Recommended printing settings
P0087 | M068 | G068-01 | Manufacturer published guidance | 260–290°C | 70–100°C | Not published | Not published | Not published | Not published | 0–20% | 40–150 mm/s | Not published | 100°C for5h in convection oven | ≤20% RH; sealed with desiccant; room temperature to40°C | Not published | 0.4 /0.6 mm;0.4 recommended by manufacturer | Use abrasion-resistant nozzle; verify minimum orifice. Fibre concentration and length are grade-specific. | Verify exact grade/nozzle; no blanket approval | Verify exact grade/nozzle; no blanket approval | Not verified for every grade | Not verified for every grade | Not published | Do not combine high- and low-temperature materials; low-temperature chamber guide limit 45°C. Grade-specific verification required. | Self-support or HIPS per manufacturer; solvent and H2C route not validated | Not published | Not published | Not published | Not published | Not published | Recommended layer0.12–0.30 mm; no finished-part dimensional tolerance published | Not published | Not published | Not published | Not published | D-FLASH-PETGF | H2C-WIKI | Specification section
P0088 | M069 | G069-01 | Manufacturer published guidance | 280 - 310 °C | 100 - 120 °C | Not published | Not published | Not published | Apply liquid glue or PVP solid glue stick ifthe firstlayer | 0 - 40% | Not published | Not published | 100 - 140 °C，6 - 8 h | Not published | Any common material | Not published | Not published | Verify exact grade/nozzle; no blanket approval | Verify exact grade/nozzle; no blanket approval | Not compatible per table; contradictory feature text flagged | Not compatible per table; do not infer feeding from drying | Not Compatible | Do not combine high- and low-temperature materials; low-temperature chamber guide limit 45°C. Grade-specific verification required. | Material Itself or support filament for PA | Not published | Not published | Not published | Not published | Not published | Not published | Not published | Not published | Not published | Not published | S-PPA-TDS | H2C-WIKI | Recommended printing settings
P0089 | M070 | G070-01 | Manufacturer published guidance | 280 - 310 °C | 100 - 120°C | Not published | Not published | Smooth PEI Plate or Textured PEI Plate | Glue Stick | Turn on | < 100 mm/s | Not published | drying result) | < 20% RH (Sealed, with desiccant) | Not published | 0.4, 0.6 ( recommended ), 0.8 mm | Use abrasion-resistant nozzle; verify minimum orifice. Fibre concentration and length are grade-specific. | Left only per H2C guide | Not supported: brittle feeding path | Check exact grade and spool; Bambu route required | Check exact grade and spool; Bambu route required | Not published | Do not combine high- and low-temperature materials; low-temperature chamber guide limit 45°C. Grade-specific verification required. | Not published | Not published | Not published | Not published | Not published | Not published | Not published | Not published | Not published | Not published | Not published | B-ppa-cf-TDS | H2C-WIKI | Recommended printing settings
P0090 | M071 | G071-01 | Manufacturer published guidance | 280 - 310 °C | 100 - 120 °C | Not published | Not published | Not published | Apply liquid glue or PVP solid glue stick ifthe first layer | 0 - 40% | Not published | Not published | 100 - 140 °C，6 -8 h | Not published | Hardened steel, diamond, tungsten carbide, etc | Not published | Use abrasion-resistant nozzle; verify minimum orifice. Fibre concentration and length are grade-specific. | Verify exact grade/nozzle; no blanket approval | Verify exact grade/nozzle; no blanket approval | Not verified for every grade | Not verified for every grade | Not Compatible | Do not combine high- and low-temperature materials; low-temperature chamber guide limit 45°C. Grade-specific verification required. | Material Itselfor support filament for PA | Not published | Not published | Not published | Not published | Not published | Not published | Not published | Not published | Not published | Not published | D-IPCON-PPA | H2C-WIKI | Recommended printing settings
P0091 | M072 | G072-01 | Manufacturer published guidance | Not published | Not published | Not published | Not published | Not published | Not published | Not published | Not published | Not published | Not published | Not published | Not published | Not published | Not published | Verify exact grade/nozzle; no blanket approval | Verify exact grade/nozzle; no blanket approval | Not verified for every grade | Not verified for every grade | Not published | Do not combine high- and low-temperature materials; low-temperature chamber guide limit 45°C. Grade-specific verification required. | Not published | Not published | Not published | Not published | Not published | Not published | Not published | Not published | Not published | Not published | Not published | X-THERMAX-PPS-TDS-v3 | H2C-WIKI | Recommended printing settings
P0092 | M072 | G072-02 | Manufacturer published guidance | 300-330°C Filament should be stored in a dry room at room | 100-120°C temperature. Recommended storage temperature | Not published | active heated (60-80°C) | Not published | Not published | 0 - 10% is ca. 18-25°C (64.4 -77.0°F). Keep out of moisture, | ** 30-70 mm/s | Not published | Not published | Not published | not necessary | Not published | Not published | Verify exact grade/nozzle; no blanket approval | Verify exact grade/nozzle; no blanket approval | Not verified for every grade | Not verified for every grade | Not published | Do not combine high- and low-temperature materials; low-temperature chamber guide limit 45°C. Grade-specific verification required. | Not published | Not published | Not published | Not published | Not published | Not published | Not published | Not published | Not published | Not published | Not published | S-SPECTRUM-en-tds-spectrum-pps-am230 | H2C-WIKI | Recommended printing settings
P0093 | M073 | G073-01 | Manufacturer published guidance | 310 -340 °C | 100 -120 °C | Not published | Not published | Smooth PEI Plate / Textured PEI Plate | Glue | 0 -40% | < 100 mm/s | Not published | 100 -140 °C,8-12 h | <20% RH (Sealed with desiccant) | Not published | 0.4, 0.6 (recommended), 0.8 mm | Use abrasion-resistant nozzle; verify minimum orifice. Fibre concentration and length are grade-specific. | Left only per H2C guide | Not supported: brittle feeding path | Check exact grade and spool; Bambu route required | Check exact grade and spool; Bambu route required | Not published | Do not combine high- and low-temperature materials; low-temperature chamber guide limit 45°C. Grade-specific verification required. | Not published | Not published | Not published | Not published | Not published | Not published | Not published | Not published | Not published | Not published | Not published | B-pps-cf-TDS | H2C-WIKI | Recommended printing settings
P0094 | M074 | G074-01 | Manufacturer published guidance | 320 -360 °C | 100 -120 °C | 60 - 120 °C | Not published | Not published | Apply liquid glue or PVP solid glue stick ifthe first layer | 0% - 40% | Not published | Not published | 100 - 140 °C, 6 - 8 h (Blast drying oven) | Not published | Hardened steel, diamond, tungsten carbide, etc | Not published | Use abrasion-resistant nozzle; verify minimum orifice. Fibre concentration and length are grade-specific. | Verify exact grade/nozzle; no blanket approval | Verify exact grade/nozzle; no blanket approval | Not verified for every grade | Not verified for every grade | Compatible | Do not combine high- and low-temperature materials; low-temperature chamber guide limit 45°C. Grade-specific verification required. | Material Itselfor support filament for PPS | Not published | Not published | Not published | Not published | Not published | Not published | Not published | Not published | Not published | Not published | S-PPSGF-TDS-0 | H2C-WIKI | Recommended printing settings
P0095 | M074 | G074-02 | Manufacturer published guidance | 310-350 °C Printing speed Up to 250mm/s | 80-90 °C Drying temp. and time 100 °C/10H | Room temp. Annealing temp. and time 130 °C/10H | Not published | Not published | Not published | OFF | Not published | Not published | Not published | Not published | Not published | Not published | Use abrasion-resistant nozzle; verify minimum orifice. Fibre concentration and length are grade-specific. | Verify exact grade/nozzle; no blanket approval | Verify exact grade/nozzle; no blanket approval | Not verified for every grade | Not verified for every grade | Not published | Do not combine high- and low-temperature materials; low-temperature chamber guide limit 45°C. Grade-specific verification required. | Not published | Not published | Not published | Not published | Not published | Not published | Not published | Not published | Not published | Not published | Not published | S-FIBER-PPSGF-TDS-2 | H2C-WIKI | Recommended printing settings
P0096 | M075 | G075-01 | Manufacturer published guidance | 220 -250 °C | 35 -45°C | 25 -45 °C | Not published | Cool Plate,High Temperature Plate or | Glue | Turn on | < 200 mm/s | Not published | Blast Drying Oven: 80 °C,8 - 12 h | < 20% RH (Sealed, with desiccant) | Not published | 0.2,0.4, 0.6,0.8 mm | Not published | Supported; no 0.2 mm nozzle | Supported; no 0.2 mm nozzle | Dry material required; grade verification | Dry material required; grade verification | Not published | Do not combine high- and low-temperature materials; low-temperature chamber guide limit 45°C. Grade-specific verification required. | PLA: left/right routes supported. PETG + PVA: do not use dual-nozzle mode; right-only switching route is separately described in H2C guide. | Not published | Not published | Not published | Not published | Angle 55 ° | Not published | Not published | Not published | Not published | Not published | B-pva-TDS | H2C-WIKI | Recommended printing settings
P0097 | M076 | G076-01 | Manufacturer published guidance | 190 - 210 °C | >60 °C | Not published | Not published | Not published | Not published | 0 - 30% | Not published | Not published | Not published | Not published | Not published | Not published | Not published | Verify exact grade/nozzle; no blanket approval | Verify exact grade/nozzle; no blanket approval | Not verified for every grade | Not verified for every grade | Not published | Do not combine high- and low-temperature materials; low-temperature chamber guide limit 45°C. Grade-specific verification required. | Not published | Not published | Not published | Not published | Not published | Not published | Not published | Not published | Not published | Not published | Not published | S-BVOH | H2C-WIKI | Recommended printing settings
P0098 | M078 | G078-01 | Manufacturer published guidance | 190 - 240°C | 35 - 60°C | 25 - 45°C | Not published | Cool Plate, High Temperature Plate or | Glue | Turn on | <100 mm/s | Not published | Blast Drying Oven: 75 °C,8 h | < 20% RH (Sealed, with desiccant) | Not published | 0.2, 0.4,0.6, 0.8mm | Not published | Verify exact grade/nozzle; no blanket approval | Verify exact grade/nozzle; no blanket approval | Not verified for every grade | Not verified for every grade | Not published | Do not combine high- and low-temperature materials; low-temperature chamber guide limit 45°C. Grade-specific verification required. | Not published | Not published | Not published | Not published | Length 30 mm | Angle 55° | Not published | Not published | Not published | Not published | Not published | B-support-for-pla-petg-TDS | H2C-WIKI | Recommended printing settings
P0099 | M079 | G079-01 | Manufacturer published guidance | 240 - 270 °C | 80 - 100°C | 25 - 45 °C | Not published | Cool Plate, High Temperature Plate or | Glue | Turn on | < 100 mm/s | Not published | Blast Drying Oven: 80 °C， 4 h | < 20% RH (Sealed, with desiccant) | Not published | 0.4, 0.6, 0.8 mm | Not published | Verify exact grade/nozzle; no blanket approval | Verify exact grade/nozzle; no blanket approval | Not verified for every grade | Not verified for every grade | Not published | Do not combine high- and low-temperature materials; low-temperature chamber guide limit 45°C. Grade-specific verification required. | Not published | Not published | Not published | Not published | Not published | Angle 55 ° | Not published | Not published | Not published | Not published | Not published | B-support-for-abs-TDS | H2C-WIKI | Recommended printing settings
P0100 | M080 | G080-01 | Manufacturer published guidance | 260 -290 °C | 80 -100 °C | Not published | Not published | Engineering Plate, High Temperature | PVP Glue | 0 - 60% | < 100 mm/s | Not published | 80 °C，8 -12 h | < 20% RH (Sealed, with desiccant) | Not published | Not published | Not published | Verify exact grade/nozzle; no blanket approval | Verify exact grade/nozzle; no blanket approval | Not verified for every grade | Not verified for every grade | Not published | Do not combine high- and low-temperature materials; low-temperature chamber guide limit 45°C. Grade-specific verification required. | Not published | Not published | Not published | Not published | Not published | Not published | Not published | Not published | Not published | Not published | Not published | B-support-for-pa-pet-TDS | H2C-WIKI | Recommended printing settings
P0101 | M081 | G081-01 | Manufacturer published guidance | Not published | Not published | Not published | Not published | Not published | Not published | Not published | Not published | Not published | Not published | Not published | Not published | Not published | Not published | Verify exact grade/nozzle; no blanket approval | Verify exact grade/nozzle; no blanket approval | Not verified for every grade | Not verified for every grade | Not published | Do not combine high- and low-temperature materials; low-temperature chamber guide limit 45°C. Grade-specific verification required. | Not published | Not published | Not published | Not published | Not published | Not published | Not published | Not published | Not published | Not published | Not published | X-3DXMAX-HIPS-TDS-v3 | H2C-WIKI | Recommended printing settings
P0102 | M081 | G081-02 | Manufacturer published guidance | 230-245°C is ca. 18-25°C (64.4 -77.0°F). Keep out of moisture, | 80-100°C product has a shelf life of 24 months. | Not published | recommended for larger prints | Not published | Not published | 0 - 20% | ** 40-100 mm/s | Not published | Not published | Not published | not necessary | Not published | Not published | Verify exact grade/nozzle; no blanket approval | Verify exact grade/nozzle; no blanket approval | Not verified for every grade | Not verified for every grade | Not published | Do not combine high- and low-temperature materials; low-temperature chamber guide limit 45°C. Grade-specific verification required. | Not published | Not published | Not published | Not published | Not published | Not published | Not published | Not published | Not published | Not published | Not published | S-SPECTRUM-en-tds-spectrum-hipsx | H2C-WIKI | Recommended printing settings
P0103 | M082 | G082-01 | Manufacturer published guidance | Not published | Not published | Not published | Not published | Not published | Not published | Not published | Not published | Not published | Not published | Not published | Not published | Not published | Not published | Verify exact grade/nozzle; no blanket approval | Verify exact grade/nozzle; no blanket approval | Not verified for every grade | Not verified for every grade | Not published | Do not combine high- and low-temperature materials; low-temperature chamber guide limit 45°C. Grade-specific verification required. | Not published | Not published | Not published | Not published | Not published | Not published | Not published | Not published | Not published | Not published | Not published | X-Hyperlite-PP-TDS-v1 | H2C-WIKI | Recommended printing settings
P0104 | M082 | G082-02 | Manufacturer published guidance | Not published | ℃ 40-60 | Not published | Not published | Not published | Not published | Not published | Not published | Not published | Not published | Not published | Not published | Not published | Not published | Verify exact grade/nozzle; no blanket approval | Verify exact grade/nozzle; no blanket approval | Not verified for every grade | Not verified for every grade | Not published | Do not combine high- and low-temperature materials; low-temperature chamber guide limit 45°C. Grade-specific verification required. | Not published | Not published | Not published | Not published | Not published | Not published | Not published | Not published | Not published | Not published | Not published | I-PP-TDS | H2C-WIKI | Recommended printing settings
P0105 | M083 | G083-01 | Manufacturer published guidance | Not published | Not published | Not published | Not published | Not published | Not published | Not published | Not published | Not published | Not published | Not published | Not published | Not published | Use abrasion-resistant nozzle; verify minimum orifice. Fibre concentration and length are grade-specific. | Verify exact grade/nozzle; no blanket approval | Verify exact grade/nozzle; no blanket approval | Not verified for every grade | Not verified for every grade | Not published | Do not combine high- and low-temperature materials; low-temperature chamber guide limit 45°C. Grade-specific verification required. | Not published | Not published | Not published | Not published | Not published | Not published | Not published | Not published | Not published | Not published | Not published | X-CarbonX-CF-PP-TDSv1 | H2C-WIKI | Recommended printing settings
P0106 | M084 | G084-01 | Manufacturer published guidance | Not published | Not published | Not published | Not published | Not published | Not published | Not published | Not published | Not published | Not published | Not published | Not published | Not published | Use abrasion-resistant nozzle; verify minimum orifice. Fibre concentration and length are grade-specific. | Verify exact grade/nozzle; no blanket approval | Verify exact grade/nozzle; no blanket approval | Not verified for every grade | Not verified for every grade | Not published | Do not combine high- and low-temperature materials; low-temperature chamber guide limit 45°C. Grade-specific verification required. | Not published | Not published | Not published | Not published | Not published | Not published | Not published | Not published | Not published | Not published | Not published | X-FIBREX-GF-PP-TDS-v1 | H2C-WIKI | Recommended printing settings
P0107 | M085 | G085-01 | Manufacturer published guidance | 240-290°C STORAGE AND SHELF LIFE | 80-100°C Filament should be stored in a dr y room at room | Not published | for printing recommended for larger prints | Not published | Not published | Not published | Not published | Not published | Not published | Not published | recommended No | Not published | Not published | Verify exact grade/nozzle; no blanket approval | Verify exact grade/nozzle; no blanket approval | Not verified for every grade | Not verified for every grade | Not published | Do not combine high- and low-temperature materials; low-temperature chamber guide limit 45°C. Grade-specific verification required. | Not published | Not published | Not published | Not published | Not published | Not published | Not published | Not published | Not published | Not published | Not published | S-SPECTRUM-en-tds-spectrum-hdpe | H2C-WIKI | Recommended printing settings
P0108 | M086 | G086-01 | Manufacturer published guidance | 180 ±20°C | 60–100°C | Not published | Not published | Polypropylene tape | Not published | Not published | 10–40 mm/s | Not published | Not published | Not published | Not published | 0.4 mm used for recommendations | Not published | Verify exact grade/nozzle; no blanket approval | Verify exact grade/nozzle; no blanket approval | Not verified for every grade | Not verified for every grade | Not published | Do not combine high- and low-temperature materials; low-temperature chamber guide limit 45°C. Grade-specific verification required. | Not published | Not published | Not published | Not published | Not published | Not published | Not published | Not published | Not published | Not published | Not published | X-EVOLV3D-OBC-TDS | H2C-WIKI | Recommended printing settings
P0109 | M087 | G087-01 | Manufacturer published guidance | 190–210°C | 120–150°C | Not published | Not published | Not published | Not published | Not published | Not published | Not published | Not published | Not published | Not published | Not published | Not published | Verify exact grade/nozzle; no blanket approval | Verify exact grade/nozzle; no blanket approval | Not verified for every grade | Not verified for every grade | Not published | Do not combine high- and low-temperature materials; low-temperature chamber guide limit 45°C. Grade-specific verification required. | Not published | Not published | Not published | Not published | Not published | Not published | Not published | Not published | Not published | Not published | Bed guidance extends above the H2C 120°C limit; no validated H2C profile. | S-POM | H2C-WIKI | Recommended printing settings
P0110 | M088 | G088-01 | Manufacturer published guidance | Not published | Not published | Not published | Not published | Not published | Not published | Not published | Not published | Not published | Not published | Not published | Not published | Not published | Not published | Verify exact grade/nozzle; no blanket approval | Verify exact grade/nozzle; no blanket approval | Not verified for every grade | Not verified for every grade | Not published | Do not combine high- and low-temperature materials; low-temperature chamber guide limit 45°C. Grade-specific verification required. | Not published | Not published | Not published | Not published | Not published | Not published | Not published | Not published | Not published | Not published | Not published | X-MAXG-PCTG-TDS-v1-0 | H2C-WIKI | Recommended printing settings
P0111 | M088 | G088-02 | Manufacturer published guidance | 250-270°C | 60-100°C temperature. Recommended storage temperature | Not published | not necessary | Not published | Not published | YES (up to 100%) is ca. 18-25°C (64.4 -77.0°F). Keep out of moisture, | ** 40-110 mm/s | Not published | Not published | Not published | not necessary | Not published | Not published | Verify exact grade/nozzle; no blanket approval | Verify exact grade/nozzle; no blanket approval | Not verified for every grade | Not verified for every grade | Not published | Do not combine high- and low-temperature materials; low-temperature chamber guide limit 45°C. Grade-specific verification required. | Not published | Not published | Not published | Not published | Not published | Not published | Not published | Not published | Not published | Not published | Not published | S-SPECTRUM-en-tds-spectrum-pctg | H2C-WIKI | Recommended printing settings
P0112 | M089 | G089-01 | Manufacturer published guidance | Not published | Not published | Not published | Not published | Not published | Not published | Not published | Not published | Not published | Not published | Not published | Not published | Not published | Not published | Verify exact grade/nozzle; no blanket approval | Verify exact grade/nozzle; no blanket approval | Not verified for every grade | Not verified for every grade | Not published | Do not combine high- and low-temperature materials; low-temperature chamber guide limit 45°C. Grade-specific verification required. | Not published | Not published | Not published | Not published | Not published | Not published | Not published | Not published | Not published | Not published | Not published | S-FILLAMENTUM | H2C-WIKI | Recommended printing settings
P0113 | M090 | G090-01 | Manufacturer published guidance | 250–270°C | 70–85°C | Not published | Not published | Not published | Magigoo or 3Dlac necessary to prevent bed damage | 0–15%; higher for bridges/overhangs/supports only | 20–40 mm/s | Not published | Not published | Not published | Hardened steel recommended | Not published | Abrasive milled carbon fibre; accelerated brass wear | Verify exact grade/nozzle; no blanket approval | Verify exact grade/nozzle; no blanket approval | Not verified for every grade | Not verified for every grade | Not published | Do not combine high- and low-temperature materials; low-temperature chamber guide limit 45°C. Grade-specific verification required. | Not published | Not published | Not published | Not published | Not published | Not published | Filament ±0.10 mm tolerance is not a printed-part tolerance | Not published | Not published | Not published | Not published | S-CPECF | H2C-WIKI | Recommended printing settings
P0114 | M090 | G090-02 | Manufacturer published guidance | 250-270°C STORAGE AND SHELF LIFE | > 50°C Filament should be stored in a dry room at room | Not published | not necessary | Not published | Not published | 50-85% temperature. Recommended storage temperature | ** 30-80 mm/s | Not published | Not published | Not published | recommended | Not published | Use abrasion-resistant nozzle; verify minimum orifice. Fibre concentration and length are grade-specific. | Verify exact grade/nozzle; no blanket approval | Verify exact grade/nozzle; no blanket approval | Not verified for every grade | Not verified for every grade | Not published | Do not combine high- and low-temperature materials; low-temperature chamber guide limit 45°C. Grade-specific verification required. | Not published | Not published | Not published | Not published | Not published | Not published | Not published | Not published | Not published | Not published | Not published | S-SPECTRUM-en-tds-spectrum-pctg-cf10 | H2C-WIKI | Recommended printing settings
P0115 | M091 | G091-01 | Manufacturer published guidance | Not published | Not published | Not published | Not published | Not published | Not published | Not published | Not published | Not published | Not published | Not published | Not published | Not published | Not published | Verify exact grade/nozzle; no blanket approval | Verify exact grade/nozzle; no blanket approval | Not verified for every grade | Not verified for every grade | Not published | Do not combine high- and low-temperature materials; low-temperature chamber guide limit 45°C. Grade-specific verification required. | Not published | Not published | Not published | Not published | Not published | Not published | Not published | Not published | Not published | Not published | Not published | S-FILLAMENTUM | H2C-WIKI | Recommended printing settings
P0116 | M092 | G092-01 | Manufacturer published guidance | Not published | Not published | Not published | Not published | Not published | Not published | Not published | Not published | Not published | Not published | Not published | Not published | Not published | Not published | Verify exact grade/nozzle; no blanket approval | Verify exact grade/nozzle; no blanket approval | Not verified for every grade | Not verified for every grade | Not published | Do not combine high- and low-temperature materials; low-temperature chamber guide limit 45°C. Grade-specific verification required. | Not published | Not published | Not published | Not published | Not published | Not published | Not published | Not published | Not published | Not published | Not published | S-NGEN2 | H2C-WIKI | Recommended printing settings
P0117 | M093 | G093-01 | Manufacturer published guidance | 215 ±10°C | 75 ±5°C | Not published | Not published | Smooth PEI or satin sheet | Not published | 100% recommended; specimen tests used cooling off | Up to200 mm/s | Not published | Maximum60°C for4–8h depending on moisture | Not published | Not published | Not published | Not published | Verify exact grade/nozzle; no blanket approval | Verify exact grade/nozzle; no blanket approval | Not verified for every grade | Not verified for every grade | Not published | Do not combine high- and low-temperature materials; low-temperature chamber guide limit 45°C. Grade-specific verification required. | Not published | Not published | Not published | Not published | Not published | Not published | Not published | Not published | Not published | Not published | Not published | S-PVB-PVB-Prusament-TDS-2021-10-EN | H2C-WIKI | Recommended printing settings
P0118 | M094 | G094-01 | Manufacturer published guidance | Not published | Not published | Not published | Not published | Not published | Not published | Not published | Not published | Not published | Not published | Not published | Not published | Not published | Not published | Verify exact grade/nozzle; no blanket approval | Verify exact grade/nozzle; no blanket approval | Not verified for every grade | Not verified for every grade | Not published | Do not combine high- and low-temperature materials; low-temperature chamber guide limit 45°C. Grade-specific verification required. | Not published | Not published | Not published | Not published | Not published | Not published | Not published | Not published | Not published | Not published | Not published | X-3DXMAX-PCABS-TDS-v3 | H2C-WIKI | Recommended printing settings
P0119 | M094 | G094-02 | Manufacturer published guidance | 250 – 270 (℃) | 90 - 105 (˚C) | 90-100 (˚C) | Not published | Any surface | PVA glue or MAGIGOO PC | OFF | 30-50 (mm/s) | Not published | Not published | Not published | Not published | Not published | Not published | Verify exact grade/nozzle; no blanket approval | Verify exact grade/nozzle; no blanket approval | Not verified for every grade | Not verified for every grade | Not published | Do not combine high- and low-temperature materials; low-temperature chamber guide limit 45°C. Grade-specific verification required. | material PolyDissolve™ S2 | Not published | Not published | Not published | Not published | angle 45 (˚) | Not published | Not published | Not published | Not published | Not published | S-POLYCN-Polymaker-PC-ABS-TDS-V5-1 | H2C-WIKI | Recommended printing settings
P0120 | M094 | G094-03 | Manufacturer published guidance | 240 - 265°C PC/ABS FR V0 is a professional, halogen-free | 90 - 110°C filament for 3D printers. It is designed to meet | Not published | recommended for larger prints • Flame-retardant (UL-94 V0) | Not published | Not published | 0 - 25% UL-94 V0 flammability standards, which means it is | ** 40 - 300 mm/s FEAUTURES | Not published | Not published | Not published | not necessary • Excellent interlayer adhesion | Not published | Not published | Verify exact grade/nozzle; no blanket approval | Verify exact grade/nozzle; no blanket approval | Not verified for every grade | Not verified for every grade | Not published | Do not combine high- and low-temperature materials; low-temperature chamber guide limit 45°C. Grade-specific verification required. | Not published | Not published | Not published | Not published | Not published | Not published | Not published | Not published | Not published | Not published | Not published | S-SPECTRUM-en-tds-spectrum-pc-abs-fr-v0 | H2C-WIKI | Recommended printing settings
P0121 | M095 | G095-01 | Manufacturer published guidance | 260 – 280 (℃) | 100 - 115 (˚C) | 100-110 (˚C) | Not published | Any surface | PVA glue or MAGIGOO PC | OFF | 30-50 (mm/s) | Not published | Not published | Not published | Not published | Not published | Not published | Verify exact grade/nozzle; no blanket approval | Verify exact grade/nozzle; no blanket approval | Not verified for every grade | Not verified for every grade | Not published | Do not combine high- and low-temperature materials; low-temperature chamber guide limit 45°C. Grade-specific verification required. | material PolyDissolve™ S2 | Not published | Not published | Not published | Not published | angle 45 (˚) | Not published | Not published | Not published | Not published | Not published | S-POLYCN-Polymaker-PC-PBT-TDS-V5-1 | H2C-WIKI | Recommended printing settings
P0122 | M096 | G096-01 | Manufacturer published guidance | Not published | Not published | Not published | Not published | Not published | Not published | Not published | Not published | Not published | Not published | Not published | Not published | Not published | Not published | Verify exact grade/nozzle; no blanket approval | Verify exact grade/nozzle; no blanket approval | Not verified for every grade | Not verified for every grade | Not published | Do not combine high- and low-temperature materials; low-temperature chamber guide limit 45°C. Grade-specific verification required. | Not published | Not published | Not published | Not published | Not published | Not published | Not published | Not published | Not published | Not published | Not published | X-FLUORX-PVDF-TDS-v3 | H2C-WIKI | Recommended printing settings
P0123 | M097 | G097-01 | Manufacturer published guidance | Not published | Not published | Not published | Not published | Not published | Not published | Not published | Not published | Not published | Not published | Not published | Not published | Not published | Not published | Excluded | Excluded | Not applicable — excluded | Not applicable — excluded | Not published | Do not combine high- and low-temperature materials; low-temperature chamber guide limit 45°C. Grade-specific verification required. | Not published | Not published | Not published | Not published | Not published | Not published | Not published | Not published | Not published | Not published | Not published | X-Themax-PEEK-TDS-v3 | H2C-WIKI | Recommended printing settings
P0124 | M097 | G097-02 | Manufacturer published guidance | 390 -430 ºC | 110 - 150 ºC | 90- 150 °C | Not published | Not published | Not published | 0-50% | 30-50 mm/s | Not published | Not published | Not published | Not published | Not published | Not published | Excluded | Excluded | Not applicable — excluded | Not applicable — excluded | Not published | Do not combine high- and low-temperature materials; low-temperature chamber guide limit 45°C. Grade-specific verification required. | Not published | Not published | Not published | Not published | Not published | Not published | Not published | Not published | Not published | Not published | Not published | I-PEEK-TDS | H2C-WIKI | Recommended printing settings
P0125 | M098 | G098-01 | Manufacturer published guidance | Not published | Not published | Not published | Not published | Not published | Not published | Not published | Not published | Not published | Not published | Not published | Not published | Not published | Not published | Excluded | Excluded | Not applicable — excluded | Not applicable — excluded | Not published | Do not combine high- and low-temperature materials; low-temperature chamber guide limit 45°C. Grade-specific verification required. | Not published | Not published | Not published | Not published | Not published | Not published | Not published | Not published | Not published | Not published | Not published | X-Thermax-PEKK-A-TDS-v2-1 | H2C-WIKI | Recommended printing settings
P0126 | M098 | G098-02 | Manufacturer published guidance | Not published | Not published | Not published | Not published | Not published | Not published | Not published | Not published | Not published | Not published | Not published | Not published | Not published | Not published | Excluded | Excluded | Not applicable — excluded | Not applicable — excluded | Not published | Do not combine high- and low-temperature materials; low-temperature chamber guide limit 45°C. Grade-specific verification required. | Not published | Not published | Not published | Not published | Not published | Not published | Not published | Not published | Not published | Not published | Not published | X-Thermax-PEKK-C-TDS-v3-3 | H2C-WIKI | Recommended printing settings
P0127 | M099 | G099-01 | Manufacturer published guidance | Not published | Not published | Not published | Not published | Not published | Not published | Not published | Not published | Not published | Not published | Not published | Not published | Not published | Not published | Excluded | Excluded | Not applicable — excluded | Not applicable — excluded | Not published | Do not combine high- and low-temperature materials; low-temperature chamber guide limit 45°C. Grade-specific verification required. | Not published | Not published | Not published | Not published | Not published | Not published | Not published | Not published | Not published | Not published | Not published | X-THERMAX-PEI-1010-TDS-v4 | H2C-WIKI | Recommended printing settings
P0128 | M099 | G099-02 | Manufacturer published guidance | 360 -390 ºC | 130 -150 ºC | 90- 150 °C | Not published | Not published | Not published | OFF | 30-40 mm/s | Not published | Not published | Not published | Not published | Not published | Not published | Excluded | Excluded | Not applicable — excluded | Not applicable — excluded | Not published | Do not combine high- and low-temperature materials; low-temperature chamber guide limit 45°C. Grade-specific verification required. | Not published | Not published | Not published | Not published | Not published | Not published | Not published | Not published | Not published | Not published | Not published | I-PEI-9085-TDS | H2C-WIKI | Recommended printing settings
P0129 | M100 | G100-01 | Manufacturer published guidance | Not published | Not published | Not published | Not published | Not published | Not published | Not published | Not published | Not published | Not published | Not published | Not published | Not published | Not published | Excluded | Excluded | Not applicable — excluded | Not applicable — excluded | Not published | Do not combine high- and low-temperature materials; low-temperature chamber guide limit 45°C. Grade-specific verification required. | Not published | Not published | Not published | Not published | Not published | Not published | Not published | Not published | Not published | Not published | Not published | X-THERMAX-PSU-TDS-v3 | H2C-WIKI | Recommended printing settings
P0130 | M101 | G101-01 | Manufacturer published guidance | Not published | Not published | Not published | Not published | Not published | Not published | Not published | Not published | Not published | Not published | Not published | Not published | Not published | Not published | Excluded | Excluded | Not applicable — excluded | Not applicable — excluded | Not published | Do not combine high- and low-temperature materials; low-temperature chamber guide limit 45°C. Grade-specific verification required. | Not published | Not published | Not published | Not published | Not published | Not published | Not published | Not published | Not published | Not published | Not published | S-PES-THERMAX-PES-TDS-v1-0 | H2C-WIKI | Recommended printing settings
P0131 | M102 | G102-01 | Manufacturer published guidance | Not published | Not published | Not published | Not published | Not published | Not published | Not published | Not published | Not published | Not published | Not published | Not published | Not published | Not published | Excluded | Excluded | Not applicable — excluded | Not applicable — excluded | Not published | Do not combine high- and low-temperature materials; low-temperature chamber guide limit 45°C. Grade-specific verification required. | Not published | Not published | Not published | Not published | Not published | Not published | Not published | Not published | Not published | Not published | Not published | X-THERMAX-PPSU-TDS-v3 | H2C-WIKI | Recommended printing settings
P0132 | M102 | G102-02 | Manufacturer published guidance | 360 -400 ºC | 140 - 160 ºC | 90- 150 °C | Not published | Not published | Not published | OFF | 30-50 mm/s | Not published | Not published | Not published | Not published | Not published | Not published | Excluded | Excluded | Not applicable — excluded | Not applicable — excluded | Not published | Do not combine high- and low-temperature materials; low-temperature chamber guide limit 45°C. Grade-specific verification required. | Not published | Not published | Not published | Not published | Not published | Not published | Not published | Not published | Not published | Not published | Not published | I-PPSU-TDS | H2C-WIKI | Recommended printing settings
P0133 | M001 | G001-01 | Current manufacturer product guidance | 190-220C | 23-60C | Not required | Not published | Not published | Not published | Not published | Not published | Not published | 45C for 4 hours | Not published | No special concerns | Not published | Not published | Verify exact grade/nozzle; no blanket approval | Verify exact grade/nozzle; no blanket approval | Not verified for every grade | Not verified for every grade | Not published | Do not combine high- and low-temperature materials; low-temperature chamber guide limit 45°C. Grade-specific verification required. | Not published | Not published | Not published | Not published | Not published | Not published | No special concerns | Not published | Not published | Not published | Not published | XP-ecomax-r-pla | H2C-WIKI | Print Recommendations
P0134 | M026 | G026-01 | Current manufacturer product guidance | 230-260C | 60-90C | Not required | Not published | Not published | Not published | Not published | Not published | Not published | 65C for 4 hours | Not published | No special concerns | Not published | Not published | Verify exact grade/nozzle; no blanket approval | Verify exact grade/nozzle; no blanket approval | Not verified for every grade | Not verified for every grade | Not published | Do not combine high- and low-temperature materials; low-temperature chamber guide limit 45°C. Grade-specific verification required. | Not published | Not published | Not published | Not published | Not published | Not published | No special concerns | Not published | Not published | Not published | Not published | XP-3dxstat-esd-petg-1 | H2C-WIKI | Print Recommendations
P0135 | M029 | G029-01 | Current manufacturer product guidance | 220-240C | 100-110C | Recommended | Not published | Not published | Not published | Not published | Not published | Not published | 80C for 4 hours | Not published | Hardened Steel with .4mm diameter minimum | Not published | Use abrasion-resistant nozzle; verify minimum orifice. Fibre concentration and length are grade-specific. | Verify exact grade/nozzle; no blanket approval | Verify exact grade/nozzle; no blanket approval | Not verified for every grade | Not verified for every grade | Not published | Do not combine high- and low-temperature materials; low-temperature chamber guide limit 45°C. Grade-specific verification required. | Not published | Not published | Not published | Not published | Not published | Not published | 0.25mm or higher | Not published | Not published | Not published | Not published | XP-carbonx-abs-cf-1 | H2C-WIKI | Print Recommendations
P0136 | M030 | G030-01 | Current manufacturer product guidance | 220-240°C | 100-110°C | Recommended | Not published | Not published | Not published | Not published | Not published | Not published | 80°C for 4 hours | Not published | No special concerns | Not published | Not published | Verify exact grade/nozzle; no blanket approval | Verify exact grade/nozzle; no blanket approval | Not verified for every grade | Not verified for every grade | Not published | Do not combine high- and low-temperature materials; low-temperature chamber guide limit 45°C. Grade-specific verification required. | Not published | Not published | Not published | Not published | Not published | Not published | No special concerns | Not published | Not published | Not published | Not published | XP-3dxstat-esd-abs-1 | H2C-WIKI | Print Recommendations
P0137 | M037 | G037-01 | Current manufacturer product guidance | 280-310C | 110-120C | Recommended | Not published | Not published | Not published | Not published | Not published | Not published | 120C for 4 hours | Not published | Hardened Steel with .4mm diameter minimum | Not published | Use abrasion-resistant nozzle; verify minimum orifice. Fibre concentration and length are grade-specific. | Verify exact grade/nozzle; no blanket approval | Verify exact grade/nozzle; no blanket approval | Not verified for every grade | Not verified for every grade | Not published | Do not combine high- and low-temperature materials; low-temperature chamber guide limit 45°C. Grade-specific verification required. | Not published | Not published | Not published | Not published | Not published | Not published | 0.25mm or higher | Not published | Not published | Not published | Not published | XP-carbonx-pc-cf-1 | H2C-WIKI | Print Recommendations
P0138 | M047 | G047-02 | Current manufacturer product guidance | 255-275C | 60-70C | Not required | Not published | Not published | Not published | Not published | Not published | Not published | 90C for 4 hours | Not published | No special concerns | Not published | Not published | Verify exact grade/nozzle; no blanket approval | Verify exact grade/nozzle; no blanket approval | Not verified for every grade | Not verified for every grade | Not published | Do not combine high- and low-temperature materials; low-temperature chamber guide limit 45°C. Grade-specific verification required. | Not published | Not published | Not published | Not published | Not published | Not published | No special concerns | Not published | Not published | Not published | Not published | XP-amidex-nylon-6-67 | H2C-WIKI | Print Recommendations
P0139 | M052 | G052-01 | Current manufacturer product guidance | 275–300°C | 60–100°C | Not required | Not published | Not published | Not published | Not published | Not published | Not published | 80°C for 4 h | Not published | No special concerns | Not published | Not published | Verify exact grade/nozzle; no blanket approval | Verify exact grade/nozzle; no blanket approval | Not verified for every grade | Not verified for every grade | Not published | Do not combine high- and low-temperature materials; low-temperature chamber guide limit 45°C. Grade-specific verification required. | Not published | Not published | Not published | Not published | Not published | Not published | No special concerns | Not published | Not published | Not published | Not published | S-PA12 | H2C-WIKI | Print Recommendations
P0140 | M053 | G053-01 | Current manufacturer product guidance | 265-285C | 90-110C | Recommended | Not published | Not published | Not published | Not published | Not published | Not published | 90C for 4 hours | Not published | 0.4mm diameter minimum | Not published | Use abrasion-resistant nozzle; verify minimum orifice. Fibre concentration and length are grade-specific. | Verify exact grade/nozzle; no blanket approval | Verify exact grade/nozzle; no blanket approval | Not verified for every grade | Not verified for every grade | Not published | Do not combine high- and low-temperature materials; low-temperature chamber guide limit 45°C. Grade-specific verification required. | Not published | Not published | Not published | Not published | Not published | Not published | 0.25mm or higher | Not published | Not published | Not published | Not published | XP-carbonx-nylon-12-cf-1 | H2C-WIKI | Print Recommendations
P0141 | M054 | G054-01 | Current manufacturer product guidance | 265-285C | 90-110C | Up to 120C | Not published | Not published | Not published | Not published | Not published | Not published | 90C for 4 hours | Not published | Hardened Steel with .4mm diameter minimum | Not published | Use abrasion-resistant nozzle; verify minimum orifice. Fibre concentration and length are grade-specific. | Verify exact grade/nozzle; no blanket approval | Verify exact grade/nozzle; no blanket approval | Not verified for every grade | Not verified for every grade | Not published | Do not combine high- and low-temperature materials; low-temperature chamber guide limit 45°C. Grade-specific verification required. | Not published | Not published | Not published | Not published | Not published | Not published | 0.25mm or higher | Not published | Not published | Not published | Not published | XP-fibrex-nylon-12-gf30-1 | H2C-WIKI | Print Recommendations
P0142 | M057 | G057-02 | Current manufacturer product guidance | 255-275C | 60-70C | Not required | Not published | Not published | Not published | Not published | Not published | Not published | 90C for 4 hours | Not published | No special concerns | Not published | Not published | Verify exact grade/nozzle; no blanket approval | Verify exact grade/nozzle; no blanket approval | Not verified for every grade | Not verified for every grade | Not published | Do not combine high- and low-temperature materials; low-temperature chamber guide limit 45°C. Grade-specific verification required. | Not published | Not published | Not published | Not published | Not published | Not published | No special concerns | Not published | Not published | Not published | Not published | XP-amidex-nylon-6-67 | H2C-WIKI | Print Recommendations
P0143 | M061 | G061-02 | Current manufacturer product guidance | 255-275C | 60-70C | Not required | Not published | Not published | Not published | Not published | Not published | Not published | 90C for 4 hours | Not published | No special concerns | Not published | Not published | Verify exact grade/nozzle; no blanket approval | Verify exact grade/nozzle; no blanket approval | Not verified for every grade | Not verified for every grade | Not published | Do not combine high- and low-temperature materials; low-temperature chamber guide limit 45°C. Grade-specific verification required. | Not published | Not published | Not published | Not published | Not published | Not published | No special concerns | Not published | Not published | Not published | Not published | XP-amidex-nylon-6-67 | H2C-WIKI | Print Recommendations
P0144 | M062 | G062-01 | Current manufacturer product guidance | 265-285C | 90-110C | Recommended | Not published | Not published | Not published | Not published | Not published | Not published | 90C for 4 hours | Not published | 0.4mm diameter minimum | Not published | Use abrasion-resistant nozzle; verify minimum orifice. Fibre concentration and length are grade-specific. | Verify exact grade/nozzle; no blanket approval | Verify exact grade/nozzle; no blanket approval | Not verified for every grade | Not verified for every grade | Not published | Do not combine high- and low-temperature materials; low-temperature chamber guide limit 45°C. Grade-specific verification required. | Not published | Not published | Not published | Not published | Not published | Not published | 0.25mm or higher | Not published | Not published | Not published | Not published | XP-carbonx-nylon-12-cf-1 | H2C-WIKI | Print Recommendations
P0145 | M072 | G072-01 | Current manufacturer product guidance | 315-345°C | 120-160°C | Recommended, up to 50-90°C if available on your printer | Not published | Not published | Not published | Not published | Not published | Not published | 110°C for 4 hours. | Not published | No special concerns | Not published | Not published | Verify exact grade/nozzle; no blanket approval | Verify exact grade/nozzle; no blanket approval | Not verified for every grade | Not verified for every grade | Not published | Do not combine high- and low-temperature materials; low-temperature chamber guide limit 45°C. Grade-specific verification required. | Not published | Not published | Not published | Not published | Not published | Not published | No special concerns | Not published | Not published | Not published | Not published | XP-thermax-pps | H2C-WIKI | Print Recommendations
P0146 | M081 | G081-01 | Current manufacturer product guidance | 220-235C | 100-110C | Not required | Not published | Not published | Not published | Not published | Not published | Not published | Not needed | Not published | Not published | Not published | Not published | Verify exact grade/nozzle; no blanket approval | Verify exact grade/nozzle; no blanket approval | Not verified for every grade | Not verified for every grade | Not published | Do not combine high- and low-temperature materials; low-temperature chamber guide limit 45°C. Grade-specific verification required. | Not published | Not published | Not published | Not published | Not published | Not published | No special concerns | Not published | Not published | Not published | Not published | XP-3dxmax-hips | H2C-WIKI | Print Recommendations
P0147 | M083 | G083-01 | Current manufacturer product guidance | 240-270C | 45-65C | Not Required | Not published | Not published | Not published | Not published | Not published | Not published | 65C for 4 hours | Not published | Hardened Steel with .4mm diameter minimum | Not published | Use abrasion-resistant nozzle; verify minimum orifice. Fibre concentration and length are grade-specific. | Verify exact grade/nozzle; no blanket approval | Verify exact grade/nozzle; no blanket approval | Not verified for every grade | Not verified for every grade | Not published | Do not combine high- and low-temperature materials; low-temperature chamber guide limit 45°C. Grade-specific verification required. | Not published | Not published | Not published | Not published | Not published | Not published | 0.25mm or higher | Not published | Not published | Not published | Not published | XP-carbonx-pp-cf-1 | H2C-WIKI | Print Recommendations
P0148 | M088 | G088-01 | Current manufacturer product guidance | 250-270C | 70-90C | Not required | Not published | Not published | Not published | Not published | Not published | Not published | 65C for 4 hours | Not published | No special concerns | Not published | Not published | Verify exact grade/nozzle; no blanket approval | Verify exact grade/nozzle; no blanket approval | Not verified for every grade | Not verified for every grade | Not published | Do not combine high- and low-temperature materials; low-temperature chamber guide limit 45°C. Grade-specific verification required. | Not published | Not published | Not published | Not published | Not published | Not published | No special concerns | Not published | Not published | Not published | Not published | XP-max-g-pctg-1 | H2C-WIKI | Print Recommendations
P0149 | M094 | G094-01 | Current manufacturer product guidance | 280-310C | 110-120C | Not required | Not published | Not published | Not published | Not published | Not published | Not published | 120C for 4+ hours | Not published | No special concerns | Not published | Not published | Verify exact grade/nozzle; no blanket approval | Verify exact grade/nozzle; no blanket approval | Not verified for every grade | Not verified for every grade | Not published | Do not combine high- and low-temperature materials; low-temperature chamber guide limit 45°C. Grade-specific verification required. | Not published | Not published | Not published | Not published | Not published | Not published | No special concerns | Not published | Not published | Not published | Not published | XP-3dxmaxa-r-pc-abs | H2C-WIKI | Print Recommendations
P0150 | M096 | G096-01 | Current manufacturer product guidance | 245-265C | 90-110C | Recommended | Not published | Not published | Not published | Not published | Not published | Not published | Not required | Not published | No special concerns | Not published | Not published | Verify exact grade/nozzle; no blanket approval | Verify exact grade/nozzle; no blanket approval | Not verified for every grade | Not verified for every grade | Not published | Do not combine high- and low-temperature materials; low-temperature chamber guide limit 45°C. Grade-specific verification required. | Not published | Not published | Not published | Not published | Not published | Not published | No special concerns | Not published | Not published | Not published | Not published | XP-fluorx-pvdf-1 | H2C-WIKI | Print Recommendations
P0151 | M097 | G097-01 | Current manufacturer product guidance | 400-480C | 140-180C | Recommended 70-140C if possible | Not published | Not published | Not published | Not published | Not published | Not published | 120C for 4 hours | Not published | No special concerns | Not published | Not published | Excluded | Excluded | Not applicable — excluded | Not applicable — excluded | Not published | Do not combine high- and low-temperature materials; low-temperature chamber guide limit 45°C. Grade-specific verification required. | Not published | Not published | Not published | Not published | Not published | Not published | No special concerns | Not published | Not published | Not published | Not published | XP-thermax-peek-1 | H2C-WIKI | Print Recommendations
P0152 | M098 | G098-01 | Current manufacturer product guidance | 345-375C | 120-140C | Recommended 70-150C if possible | Not published | Not published | Not published | Not published | Not published | Not published | 120C for 4 hours | Not published | No special concerns | Not published | Not published | Excluded | Excluded | Not applicable — excluded | Not applicable — excluded | Not published | Do not combine high- and low-temperature materials; low-temperature chamber guide limit 45°C. Grade-specific verification required. | Not published | Not published | Not published | Not published | Not published | Not published | No special concerns | Not published | Not published | Not published | Not published | XP-pekk-a | H2C-WIKI | Print Recommendations
P0153 | M099 | G099-01 | Current manufacturer product guidance | 370-390C | 120-160C | Recommended | Not published | Not published | Not published | Not published | Not published | Not published | 150C for 4 hours | Not published | No special concerns | Not published | Not published | Excluded | Excluded | Not applicable — excluded | Not applicable — excluded | Not published | Do not combine high- and low-temperature materials; low-temperature chamber guide limit 45°C. Grade-specific verification required. | Not published | Not published | Not published | Not published | Not published | Not published | No special concerns | Not published | Not published | Not published | Not published | XP-thermax-pei-1010 | H2C-WIKI | Print Recommendations
P0154 | M100 | G100-01 | Current manufacturer product guidance | 350-380C | 140-160C | Recommended | Not published | Not published | Not published | Not published | Not published | Not published | 120C for 4 hours | Not published | No special concerns | Not published | Not published | Excluded | Excluded | Not applicable — excluded | Not applicable — excluded | Not published | Do not combine high- and low-temperature materials; low-temperature chamber guide limit 45°C. Grade-specific verification required. | Not published | Not published | Not published | Not published | Not published | Not published | No special concerns | Not published | Not published | Not published | Not published | XP-thermax-psu-1 | H2C-WIKI | Print Recommendations
P0155 | M101 | G101-01 | Current manufacturer product guidance | 340-390C | 140-160C | Recommended | Not published | Not published | Not published | Not published | Not published | Not published | 120C for 4 hours | Not published | No special concerns | Not published | Not published | Excluded | Excluded | Not applicable — excluded | Not applicable — excluded | Not published | Do not combine high- and low-temperature materials; low-temperature chamber guide limit 45°C. Grade-specific verification required. | Not published | Not published | Not published | Not published | Not published | Not published | No special concerns | Not published | Not published | Not published | Not published | S-PES | H2C-WIKI | Print Recommendations
P0156 | M102 | G102-01 | Current manufacturer product guidance | 360-390C | 140-160C | Recommended | Not published | Not published | Not published | Not published | Not published | Not published | 120C for 4 hours | Not published | No special concerns | Not published | Not published | Excluded | Excluded | Not applicable — excluded | Not applicable — excluded | Not published | Do not combine high- and low-temperature materials; low-temperature chamber guide limit 45°C. Grade-specific verification required. | Not published | Not published | Not published | Not published | Not published | Not published | No special concerns | Not published | Not published | Not published | Not published | XP-thermax-ppsu-1 | H2C-WIKI | Print Recommendations

## Properties
Properties
MeasurementID | MaterialID | GradeID | Property | Raw value | Raw unit | Raw numeric | Raw uncertainty ± | Raw upper bound | Operator | Conversion factor | Normalized value | Normalized uncertainty ± | Normalized upper bound | Normalized unit | Data status | Specimen type | Direction | Moisture condition | Post-processing | Test temperature | Standard / load | Notch | Specimen / print parameters | SourceID | Locator | Notes | Stress max MPa | Stress min MPa | Stress amplitude MPa | Frequency Hz | Load ratio R | Run-out
V000001 | M001 | G001-01 | Density | 1.24 | g/cc | 1.24 | Not applicable | Not applicable | = | 1000 | 1240 | Not applicable | Not applicable | kg/m³ | Published value | Not published (density specimen form not explicitly established) | Not applicable | Not published | Not published | Not published | ISO 1183 | Not applicable | Printed Specimen Conditions Printer: Open Source FDM/FFF Nozzle: 0.4mm Layer Height: 0.25mm Infill: 100%, +/- 45° Extrusion Temp: 210°C Bed Temp: 23°C Specimen Orientation: XY Flat | X-ECOMAX-PLA-TDS-v3 | p. 1: Density | Not applicable | Not applicable | Not applicable | Not applicable | Not applicable | Not applicable | Not applicable
V000002 | M001 | G001-01 | Tensile break strength | 56 | MPa | 56 | Not applicable | Not applicable | = | 1 | 56 | Not applicable | Not applicable | MPa | Published value | Printed specimen | XY | Not published | Not published | Not published | ISO 527 | Not applicable | Printed Specimen Conditions Printer: Open Source FDM/FFF Nozzle: 0.4mm Layer Height: 0.25mm Infill: 100%, +/- 45° Extrusion Temp: 210°C Bed Temp: 23°C Specimen Orientation: XY Flat | X-ECOMAX-PLA-TDS-v3 | p. 1: Tensile Strength, Break | Not applicable | Not applicable | Not applicable | Not applicable | Not applicable | Not applicable | Not applicable
V000003 | M001 | G001-01 | Tensile modulus | 2865 | MPa | 2865 | Not applicable | Not applicable | = | 0.001 | 2.865 | Not applicable | Not applicable | GPa | Published value | Printed specimen | XY | Not published | Not published | Not published | ISO 527 | Not applicable | Printed Specimen Conditions Printer: Open Source FDM/FFF Nozzle: 0.4mm Layer Height: 0.25mm Infill: 100%, +/- 45° Extrusion Temp: 210°C Bed Temp: 23°C Specimen Orientation: XY Flat | X-ECOMAX-PLA-TDS-v3 | p. 1: Tensile Modulus | Not applicable | Not applicable | Not applicable | Not applicable | Not applicable | Not applicable | Not applicable
V000004 | M001 | G001-01 | Elongation at break | 8 | % | 8 | Not applicable | Not applicable | = | 1 | 8 | Not applicable | Not applicable | % | Published value | Printed specimen | XY | Not published | Not published | Not published | ISO 527 | Not applicable | Printed Specimen Conditions Printer: Open Source FDM/FFF Nozzle: 0.4mm Layer Height: 0.25mm Infill: 100%, +/- 45° Extrusion Temp: 210°C Bed Temp: 23°C Specimen Orientation: XY Flat | X-ECOMAX-PLA-TDS-v3 | p. 1: Tensile Elongation, Break | Not applicable | Not applicable | Not applicable | Not applicable | Not applicable | Not applicable | Not applicable
V000005 | M001 | G001-01 | Flexural strength | 115 | MPa | 115 | Not applicable | Not applicable | = | 1 | 115 | Not applicable | Not applicable | MPa | Published value | Printed specimen | XY | Not published | Not published | Not published | ISO 178 | Not applicable | Printed Specimen Conditions Printer: Open Source FDM/FFF Nozzle: 0.4mm Layer Height: 0.25mm Infill: 100%, +/- 45° Extrusion Temp: 210°C Bed Temp: 23°C Specimen Orientation: XY Flat | X-ECOMAX-PLA-TDS-v3 | p. 1: Flexural Strength | Not applicable | Not applicable | Not applicable | Not applicable | Not applicable | Not applicable | Not applicable
V000006 | M001 | G001-01 | Flexural modulus | 3185 | MPa | 3185 | Not applicable | Not applicable | = | 0.001 | 3.185 | Not applicable | Not applicable | GPa | Published value | Printed specimen | XY | Not published | Not published | Not published | ISO 178 | Not applicable | Printed Specimen Conditions Printer: Open Source FDM/FFF Nozzle: 0.4mm Layer Height: 0.25mm Infill: 100%, +/- 45° Extrusion Temp: 210°C Bed Temp: 23°C Specimen Orientation: XY Flat | X-ECOMAX-PLA-TDS-v3 | p. 1: Flexural Modulus | Not applicable | Not applicable | Not applicable | Not applicable | Not applicable | Not applicable | Not applicable
V000007 | M001 | G001-01 | Glass transition temperature | 55 | °C | 55 | Not applicable | Not applicable | = | 1 | 55 | Not applicable | Not applicable | °C | Published value | Printed specimen | Not applicable | Not published | Not published | Not published | DSC | Not applicable | Printed Specimen Conditions Printer: Open Source FDM/FFF Nozzle: 0.4mm Layer Height: 0.25mm Infill: 100%, +/- 45° Extrusion Temp: 210°C Bed Temp: 23°C Specimen Orientation: XY Flat | X-ECOMAX-PLA-TDS-v3 | p. 1: Glass Transition Temperature (Tg) | Not applicable | Not applicable | Not applicable | Not applicable | Not applicable | Not applicable | Not applicable
V000008 | M001 | G001-01 | HDT | 80 | °C | 80 | Not applicable | Not applicable | = | 1 | 80 | Not applicable | Not applicable | °C | Published value | Printed specimen | Not applicable | Not published | Not published | Not published | ISO 75 | Not applicable | Printed Specimen Conditions Printer: Open Source FDM/FFF Nozzle: 0.4mm Layer Height: 0.25mm Infill: 100%, +/- 45° Extrusion Temp: 210°C Bed Temp: 23°C Specimen Orientation: XY Flat | X-ECOMAX-PLA-TDS-v3 | p. 1: Deflection Temperature at 0.45 | Not applicable | Not applicable | Not applicable | Not applicable | Not applicable | Not applicable | Not applicable
V000009 | M001 | G001-02 | Density | 1.23 g/cm3 | g/cm3 | 1.23 | Not applicable | Not applicable | = | 1000 | 1230 | Not applicable | Not applicable | kg/m³ | Published value | Not published (density specimen form not explicitly established) | Not applicable | Not published | Not published | Not published | ISO1183, GB/T1033 | Not applicable | printing temperature = 210 °C Young’s modulus (X -Y) ISO 527, GB/T 1040 2878.3 ± 74.3 MPa Young’s modulus (Z) 2689.8 ± 92.0 MPa Tensile strength (X-Y) ISO 527, GB/T 1040 46.0 ± 0.5 MPa Tensile strength (Z) 37.3 ± 0.7 MPa Elongation at break (X-Y) ISO 527, GB/T 1040 21.5 ± 5.02 % Elongation at break (Z) 4.2 ± 2.0 % Bend | S-POLYCN-PolySonic-PLA-EN-V5-3-TDS | p. 2: Density | Not applicable | Not applicable | Not applicable | Not applicable | Not applicable | Not applicable | Not applicable
V000010 | M001 | G001-02 | Glass transition temperature | 59 °C | °C | 59 | Not applicable | Not applicable | = | 1 | 59 | Not applicable | Not applicable | °C | Published value | Printed specimen | Not applicable | Not published | Not published | Not published | DSC, 10°C/min | Not applicable | printing temperature = 210 °C Young’s modulus (X -Y) ISO 527, GB/T 1040 2878.3 ± 74.3 MPa Young’s modulus (Z) 2689.8 ± 92.0 MPa Tensile strength (X-Y) ISO 527, GB/T 1040 46.0 ± 0.5 MPa Tensile strength (Z) 37.3 ± 0.7 MPa Elongation at break (X-Y) ISO 527, GB/T 1040 21.5 ± 5.02 % Elongation at break (Z) 4.2 ± 2.0 % Bend | S-POLYCN-PolySonic-PLA-EN-V5-3-TDS | p. 3: Glass transition temperature | Not applicable | Not applicable | Not applicable | Not applicable | Not applicable | Not applicable | Not applicable
V000011 | M001 | G001-02 | Melting temperature | 164 °C | °C | 164 | Not applicable | Not applicable | = | 1 | 164 | Not applicable | Not applicable | °C | Published value | Printed specimen | Not applicable | Not published | Not published | Not published | DSC, 10°C/min | Not applicable | printing temperature = 210 °C Young’s modulus (X -Y) ISO 527, GB/T 1040 2878.3 ± 74.3 MPa Young’s modulus (Z) 2689.8 ± 92.0 MPa Tensile strength (X-Y) ISO 527, GB/T 1040 46.0 ± 0.5 MPa Tensile strength (Z) 37.3 ± 0.7 MPa Elongation at break (X-Y) ISO 527, GB/T 1040 21.5 ± 5.02 % Elongation at break (Z) 4.2 ± 2.0 % Bend | S-POLYCN-PolySonic-PLA-EN-V5-3-TDS | p. 3: Melting temperature | Not applicable | Not applicable | Not applicable | Not applicable | Not applicable | Not applicable | Not applicable
V000012 | M001 | G001-02 | Crystallization temperature | 96 °C | °C | 96 | Not applicable | Not applicable | = | 1 | 96 | Not applicable | Not applicable | °C | Published value | Printed specimen | Not applicable | Not published | Not published | Not published | DSC, 10°C/min | Not applicable | printing temperature = 210 °C Young’s modulus (X -Y) ISO 527, GB/T 1040 2878.3 ± 74.3 MPa Young’s modulus (Z) 2689.8 ± 92.0 MPa Tensile strength (X-Y) ISO 527, GB/T 1040 46.0 ± 0.5 MPa Tensile strength (Z) 37.3 ± 0.7 MPa Elongation at break (X-Y) ISO 527, GB/T 1040 21.5 ± 5.02 % Elongation at break (Z) 4.2 ± 2.0 % Bend | S-POLYCN-PolySonic-PLA-EN-V5-3-TDS | p. 3: Crystallization temperature | Not applicable | Not applicable | Not applicable | Not applicable | Not applicable | Not applicable | Not applicable
V000013 | M001 | G001-02 | Vicat softening temperature | 61 °C | °C | 61 | Not applicable | Not applicable | = | 1 | 61 | Not applicable | Not applicable | °C | Published value | Printed specimen | Not applicable | Not published | Not published | Not published | ISO 306, GB/T 1633 | Not applicable | printing temperature = 210 °C Young’s modulus (X -Y) ISO 527, GB/T 1040 2878.3 ± 74.3 MPa Young’s modulus (Z) 2689.8 ± 92.0 MPa Tensile strength (X-Y) ISO 527, GB/T 1040 46.0 ± 0.5 MPa Tensile strength (Z) 37.3 ± 0.7 MPa Elongation at break (X-Y) ISO 527, GB/T 1040 21.5 ± 5.02 % Elongation at break (Z) 4.2 ± 2.0 % Bend | S-POLYCN-PolySonic-PLA-EN-V5-3-TDS | p. 3: Vicat softening temperature | Not applicable | Not applicable | Not applicable | Not applicable | Not applicable | Not applicable | Not applicable
V000014 | M001 | G001-02 | HDT | 52 °C | °C | 52 | Not applicable | Not applicable | = | 1 | 52 | Not applicable | Not applicable | °C | Published value | Printed specimen | Not applicable | Not published | Not published | Not published | ISO 75 1.8MPa | Not applicable | printing temperature = 210 °C Young’s modulus (X -Y) ISO 527, GB/T 1040 2878.3 ± 74.3 MPa Young’s modulus (Z) 2689.8 ± 92.0 MPa Tensile strength (X-Y) ISO 527, GB/T 1040 46.0 ± 0.5 MPa Tensile strength (Z) 37.3 ± 0.7 MPa Elongation at break (X-Y) ISO 527, GB/T 1040 21.5 ± 5.02 % Elongation at break (Z) 4.2 ± 2.0 % Bend | S-POLYCN-PolySonic-PLA-EN-V5-3-TDS | p. 3: Heat deflection temperature | Not applicable | Not applicable | Not applicable | Not applicable | Not applicable | Not applicable | Not applicable
V000015 | M001 | G001-02 | HDT | 53 °C | °C | 53 | Not applicable | Not applicable | = | 1 | 53 | Not applicable | Not applicable | °C | Published value | Printed specimen | Not applicable | Not published | Not published | Not published | ISO 75 0.45MPa | Not applicable | printing temperature = 210 °C Young’s modulus (X -Y) ISO 527, GB/T 1040 2878.3 ± 74.3 MPa Young’s modulus (Z) 2689.8 ± 92.0 MPa Tensile strength (X-Y) ISO 527, GB/T 1040 46.0 ± 0.5 MPa Tensile strength (Z) 37.3 ± 0.7 MPa Elongation at break (X-Y) ISO 527, GB/T 1040 21.5 ± 5.02 % Elongation at break (Z) 4.2 ± 2.0 % Bend | S-POLYCN-PolySonic-PLA-EN-V5-3-TDS | p. 3: Heat deflection temperature | Not applicable | Not applicable | Not applicable | Not applicable | Not applicable | Not applicable | Not applicable
V000016 | M001 | G001-02 | Thermal conductivity | N/A | Not published | Not published | Not applicable | Not applicable | Not applicable | 1 | Not published | Not applicable | Not applicable | Not published | Not published | Printed specimen | Not published | Not published | Not published | Not published | N/A | Not applicable | printing temperature = 210 °C Young’s modulus (X -Y) ISO 527, GB/T 1040 2878.3 ± 74.3 MPa Young’s modulus (Z) 2689.8 ± 92.0 MPa Tensile strength (X-Y) ISO 527, GB/T 1040 46.0 ± 0.5 MPa Tensile strength (Z) 37.3 ± 0.7 MPa Elongation at break (X-Y) ISO 527, GB/T 1040 21.5 ± 5.02 % Elongation at break (Z) 4.2 ± 2.0 % Bend | S-POLYCN-PolySonic-PLA-EN-V5-3-TDS | p. 3: Thermal conductivity | Not applicable | Not applicable | Not applicable | Not applicable | Not applicable | Not applicable | Not applicable
V000017 | M001 | G001-02 | Tensile modulus | 2878.3 ± 74.3 MPa | MPa | 2878.3 | 74.3 | Not applicable | = | 0.001 | 2.8783 | 0.0743 | Not applicable | GPa | Published value | Printed specimen | XY | Not published | Not published | Not published | ISO 527, GB/T 1040 | Not applicable | printing temperature = 210 °C Young’s modulus (X -Y) ISO 527, GB/T 1040 2878.3 ± 74.3 MPa Young’s modulus (Z) 2689.8 ± 92.0 MPa Tensile strength (X-Y) ISO 527, GB/T 1040 46.0 ± 0.5 MPa Tensile strength (Z) 37.3 ± 0.7 MPa Elongation at break (X-Y) ISO 527, GB/T 1040 21.5 ± 5.02 % Elongation at break (Z) 4.2 ± 2.0 % Bend | S-POLYCN-PolySonic-PLA-EN-V5-3-TDS | p. 3: Young’s modulus (X -Y) | Not applicable | Not applicable | Not applicable | Not applicable | Not applicable | Not applicable | Not applicable
V000018 | M001 | G001-02 | Tensile modulus | 2689.8 ± 92.0 MPa | MPa | 2689.8 | 92 | Not applicable | = | 0.001 | 2.6898 | 0.092 | Not applicable | GPa | Published value | Printed specimen | Z | Not published | Not published | Not published | ISO 527, GB/T 1040 | Not applicable | printing temperature = 210 °C Young’s modulus (X -Y) ISO 527, GB/T 1040 2878.3 ± 74.3 MPa Young’s modulus (Z) 2689.8 ± 92.0 MPa Tensile strength (X-Y) ISO 527, GB/T 1040 46.0 ± 0.5 MPa Tensile strength (Z) 37.3 ± 0.7 MPa Elongation at break (X-Y) ISO 527, GB/T 1040 21.5 ± 5.02 % Elongation at break (Z) 4.2 ± 2.0 % Bend | S-POLYCN-PolySonic-PLA-EN-V5-3-TDS | p. 3: Young’s modulus (Z) | Not applicable | Not applicable | Not applicable | Not applicable | Not applicable | Not applicable | Not applicable
V000019 | M001 | G001-02 | Tensile strength (endpoint unspecified) | 46.0 ± 0.5 MPa | MPa | 46 | 0.5 | Not applicable | = | 1 | 46 | 0.5 | Not applicable | MPa | Published value | Printed specimen | XY | Not published | Not published | Not published | ISO 527, GB/T 1040 | Not applicable | printing temperature = 210 °C Young’s modulus (X -Y) ISO 527, GB/T 1040 2878.3 ± 74.3 MPa Young’s modulus (Z) 2689.8 ± 92.0 MPa Tensile strength (X-Y) ISO 527, GB/T 1040 46.0 ± 0.5 MPa Tensile strength (Z) 37.3 ± 0.7 MPa Elongation at break (X-Y) ISO 527, GB/T 1040 21.5 ± 5.02 % Elongation at break (Z) 4.2 ± 2.0 % Bend | S-POLYCN-PolySonic-PLA-EN-V5-3-TDS | p. 3: Tensile strength (X-Y) | Not applicable | Not applicable | Not applicable | Not applicable | Not applicable | Not applicable | Not applicable
V000020 | M001 | G001-02 | Tensile strength (endpoint unspecified) | 37.3 ± 0.7 MPa | MPa | 37.3 | 0.7 | Not applicable | = | 1 | 37.3 | 0.7 | Not applicable | MPa | Published value | Printed specimen | Z | Not published | Not published | Not published | ISO 527, GB/T 1040 | Not applicable | printing temperature = 210 °C Young’s modulus (X -Y) ISO 527, GB/T 1040 2878.3 ± 74.3 MPa Young’s modulus (Z) 2689.8 ± 92.0 MPa Tensile strength (X-Y) ISO 527, GB/T 1040 46.0 ± 0.5 MPa Tensile strength (Z) 37.3 ± 0.7 MPa Elongation at break (X-Y) ISO 527, GB/T 1040 21.5 ± 5.02 % Elongation at break (Z) 4.2 ± 2.0 % Bend | S-POLYCN-PolySonic-PLA-EN-V5-3-TDS | p. 3: Tensile strength (Z) | Not applicable | Not applicable | Not applicable | Not applicable | Not applicable | Not applicable | Not applicable
V000021 | M001 | G001-02 | Elongation at break | 21.5 ± 5.02 % | % | 21.5 | 5.02 | Not applicable | = | 1 | 21.5 | 5.02 | Not applicable | % | Published value | Printed specimen | XY | Not published | Not published | Not published | ISO 527, GB/T 1040 | Not applicable | printing temperature = 210 °C Young’s modulus (X -Y) ISO 527, GB/T 1040 2878.3 ± 74.3 MPa Young’s modulus (Z) 2689.8 ± 92.0 MPa Tensile strength (X-Y) ISO 527, GB/T 1040 46.0 ± 0.5 MPa Tensile strength (Z) 37.3 ± 0.7 MPa Elongation at break (X-Y) ISO 527, GB/T 1040 21.5 ± 5.02 % Elongation at break (Z) 4.2 ± 2.0 % Bend | S-POLYCN-PolySonic-PLA-EN-V5-3-TDS | p. 3: Elongation at break (X-Y) | Not applicable | Not applicable | Not applicable | Not applicable | Not applicable | Not applicable | Not applicable
V000022 | M001 | G001-02 | Elongation at break | 4.2 ± 2.0 % | % | 4.2 | 2 | Not applicable | = | 1 | 4.2 | 2 | Not applicable | % | Published value | Printed specimen | Z | Not published | Not published | Not published | ISO 527, GB/T 1040 | Not applicable | printing temperature = 210 °C Young’s modulus (X -Y) ISO 527, GB/T 1040 2878.3 ± 74.3 MPa Young’s modulus (Z) 2689.8 ± 92.0 MPa Tensile strength (X-Y) ISO 527, GB/T 1040 46.0 ± 0.5 MPa Tensile strength (Z) 37.3 ± 0.7 MPa Elongation at break (X-Y) ISO 527, GB/T 1040 21.5 ± 5.02 % Elongation at break (Z) 4.2 ± 2.0 % Bend | S-POLYCN-PolySonic-PLA-EN-V5-3-TDS | p. 3: Elongation at break (Z) | Not applicable | Not applicable | Not applicable | Not applicable | Not applicable | Not applicable | Not applicable
V000023 | M001 | G001-02 | Flexural modulus | 2868.2 ± 78.4 MPa | MPa | 2868.2 | 78.4 | Not applicable | = | 0.001 | 2.8682 | 0.0784 | Not applicable | GPa | Published value | Printed specimen | XY | Not published | Not published | Not published | ISO 178, GB/T 9341 | Not applicable | printing temperature = 210 °C Young’s modulus (X -Y) ISO 527, GB/T 1040 2878.3 ± 74.3 MPa Young’s modulus (Z) 2689.8 ± 92.0 MPa Tensile strength (X-Y) ISO 527, GB/T 1040 46.0 ± 0.5 MPa Tensile strength (Z) 37.3 ± 0.7 MPa Elongation at break (X-Y) ISO 527, GB/T 1040 21.5 ± 5.02 % Elongation at break (Z) 4.2 ± 2.0 % Bend | S-POLYCN-PolySonic-PLA-EN-V5-3-TDS | p. 3: Bending modulus (X-Y) | Not applicable | Not applicable | Not applicable | Not applicable | Not applicable | Not applicable | Not applicable
V000024 | M001 | G001-02 | Flexural modulus | N/A | Not published | Not published | Not applicable | Not applicable | Not applicable | 1 | Not published | Not applicable | Not applicable | Not published | Not published | Printed specimen | Z | Not published | Not published | Not published | ISO 178, GB/T 9341 | Not applicable | printing temperature = 210 °C Young’s modulus (X -Y) ISO 527, GB/T 1040 2878.3 ± 74.3 MPa Young’s modulus (Z) 2689.8 ± 92.0 MPa Tensile strength (X-Y) ISO 527, GB/T 1040 46.0 ± 0.5 MPa Tensile strength (Z) 37.3 ± 0.7 MPa Elongation at break (X-Y) ISO 527, GB/T 1040 21.5 ± 5.02 % Elongation at break (Z) 4.2 ± 2.0 % Bend | S-POLYCN-PolySonic-PLA-EN-V5-3-TDS | p. 3: Bending modulus (Z) | Not applicable | Not applicable | Not applicable | Not applicable | Not applicable | Not applicable | Not applicable
V000025 | M001 | G001-02 | Flexural strength | 76.5 ± 0.9 MPa | MPa | 76.5 | 0.9 | Not applicable | = | 1 | 76.5 | 0.9 | Not applicable | MPa | Published value | Printed specimen | XY | Not published | Not published | Not published | ISO 178, GB/T 9341 | Not applicable | printing temperature = 210 °C Young’s modulus (X -Y) ISO 527, GB/T 1040 2878.3 ± 74.3 MPa Young’s modulus (Z) 2689.8 ± 92.0 MPa Tensile strength (X-Y) ISO 527, GB/T 1040 46.0 ± 0.5 MPa Tensile strength (Z) 37.3 ± 0.7 MPa Elongation at break (X-Y) ISO 527, GB/T 1040 21.5 ± 5.02 % Elongation at break (Z) 4.2 ± 2.0 % Bend | S-POLYCN-PolySonic-PLA-EN-V5-3-TDS | p. 3: Bending strength (X-Y) | Not applicable | Not applicable | Not applicable | Not applicable | Not applicable | Not applicable | Not applicable
V000026 | M001 | G001-02 | Flexural strength | N/A | Not published | Not published | Not applicable | Not applicable | Not applicable | 1 | Not published | Not applicable | Not applicable | Not published | Not published | Printed specimen | Z | Not published | Not published | Not published | ISO 178, GB/T 9341 | Not applicable | printing temperature = 210 °C Young’s modulus (X -Y) ISO 527, GB/T 1040 2878.3 ± 74.3 MPa Young’s modulus (Z) 2689.8 ± 92.0 MPa Tensile strength (X-Y) ISO 527, GB/T 1040 46.0 ± 0.5 MPa Tensile strength (Z) 37.3 ± 0.7 MPa Elongation at break (X-Y) ISO 527, GB/T 1040 21.5 ± 5.02 % Elongation at break (Z) 4.2 ± 2.0 % Bend | S-POLYCN-PolySonic-PLA-EN-V5-3-TDS | p. 3: Bending strength (Z) | Not applicable | Not applicable | Not applicable | Not applicable | Not applicable | Not applicable | Not applicable
V000027 | M001 | G001-02 | Charpy strength | 6.1 ± 0.6 kJ/m2 | kJ/m2 | 6.1 | 0.6 | Not applicable | = | 1 | 6.1 | 0.6 | Not applicable | kJ/m² | Published value | Printed specimen | XY | Not published | Not published | Not published | Not published | Not published | printing temperature = 210 °C Young’s modulus (X -Y) ISO 527, GB/T 1040 2878.3 ± 74.3 MPa Young’s modulus (Z) 2689.8 ± 92.0 MPa Tensile strength (X-Y) ISO 527, GB/T 1040 46.0 ± 0.5 MPa Tensile strength (Z) 37.3 ± 0.7 MPa Elongation at break (X-Y) ISO 527, GB/T 1040 21.5 ± 5.02 % Elongation at break (Z) 4.2 ± 2.0 % Bend | S-POLYCN-PolySonic-PLA-EN-V5-3-TDS | p. 3: Charpy impact strength (X-Y) | Not applicable | Not applicable | Not applicable | Not applicable | Not applicable | Not applicable | Not applicable
V000028 | M001 | G001-02 | Charpy strength | N/A | Not published | Not published | Not applicable | Not applicable | Not applicable | 1 | Not published | Not applicable | Not applicable | Not published | Not published | Printed specimen | Z | Not published | Not published | Not published | ISO 179, GB/T 1043 | Not published | printing temperature = 210 °C Young’s modulus (X -Y) ISO 527, GB/T 1040 2878.3 ± 74.3 MPa Young’s modulus (Z) 2689.8 ± 92.0 MPa Tensile strength (X-Y) ISO 527, GB/T 1040 46.0 ± 0.5 MPa Tensile strength (Z) 37.3 ± 0.7 MPa Elongation at break (X-Y) ISO 527, GB/T 1040 21.5 ± 5.02 % Elongation at break (Z) 4.2 ± 2.0 % Bend | S-POLYCN-PolySonic-PLA-EN-V5-3-TDS | p. 3: Charpy impact strength (Z) | Not applicable | Not applicable | Not applicable | Not applicable | Not applicable | Not applicable | Not applicable
V000029 | M001 | G001-02 | Tensile modulus | 2649.7 ± 78.3 MPa | MPa | 2649.7 | 78.3 | Not applicable | = | 0.001 | 2.6497 | 0.0783 | Not applicable | GPa | Published value | Printed specimen | XY | Not published | Not published | Not published | ISO 527, GB/T 1040 | Not applicable | printing temperature = 210 °C Young’s modulus (X -Y) ISO 527, GB/T 1040 2878.3 ± 74.3 MPa Young’s modulus (Z) 2689.8 ± 92.0 MPa Tensile strength (X-Y) ISO 527, GB/T 1040 46.0 ± 0.5 MPa Tensile strength (Z) 37.3 ± 0.7 MPa Elongation at break (X-Y) ISO 527, GB/T 1040 21.5 ± 5.02 % Elongation at break (Z) 4.2 ± 2.0 % Bend | S-POLYCN-PolySonic-PLA-EN-V5-3-TDS | p. 3: Young’s modulus (X-Y) | Not applicable | Not applicable | Not applicable | Not applicable | Not applicable | Not applicable | Not applicable
V000030 | M001 | G001-02 | Tensile modulus | 2433.4 ± 79.4 MPa | MPa | 2433.4 | 79.4 | Not applicable | = | 0.001 | 2.4334 | 0.0794 | Not applicable | GPa | Published value | Printed specimen | Z | Not published | Not published | Not published | ISO 527, GB/T 1040 | Not applicable | printing temperature = 210 °C Young’s modulus (X -Y) ISO 527, GB/T 1040 2878.3 ± 74.3 MPa Young’s modulus (Z) 2689.8 ± 92.0 MPa Tensile strength (X-Y) ISO 527, GB/T 1040 46.0 ± 0.5 MPa Tensile strength (Z) 37.3 ± 0.7 MPa Elongation at break (X-Y) ISO 527, GB/T 1040 21.5 ± 5.02 % Elongation at break (Z) 4.2 ± 2.0 % Bend | S-POLYCN-PolySonic-PLA-EN-V5-3-TDS | p. 3: Young’s modulus (Z) | Not applicable | Not applicable | Not applicable | Not applicable | Not applicable | Not applicable | Not applicable
V000031 | M001 | G001-02 | Tensile strength (endpoint unspecified) | 43.9 ± 0.4 MPa | MPa | 43.9 | 0.4 | Not applicable | = | 1 | 43.9 | 0.4 | Not applicable | MPa | Published value | Printed specimen | XY | Not published | Not published | Not published | ISO 527, GB/T 1040 | Not applicable | printing temperature = 210 °C Young’s modulus (X -Y) ISO 527, GB/T 1040 2878.3 ± 74.3 MPa Young’s modulus (Z) 2689.8 ± 92.0 MPa Tensile strength (X-Y) ISO 527, GB/T 1040 46.0 ± 0.5 MPa Tensile strength (Z) 37.3 ± 0.7 MPa Elongation at break (X-Y) ISO 527, GB/T 1040 21.5 ± 5.02 % Elongation at break (Z) 4.2 ± 2.0 % Bend | S-POLYCN-PolySonic-PLA-EN-V5-3-TDS | p. 3: Tensile strength (X-Y) | Not applicable | Not applicable | Not applicable | Not applicable | Not applicable | Not applicable | Not applicable
V000032 | M001 | G001-02 | Tensile strength (endpoint unspecified) | 32.4 ± 0.4 MPa | MPa | 32.4 | 0.4 | Not applicable | = | 1 | 32.4 | 0.4 | Not applicable | MPa | Published value | Printed specimen | Z | Not published | Not published | Not published | ISO 527, GB/T 1040 | Not applicable | printing temperature = 210 °C Young’s modulus (X -Y) ISO 527, GB/T 1040 2878.3 ± 74.3 MPa Young’s modulus (Z) 2689.8 ± 92.0 MPa Tensile strength (X-Y) ISO 527, GB/T 1040 46.0 ± 0.5 MPa Tensile strength (Z) 37.3 ± 0.7 MPa Elongation at break (X-Y) ISO 527, GB/T 1040 21.5 ± 5.02 % Elongation at break (Z) 4.2 ± 2.0 % Bend | S-POLYCN-PolySonic-PLA-EN-V5-3-TDS | p. 3: Tensile strength (Z) | Not applicable | Not applicable | Not applicable | Not applicable | Not applicable | Not applicable | Not applicable
V000033 | M001 | G001-02 | Elongation at break | 15.1 ± 3.9 % | % | 15.1 | 3.9 | Not applicable | = | 1 | 15.1 | 3.9 | Not applicable | % | Published value | Printed specimen | XY | Not published | Not published | Not published | ISO 527, GB/T 1040 | Not applicable | printing temperature = 210 °C Young’s modulus (X -Y) ISO 527, GB/T 1040 2878.3 ± 74.3 MPa Young’s modulus (Z) 2689.8 ± 92.0 MPa Tensile strength (X-Y) ISO 527, GB/T 1040 46.0 ± 0.5 MPa Tensile strength (Z) 37.3 ± 0.7 MPa Elongation at break (X-Y) ISO 527, GB/T 1040 21.5 ± 5.02 % Elongation at break (Z) 4.2 ± 2.0 % Bend | S-POLYCN-PolySonic-PLA-EN-V5-3-TDS | p. 3: Elongation at break (X-Y) | Not applicable | Not applicable | Not applicable | Not applicable | Not applicable | Not applicable | Not applicable
V000034 | M001 | G001-02 | Elongation at break | 3.3 ± 0.5 % | % | 3.3 | 0.5 | Not applicable | = | 1 | 3.3 | 0.5 | Not applicable | % | Published value | Printed specimen | Z | Not published | Not published | Not published | ISO 527, GB/T 1040 | Not applicable | printing temperature = 210 °C Young’s modulus (X -Y) ISO 527, GB/T 1040 2878.3 ± 74.3 MPa Young’s modulus (Z) 2689.8 ± 92.0 MPa Tensile strength (X-Y) ISO 527, GB/T 1040 46.0 ± 0.5 MPa Tensile strength (Z) 37.3 ± 0.7 MPa Elongation at break (X-Y) ISO 527, GB/T 1040 21.5 ± 5.02 % Elongation at break (Z) 4.2 ± 2.0 % Bend | S-POLYCN-PolySonic-PLA-EN-V5-3-TDS | p. 3: Elongation at break (Z) | Not applicable | Not applicable | Not applicable | Not applicable | Not applicable | Not applicable | Not applicable
V000035 | M001 | G001-02 | Flexural modulus | 2797.9 ± 40.7 MPa | MPa | 2797.9 | 40.7 | Not applicable | = | 0.001 | 2.7979 | 0.0407 | Not applicable | GPa | Published value | Printed specimen | XY | Not published | Not published | Not published | ISO 178, GB/T 9341 | Not applicable | printing temperature = 210 °C Young’s modulus (X -Y) ISO 527, GB/T 1040 2878.3 ± 74.3 MPa Young’s modulus (Z) 2689.8 ± 92.0 MPa Tensile strength (X-Y) ISO 527, GB/T 1040 46.0 ± 0.5 MPa Tensile strength (Z) 37.3 ± 0.7 MPa Elongation at break (X-Y) ISO 527, GB/T 1040 21.5 ± 5.02 % Elongation at break (Z) 4.2 ± 2.0 % Bend | S-POLYCN-PolySonic-PLA-EN-V5-3-TDS | p. 3: Bending modulus (X-Y) | Not applicable | Not applicable | Not applicable | Not applicable | Not applicable | Not applicable | Not applicable
V000036 | M001 | G001-02 | Flexural strength | 71.4 ± 0.6 MPa | MPa | 71.4 | 0.6 | Not applicable | = | 1 | 71.4 | 0.6 | Not applicable | MPa | Published value | Printed specimen | XY | Not published | Not published | Not published | ISO 178, GB/T 9341 | Not applicable | printing temperature = 210 °C Young’s modulus (X -Y) ISO 527, GB/T 1040 2878.3 ± 74.3 MPa Young’s modulus (Z) 2689.8 ± 92.0 MPa Tensile strength (X-Y) ISO 527, GB/T 1040 46.0 ± 0.5 MPa Tensile strength (Z) 37.3 ± 0.7 MPa Elongation at break (X-Y) ISO 527, GB/T 1040 21.5 ± 5.02 % Elongation at break (Z) 4.2 ± 2.0 % Bend | S-POLYCN-PolySonic-PLA-EN-V5-3-TDS | p. 3: Bending strength (X-Y) | Not applicable | Not applicable | Not applicable | Not applicable | Not applicable | Not applicable | Not applicable
V000037 | M001 | G001-02 | Charpy strength | 5.0 ± 0.5 kJ/m2 | kJ/m2 | 5 | 0.5 | Not applicable | = | 1 | 5 | 0.5 | Not applicable | kJ/m² | Published value | Printed specimen | XY | Not published | Not published | Not published | ISO 179, GB/T 1043 | Not published | printing temperature = 210 °C Young’s modulus (X -Y) ISO 527, GB/T 1040 2878.3 ± 74.3 MPa Young’s modulus (Z) 2689.8 ± 92.0 MPa Tensile strength (X-Y) ISO 527, GB/T 1040 46.0 ± 0.5 MPa Tensile strength (Z) 37.3 ± 0.7 MPa Elongation at break (X-Y) ISO 527, GB/T 1040 21.5 ± 5.02 % Elongation at break (Z) 4.2 ± 2.0 % Bend | S-POLYCN-PolySonic-PLA-EN-V5-3-TDS | p. 3: Charpy impact strength (X-Y) | Not applicable | Not applicable | Not applicable | Not applicable | Not applicable | Not applicable | Not applicable
V000038 | M001 | G001-03 | Density | 1.24 g/Cm3 | g/Cm3 | 1.24 | Not applicable | Not applicable | = | 1000 | 1240 | Not applicable | Not applicable | kg/m³ | Published value | Not published (density specimen form not explicitly established) | Not applicable | Not published | Not published | Not published | ASTM D1505 | Not applicable | printing temperature,50ºC bed temperature (May not necessary), having excellent interlayer adhesion which greatly improve the strength and shock resistance of the prototype. PLA can print large models without a heating platform and warping will not happen easily.iT has a low shrinkage rate and performs well even when p | I-PLA-TDS | p. 1: Density | Not applicable | Not applicable | Not applicable | Not applicable | Not applicable | Not applicable | Not applicable
V000039 | M001 | G001-03 | Tensile strength (endpoint unspecified) | 3 MPa | MPa | 3 | Not applicable | Not applicable | = | 1 | 3 | Not applicable | Not applicable | MPa | Published value | Not published (do not assume printed) | Not published | Not published | Not published | Not published | ASTM D882 110, | Not applicable | printing temperature,50ºC bed temperature (May not necessary), having excellent interlayer adhesion which greatly improve the strength and shock resistance of the prototype. PLA can print large models without a heating platform and warping will not happen easily.iT has a low shrinkage rate and performs well even when p | I-PLA-TDS | p. 1: Tensile Strength MD | Not applicable | Not applicable | Not applicable | Not applicable | Not applicable | Not applicable | Not applicable
V000040 | M001 | G001-03 | Tensile modulus | 3309 MPa | MPa | 3309 | Not applicable | Not applicable | = | 0.001 | 3.309 | Not applicable | Not applicable | GPa | Published value | Not published (do not assume printed) | Not published | Not published | Not published | Not published | ASTM D882 | Not applicable | printing temperature,50ºC bed temperature (May not necessary), having excellent interlayer adhesion which greatly improve the strength and shock resistance of the prototype. PLA can print large models without a heating platform and warping will not happen easily.iT has a low shrinkage rate and performs well even when p | I-PLA-TDS | p. 1: Tensile Modulus MD | Not applicable | Not applicable | Not applicable | Not applicable | Not applicable | Not applicable | Not applicable
V000041 | M001 | G001-03 | Elongation at break | 160 % | % | 160 | Not applicable | Not applicable | = | 1 | 160 | Not applicable | Not applicable | % | Published value | Not published (do not assume printed) | Not published | Not published | Not published | Not published | ASTM D882 | Not applicable | printing temperature,50ºC bed temperature (May not necessary), having excellent interlayer adhesion which greatly improve the strength and shock resistance of the prototype. PLA can print large models without a heating platform and warping will not happen easily.iT has a low shrinkage rate and performs well even when p | I-PLA-TDS | p. 1: Elongation atBreak MD | Not applicable | Not applicable | Not applicable | Not applicable | Not applicable | Not applicable | Not applicable
V000042 | M002 | G002-01 | Density | 1.24 g/cm³ | g/cm³ | 1.24 | Not applicable | Not applicable | = | 1000 | 1240 | Not applicable | Not applicable | kg/m³ | Published value | Not published (density specimen form not explicitly established) | Not applicable | Dried before testing (see preparation) | All the specimens were annealed and dried at 55 °C for 8 h before testing | Not published | ISO 1183 | Not applicable | Specimen Printing Conditions Subjects Data Nozzle Temperature 220 °C Bed Temperature 35 °C Printing Speed 200 mm/s Infill Density 100% *All the specimens were annealed and dried at 55 °C for 8 h before testing. And the suggested annealing temperature of models printed with Bambu PLA Basic is 50 to 60 °C, and the time is 6 to 12 hours. The annealing effect depends on the annea | B-pla-basic-filament-TDS | p. 2: Density | Not applicable | Not applicable | Not applicable | Not applicable | Not applicable | Not applicable | Not applicable
V000043 | M002 | G002-01 | Melting temperature | 160 °C | °C | 160 | Not applicable | Not applicable | = | 1 | 160 | Not applicable | Not applicable | °C | Published value | Printed specimen | Not applicable | Dried before testing (see preparation) | All the specimens were annealed and dried at 55 °C for 8 h before testing | Not published | DSC, 10 °C/min | Not applicable | Specimen Printing Conditions Subjects Data Nozzle Temperature 220 °C Bed Temperature 35 °C Printing Speed 200 mm/s Infill Density 100% *All the specimens were annealed and dried at 55 °C for 8 h before testing. And the suggested annealing temperature of models printed with Bambu PLA Basic is 50 to 60 °C, and the time is 6 to 12 hours. The annealing effect depends on the annea | B-pla-basic-filament-TDS | p. 2: Melting Temperature | Not applicable | Not applicable | Not applicable | Not applicable | Not applicable | Not applicable | Not applicable
V000044 | M002 | G002-01 | Glass transition temperature | 60 °C | °C | 60 | Not applicable | Not applicable | = | 1 | 60 | Not applicable | Not applicable | °C | Published value | Printed specimen | Not applicable | Dried before testing (see preparation) | All the specimens were annealed and dried at 55 °C for 8 h before testing | Not published | DSC, 10 °C/min | Not applicable | Specimen Printing Conditions Subjects Data Nozzle Temperature 220 °C Bed Temperature 35 °C Printing Speed 200 mm/s Infill Density 100% *All the specimens were annealed and dried at 55 °C for 8 h before testing. And the suggested annealing temperature of models printed with Bambu PLA Basic is 50 to 60 °C, and the time is 6 to 12 hours. The annealing effect depends on the annea | B-pla-basic-filament-TDS | p. 2: Glass Transition Temperature | Not applicable | Not applicable | Not applicable | Not applicable | Not applicable | Not applicable | Not applicable
V000045 | M002 | G002-01 | Crystallization temperature | N/A | °C | Not published | Not applicable | Not applicable | Not applicable | 1 | Not published | Not applicable | Not applicable | °C | Not published | Printed specimen | Not applicable | Dried before testing (see preparation) | All the specimens were annealed and dried at 55 °C for 8 h before testing | Not published | Temperature | Not applicable | Specimen Printing Conditions Subjects Data Nozzle Temperature 220 °C Bed Temperature 35 °C Printing Speed 200 mm/s Infill Density 100% *All the specimens were annealed and dried at 55 °C for 8 h before testing. And the suggested annealing temperature of models printed with Bambu PLA Basic is 50 to 60 °C, and the time is 6 to 12 hours. The annealing effect depends on the annea | B-pla-basic-filament-TDS | p. 2: Crystallization | Not applicable | Not applicable | Not applicable | Not applicable | Not applicable | Not applicable | Not applicable
V000046 | M002 | G002-01 | Vicat softening temperature | 57 °C | °C | 57 | Not applicable | Not applicable | = | 1 | 57 | Not applicable | Not applicable | °C | Published value | Printed specimen | Not applicable | Dried before testing (see preparation) | All the specimens were annealed and dried at 55 °C for 8 h before testing | Not published | ISO 306, GB/T 1633 | Not applicable | Specimen Printing Conditions Subjects Data Nozzle Temperature 220 °C Bed Temperature 35 °C Printing Speed 200 mm/s Infill Density 100% *All the specimens were annealed and dried at 55 °C for 8 h before testing. And the suggested annealing temperature of models printed with Bambu PLA Basic is 50 to 60 °C, and the time is 6 to 12 hours. The annealing effect depends on the annea | B-pla-basic-filament-TDS | p. 2: Vicar Softening Temperature | Not applicable | Not applicable | Not applicable | Not applicable | Not applicable | Not applicable | Not applicable
V000047 | M002 | G002-01 | HDT | 54 °C | °C | 54 | Not applicable | Not applicable | = | 1 | 54 | Not applicable | Not applicable | °C | Published value | Printed specimen | Not applicable | Dried before testing (see preparation) | All the specimens were annealed and dried at 55 °C for 8 h before testing | Not published | ISO 75 1.8 MPa | Not applicable | Specimen Printing Conditions Subjects Data Nozzle Temperature 220 °C Bed Temperature 35 °C Printing Speed 200 mm/s Infill Density 100% *All the specimens were annealed and dried at 55 °C for 8 h before testing. And the suggested annealing temperature of models printed with Bambu PLA Basic is 50 to 60 °C, and the time is 6 to 12 hours. The annealing effect depends on the annea | B-pla-basic-filament-TDS | p. 2: Heat Deflection Temperature | Not applicable | Not applicable | Not applicable | Not applicable | Not applicable | Not applicable | Not applicable
V000048 | M002 | G002-01 | HDT | 57 °C | °C | 57 | Not applicable | Not applicable | = | 1 | 57 | Not applicable | Not applicable | °C | Published value | Printed specimen | Not applicable | Dried before testing (see preparation) | All the specimens were annealed and dried at 55 °C for 8 h before testing | Not published | ISO 75 0.45 MPa | Not applicable | Specimen Printing Conditions Subjects Data Nozzle Temperature 220 °C Bed Temperature 35 °C Printing Speed 200 mm/s Infill Density 100% *All the specimens were annealed and dried at 55 °C for 8 h before testing. And the suggested annealing temperature of models printed with Bambu PLA Basic is 50 to 60 °C, and the time is 6 to 12 hours. The annealing effect depends on the annea | B-pla-basic-filament-TDS | p. 2: Heat Deflection Temperature | Not applicable | Not applicable | Not applicable | Not applicable | Not applicable | Not applicable | Not applicable
V000049 | M002 | G002-01 | Water absorption | 0.43 % | % | 0.43 | Not applicable | Not applicable | = | 1 | 0.43 | Not applicable | Not applicable | % | Published value | Printed specimen | Not applicable | Dried before testing (see preparation) | All the specimens were annealed and dried at 55 °C for 8 h before testing | Not published | rated Water Absorption Rate 25 °C, 55% RH | Not applicable | Specimen Printing Conditions Subjects Data Nozzle Temperature 220 °C Bed Temperature 35 °C Printing Speed 200 mm/s Infill Density 100% *All the specimens were annealed and dried at 55 °C for 8 h before testing. And the suggested annealing temperature of models printed with Bambu PLA Basic is 50 to 60 °C, and the time is 6 to 12 hours. The annealing effect depends on the annea | B-pla-basic-filament-TDS | p. 2: Saturated | Not applicable | Not applicable | Not applicable | Not applicable | Not applicable | Not applicable | Not applicable
V000050 | M002 | G002-01 | Tensile modulus | 2580 ± 220 MPa | MPa | 2580 | 220 | Not applicable | = | 0.001 | 2.58 | 0.22 | Not applicable | GPa | Published value | Printed specimen | XY | Dried before testing (see preparation) | All the specimens were annealed and dried at 55 °C for 8 h before testing | Not published | ISO 527, GB/T 1040 | Not applicable | Specimen Printing Conditions Subjects Data Nozzle Temperature 220 °C Bed Temperature 35 °C Printing Speed 200 mm/s Infill Density 100% *All the specimens were annealed and dried at 55 °C for 8 h before testing. And the suggested annealing temperature of models printed with Bambu PLA Basic is 50 to 60 °C, and the time is 6 to 12 hours. The annealing effect depends on the annea | B-pla-basic-filament-TDS | p. 2: Young's Modulus (X-Y) | Not applicable | Not applicable | Not applicable | Not applicable | Not applicable | Not applicable | Not applicable
V000051 | M002 | G002-01 | Tensile modulus | 2060 ± 170 MPa | MPa | 2060 | 170 | Not applicable | = | 0.001 | 2.06 | 0.17 | Not applicable | GPa | Published value | Printed specimen | Z | Dried before testing (see preparation) | All the specimens were annealed and dried at 55 °C for 8 h before testing | Not published | ISO 527, GB/T 1040 | Not applicable | Specimen Printing Conditions Subjects Data Nozzle Temperature 220 °C Bed Temperature 35 °C Printing Speed 200 mm/s Infill Density 100% *All the specimens were annealed and dried at 55 °C for 8 h before testing. And the suggested annealing temperature of models printed with Bambu PLA Basic is 50 to 60 °C, and the time is 6 to 12 hours. The annealing effect depends on the annea | B-pla-basic-filament-TDS | p. 2: Young's Modulus (Z) | Not applicable | Not applicable | Not applicable | Not applicable | Not applicable | Not applicable | Not applicable
V000052 | M002 | G002-01 | Tensile strength (endpoint unspecified) | 35 ± 4 MPa | MPa | 35 | 4 | Not applicable | = | 1 | 35 | 4 | Not applicable | MPa | Published value | Printed specimen | XY | Dried before testing (see preparation) | All the specimens were annealed and dried at 55 °C for 8 h before testing | Not published | ISO 527, GB/T 1040 | Not applicable | Specimen Printing Conditions Subjects Data Nozzle Temperature 220 °C Bed Temperature 35 °C Printing Speed 200 mm/s Infill Density 100% *All the specimens were annealed and dried at 55 °C for 8 h before testing. And the suggested annealing temperature of models printed with Bambu PLA Basic is 50 to 60 °C, and the time is 6 to 12 hours. The annealing effect depends on the annea | B-pla-basic-filament-TDS | p. 2: Tensile Strength (X-Y) | Not applicable | Not applicable | Not applicable | Not applicable | Not applicable | Not applicable | Not applicable
V000053 | M002 | G002-01 | Tensile strength (endpoint unspecified) | 31 ± 3 MPa | MPa | 31 | 3 | Not applicable | = | 1 | 31 | 3 | Not applicable | MPa | Published value | Printed specimen | Z | Dried before testing (see preparation) | All the specimens were annealed and dried at 55 °C for 8 h before testing | Not published | ISO 527, GB/T 1040 | Not applicable | Specimen Printing Conditions Subjects Data Nozzle Temperature 220 °C Bed Temperature 35 °C Printing Speed 200 mm/s Infill Density 100% *All the specimens were annealed and dried at 55 °C for 8 h before testing. And the suggested annealing temperature of models printed with Bambu PLA Basic is 50 to 60 °C, and the time is 6 to 12 hours. The annealing effect depends on the annea | B-pla-basic-filament-TDS | p. 2: Tensile Strength (Z) | Not applicable | Not applicable | Not applicable | Not applicable | Not applicable | Not applicable | Not applicable
V000054 | M002 | G002-01 | Elongation at break | 12.2 ± 1.8 % | % | 12.2 | 1.8 | Not applicable | = | 1 | 12.2 | 1.8 | Not applicable | % | Published value | Printed specimen | XY | Dried before testing (see preparation) | All the specimens were annealed and dried at 55 °C for 8 h before testing | Not published | ISO 527, GB/T 1040 | Not applicable | Specimen Printing Conditions Subjects Data Nozzle Temperature 220 °C Bed Temperature 35 °C Printing Speed 200 mm/s Infill Density 100% *All the specimens were annealed and dried at 55 °C for 8 h before testing. And the suggested annealing temperature of models printed with Bambu PLA Basic is 50 to 60 °C, and the time is 6 to 12 hours. The annealing effect depends on the annea | B-pla-basic-filament-TDS | p. 2: Breaking Elongation Rate (X-Y) | Not applicable | Not applicable | Not applicable | Not applicable | Not applicable | Not applicable | Not applicable
V000055 | M002 | G002-01 | Elongation at break | 7.5 ± 1.3 % | % | 7.5 | 1.3 | Not applicable | = | 1 | 7.5 | 1.3 | Not applicable | % | Published value | Printed specimen | Z | Dried before testing (see preparation) | All the specimens were annealed and dried at 55 °C for 8 h before testing | Not published | ISO 527, GB/T 1040 | Not applicable | Specimen Printing Conditions Subjects Data Nozzle Temperature 220 °C Bed Temperature 35 °C Printing Speed 200 mm/s Infill Density 100% *All the specimens were annealed and dried at 55 °C for 8 h before testing. And the suggested annealing temperature of models printed with Bambu PLA Basic is 50 to 60 °C, and the time is 6 to 12 hours. The annealing effect depends on the annea | B-pla-basic-filament-TDS | p. 2: Breaking Elongation Rate (Z) | Not applicable | Not applicable | Not applicable | Not applicable | Not applicable | Not applicable | Not applicable
V000056 | M002 | G002-01 | Flexural modulus | 2750 ± 160 MPa | MPa | 2750 | 160 | Not applicable | = | 0.001 | 2.75 | 0.16 | Not applicable | GPa | Published value | Printed specimen | XY | Dried before testing (see preparation) | All the specimens were annealed and dried at 55 °C for 8 h before testing | Not published | ISO 178, GB/T 9341 | Not applicable | Specimen Printing Conditions Subjects Data Nozzle Temperature 220 °C Bed Temperature 35 °C Printing Speed 200 mm/s Infill Density 100% *All the specimens were annealed and dried at 55 °C for 8 h before testing. And the suggested annealing temperature of models printed with Bambu PLA Basic is 50 to 60 °C, and the time is 6 to 12 hours. The annealing effect depends on the annea | B-pla-basic-filament-TDS | p. 2: Bending Modulus (X-Y) | Not applicable | Not applicable | Not applicable | Not applicable | Not applicable | Not applicable | Not applicable
V000057 | M002 | G002-01 | Flexural modulus | 2370 ± 150 MPa | MPa | 2370 | 150 | Not applicable | = | 0.001 | 2.37 | 0.15 | Not applicable | GPa | Published value | Printed specimen | Z | Dried before testing (see preparation) | All the specimens were annealed and dried at 55 °C for 8 h before testing | Not published | ISO 178, GB/T 9341 | Not applicable | Specimen Printing Conditions Subjects Data Nozzle Temperature 220 °C Bed Temperature 35 °C Printing Speed 200 mm/s Infill Density 100% *All the specimens were annealed and dried at 55 °C for 8 h before testing. And the suggested annealing temperature of models printed with Bambu PLA Basic is 50 to 60 °C, and the time is 6 to 12 hours. The annealing effect depends on the annea | B-pla-basic-filament-TDS | p. 3: Bending Modulus (Z) | Not applicable | Not applicable | Not applicable | Not applicable | Not applicable | Not applicable | Not applicable
V000058 | M002 | G002-01 | Flexural strength | 76 ± 5 MPa | MPa | 76 | 5 | Not applicable | = | 1 | 76 | 5 | Not applicable | MPa | Published value | Printed specimen | XY | Dried before testing (see preparation) | All the specimens were annealed and dried at 55 °C for 8 h before testing | Not published | ISO 178, GB/T 9341 | Not applicable | Specimen Printing Conditions Subjects Data Nozzle Temperature 220 °C Bed Temperature 35 °C Printing Speed 200 mm/s Infill Density 100% *All the specimens were annealed and dried at 55 °C for 8 h before testing. And the suggested annealing temperature of models printed with Bambu PLA Basic is 50 to 60 °C, and the time is 6 to 12 hours. The annealing effect depends on the annea | B-pla-basic-filament-TDS | p. 3: Bending Strength (X-Y) | Not applicable | Not applicable | Not applicable | Not applicable | Not applicable | Not applicable | Not applicable
V000059 | M002 | G002-01 | Flexural strength | 59 ± 6 MPa | MPa | 59 | 6 | Not applicable | = | 1 | 59 | 6 | Not applicable | MPa | Published value | Printed specimen | Z | Dried before testing (see preparation) | All the specimens were annealed and dried at 55 °C for 8 h before testing | Not published | ISO 178, GB/T 9341 | Not applicable | Specimen Printing Conditions Subjects Data Nozzle Temperature 220 °C Bed Temperature 35 °C Printing Speed 200 mm/s Infill Density 100% *All the specimens were annealed and dried at 55 °C for 8 h before testing. And the suggested annealing temperature of models printed with Bambu PLA Basic is 50 to 60 °C, and the time is 6 to 12 hours. The annealing effect depends on the annea | B-pla-basic-filament-TDS | p. 3: Bending Strength (Z) | Not applicable | Not applicable | Not applicable | Not applicable | Not applicable | Not applicable | Not applicable
V000060 | M002 | G002-01 | Charpy strength | 26.6 ± 2.8 kJ/m²; | kJ/m² | 26.6 | 2.8 | Not applicable | = | 1 | 26.6 | 2.8 | Not applicable | kJ/m² | Published value | Printed specimen | XY | Dried before testing (see preparation) | All the specimens were annealed and dried at 55 °C for 8 h before testing | Not published | ISO 179, GB/T 1043 | Unnotched | Specimen Printing Conditions Subjects Data Nozzle Temperature 220 °C Bed Temperature 35 °C Printing Speed 200 mm/s Infill Density 100% *All the specimens were annealed and dried at 55 °C for 8 h before testing. And the suggested annealing temperature of models printed with Bambu PLA Basic is 50 to 60 °C, and the time is 6 to 12 hours. The annealing effect depends on the annea | B-pla-basic-filament-TDS | p. 3: Impact Strength (X-Y) — unnotched | Not applicable | Not applicable | Not applicable | Not applicable | Not applicable | Not applicable | Not applicable
V000061 | M002 | G002-01 | Charpy strength | 7.9 ± 1.2 kJ/m² | kJ/m² | 7.9 | 1.2 | Not applicable | = | 1 | 7.9 | 1.2 | Not applicable | kJ/m² | Published value | Printed specimen | XY | Dried before testing (see preparation) | All the specimens were annealed and dried at 55 °C for 8 h before testing | Not published | ISO 179, GB/T 1043 | Notched | Specimen Printing Conditions Subjects Data Nozzle Temperature 220 °C Bed Temperature 35 °C Printing Speed 200 mm/s Infill Density 100% *All the specimens were annealed and dried at 55 °C for 8 h before testing. And the suggested annealing temperature of models printed with Bambu PLA Basic is 50 to 60 °C, and the time is 6 to 12 hours. The annealing effect depends on the annea | B-pla-basic-filament-TDS | p. 3: Impact Strength (X-Y) — notched | Not applicable | Not applicable | Not applicable | Not applicable | Not applicable | Not applicable | Not applicable
V000062 | M002 | G002-01 | Charpy strength | 13.8 ± 0.9 kJ/m² | kJ/m² | 13.8 | 0.9 | Not applicable | = | 1 | 13.8 | 0.9 | Not applicable | kJ/m² | Published value | Printed specimen | Z | Dried before testing (see preparation) | All the specimens were annealed and dried at 55 °C for 8 h before testing | Not published | ISO 179, GB/T 1043 | Not published | Specimen Printing Conditions Subjects Data Nozzle Temperature 220 °C Bed Temperature 35 °C Printing Speed 200 mm/s Infill Density 100% *All the specimens were annealed and dried at 55 °C for 8 h before testing. And the suggested annealing temperature of models printed with Bambu PLA Basic is 50 to 60 °C, and the time is 6 to 12 hours. The annealing effect depends on the annea | B-pla-basic-filament-TDS | p. 3: Impact Strength (Z) | Not applicable | Not applicable | Not applicable | Not applicable | Not applicable | Not applicable | Not applicable
V000063 | M003 | G003-01 | Density | 1.31 g/cm³ | g/cm³ | 1.31 | Not applicable | Not applicable | = | 1000 | 1310 | Not applicable | Not applicable | kg/m³ | Published value | Not published (density specimen form not explicitly established) | Not applicable | Dried before testing (see preparation) | All the specimens were annealed and dried at 55 °C for 8 h before testing | Not published | ISO 1183 | Not applicable | Specimen Printing Conditions Subjects Data Nozzle Temperature 220 °C Bed Temperature 35 °C Printing Speed 200 mm/s Infill Density 100% *All the specimens were annealed and dried at 55 °C for 8 h before testing. And the suggested annealing temperature of models printed with Bambu PLA Matte is 50 to 60 °C, and the time is 6 to 12 hours. The annealing effect depends on the annea | B-pla-matte-TDS | p. 2: Density | Not applicable | Not applicable | Not applicable | Not applicable | Not applicable | Not applicable | Not applicable
V000064 | M003 | G003-01 | Melting temperature | 163 °C | °C | 163 | Not applicable | Not applicable | = | 1 | 163 | Not applicable | Not applicable | °C | Published value | Printed specimen | Not applicable | Dried before testing (see preparation) | All the specimens were annealed and dried at 55 °C for 8 h before testing | Not published | DSC, 10 °C/min | Not applicable | Specimen Printing Conditions Subjects Data Nozzle Temperature 220 °C Bed Temperature 35 °C Printing Speed 200 mm/s Infill Density 100% *All the specimens were annealed and dried at 55 °C for 8 h before testing. And the suggested annealing temperature of models printed with Bambu PLA Matte is 50 to 60 °C, and the time is 6 to 12 hours. The annealing effect depends on the annea | B-pla-matte-TDS | p. 2: Melting Temperature | Not applicable | Not applicable | Not applicable | Not applicable | Not applicable | Not applicable | Not applicable
V000065 | M003 | G003-01 | Glass transition temperature | 61 °C | °C | 61 | Not applicable | Not applicable | = | 1 | 61 | Not applicable | Not applicable | °C | Published value | Printed specimen | Not applicable | Dried before testing (see preparation) | All the specimens were annealed and dried at 55 °C for 8 h before testing | Not published | DSC, 10 °C/min | Not applicable | Specimen Printing Conditions Subjects Data Nozzle Temperature 220 °C Bed Temperature 35 °C Printing Speed 200 mm/s Infill Density 100% *All the specimens were annealed and dried at 55 °C for 8 h before testing. And the suggested annealing temperature of models printed with Bambu PLA Matte is 50 to 60 °C, and the time is 6 to 12 hours. The annealing effect depends on the annea | B-pla-matte-TDS | p. 2: Glass Transition Temperature | Not applicable | Not applicable | Not applicable | Not applicable | Not applicable | Not applicable | Not applicable
V000066 | M003 | G003-01 | Crystallization temperature | N/A | °C | Not published | Not applicable | Not applicable | Not applicable | 1 | Not published | Not applicable | Not applicable | °C | Not published | Printed specimen | Not applicable | Dried before testing (see preparation) | All the specimens were annealed and dried at 55 °C for 8 h before testing | Not published | Temperature | Not applicable | Specimen Printing Conditions Subjects Data Nozzle Temperature 220 °C Bed Temperature 35 °C Printing Speed 200 mm/s Infill Density 100% *All the specimens were annealed and dried at 55 °C for 8 h before testing. And the suggested annealing temperature of models printed with Bambu PLA Matte is 50 to 60 °C, and the time is 6 to 12 hours. The annealing effect depends on the annea | B-pla-matte-TDS | p. 2: Crystallization | Not applicable | Not applicable | Not applicable | Not applicable | Not applicable | Not applicable | Not applicable
V000067 | M003 | G003-01 | Vicat softening temperature | 63 °C | °C | 63 | Not applicable | Not applicable | = | 1 | 63 | Not applicable | Not applicable | °C | Published value | Printed specimen | Not applicable | Dried before testing (see preparation) | All the specimens were annealed and dried at 55 °C for 8 h before testing | Not published | ISO 306, GB/T 1633 | Not applicable | Specimen Printing Conditions Subjects Data Nozzle Temperature 220 °C Bed Temperature 35 °C Printing Speed 200 mm/s Infill Density 100% *All the specimens were annealed and dried at 55 °C for 8 h before testing. And the suggested annealing temperature of models printed with Bambu PLA Matte is 50 to 60 °C, and the time is 6 to 12 hours. The annealing effect depends on the annea | B-pla-matte-TDS | p. 2: Vicar Softening Temperature | Not applicable | Not applicable | Not applicable | Not applicable | Not applicable | Not applicable | Not applicable
V000068 | M003 | G003-01 | HDT | 52 °C | °C | 52 | Not applicable | Not applicable | = | 1 | 52 | Not applicable | Not applicable | °C | Published value | Printed specimen | Not applicable | Dried before testing (see preparation) | All the specimens were annealed and dried at 55 °C for 8 h before testing | Not published | ISO 75 1.8 MPa | Not applicable | Specimen Printing Conditions Subjects Data Nozzle Temperature 220 °C Bed Temperature 35 °C Printing Speed 200 mm/s Infill Density 100% *All the specimens were annealed and dried at 55 °C for 8 h before testing. And the suggested annealing temperature of models printed with Bambu PLA Matte is 50 to 60 °C, and the time is 6 to 12 hours. The annealing effect depends on the annea | B-pla-matte-TDS | p. 2: Heat Deflection Temperature | Not applicable | Not applicable | Not applicable | Not applicable | Not applicable | Not applicable | Not applicable
V000069 | M003 | G003-01 | HDT | 58 °C | °C | 58 | Not applicable | Not applicable | = | 1 | 58 | Not applicable | Not applicable | °C | Published value | Printed specimen | Not applicable | Dried before testing (see preparation) | All the specimens were annealed and dried at 55 °C for 8 h before testing | Not published | ISO 75 0.45 MPa | Not applicable | Specimen Printing Conditions Subjects Data Nozzle Temperature 220 °C Bed Temperature 35 °C Printing Speed 200 mm/s Infill Density 100% *All the specimens were annealed and dried at 55 °C for 8 h before testing. And the suggested annealing temperature of models printed with Bambu PLA Matte is 50 to 60 °C, and the time is 6 to 12 hours. The annealing effect depends on the annea | B-pla-matte-TDS | p. 2: Heat Deflection Temperature | Not applicable | Not applicable | Not applicable | Not applicable | Not applicable | Not applicable | Not applicable
V000070 | M003 | G003-01 | Water absorption | 0.40 % | % | 0.4 | Not applicable | Not applicable | = | 1 | 0.4 | Not applicable | Not applicable | % | Published value | Printed specimen | Not applicable | Dried before testing (see preparation) | All the specimens were annealed and dried at 55 °C for 8 h before testing | Not published | rated Water Absorption Rate 25 °C, 55% RH | Not applicable | Specimen Printing Conditions Subjects Data Nozzle Temperature 220 °C Bed Temperature 35 °C Printing Speed 200 mm/s Infill Density 100% *All the specimens were annealed and dried at 55 °C for 8 h before testing. And the suggested annealing temperature of models printed with Bambu PLA Matte is 50 to 60 °C, and the time is 6 to 12 hours. The annealing effect depends on the annea | B-pla-matte-TDS | p. 2: Saturated | Not applicable | Not applicable | Not applicable | Not applicable | Not applicable | Not applicable | Not applicable
V000071 | M003 | G003-01 | Tensile modulus | 1960 ± 180 MPa | MPa | 1960 | 180 | Not applicable | = | 0.001 | 1.96 | 0.18 | Not applicable | GPa | Published value | Printed specimen | XY | Dried before testing (see preparation) | All the specimens were annealed and dried at 55 °C for 8 h before testing | Not published | ISO 527, GB/T 1040 | Not applicable | Specimen Printing Conditions Subjects Data Nozzle Temperature 220 °C Bed Temperature 35 °C Printing Speed 200 mm/s Infill Density 100% *All the specimens were annealed and dried at 55 °C for 8 h before testing. And the suggested annealing temperature of models printed with Bambu PLA Matte is 50 to 60 °C, and the time is 6 to 12 hours. The annealing effect depends on the annea | B-pla-matte-TDS | p. 2: Young's Modulus (X-Y) | Not applicable | Not applicable | Not applicable | Not applicable | Not applicable | Not applicable | Not applicable
V000072 | M003 | G003-01 | Tensile modulus | 1670 ± 140 MPa | MPa | 1670 | 140 | Not applicable | = | 0.001 | 1.67 | 0.14 | Not applicable | GPa | Published value | Printed specimen | Z | Dried before testing (see preparation) | All the specimens were annealed and dried at 55 °C for 8 h before testing | Not published | ISO 527, GB/T 1040 | Not applicable | Specimen Printing Conditions Subjects Data Nozzle Temperature 220 °C Bed Temperature 35 °C Printing Speed 200 mm/s Infill Density 100% *All the specimens were annealed and dried at 55 °C for 8 h before testing. And the suggested annealing temperature of models printed with Bambu PLA Matte is 50 to 60 °C, and the time is 6 to 12 hours. The annealing effect depends on the annea | B-pla-matte-TDS | p. 2: Young's Modulus (Z) | Not applicable | Not applicable | Not applicable | Not applicable | Not applicable | Not applicable | Not applicable
V000073 | M003 | G003-01 | Tensile strength (endpoint unspecified) | 30 ± 5 MPa | MPa | 30 | 5 | Not applicable | = | 1 | 30 | 5 | Not applicable | MPa | Published value | Printed specimen | XY | Dried before testing (see preparation) | All the specimens were annealed and dried at 55 °C for 8 h before testing | Not published | ISO 527, GB/T 1040 | Not applicable | Specimen Printing Conditions Subjects Data Nozzle Temperature 220 °C Bed Temperature 35 °C Printing Speed 200 mm/s Infill Density 100% *All the specimens were annealed and dried at 55 °C for 8 h before testing. And the suggested annealing temperature of models printed with Bambu PLA Matte is 50 to 60 °C, and the time is 6 to 12 hours. The annealing effect depends on the annea | B-pla-matte-TDS | p. 2: Tensile Strength (X-Y) | Not applicable | Not applicable | Not applicable | Not applicable | Not applicable | Not applicable | Not applicable
V000074 | M003 | G003-01 | Tensile strength (endpoint unspecified) | 22 ± 4 MPa | MPa | 22 | 4 | Not applicable | = | 1 | 22 | 4 | Not applicable | MPa | Published value | Printed specimen | Z | Dried before testing (see preparation) | All the specimens were annealed and dried at 55 °C for 8 h before testing | Not published | ISO 527, GB/T 1040 | Not applicable | Specimen Printing Conditions Subjects Data Nozzle Temperature 220 °C Bed Temperature 35 °C Printing Speed 200 mm/s Infill Density 100% *All the specimens were annealed and dried at 55 °C for 8 h before testing. And the suggested annealing temperature of models printed with Bambu PLA Matte is 50 to 60 °C, and the time is 6 to 12 hours. The annealing effect depends on the annea | B-pla-matte-TDS | p. 2: Tensile Strength (Z) | Not applicable | Not applicable | Not applicable | Not applicable | Not applicable | Not applicable | Not applicable
V000075 | M003 | G003-01 | Elongation at break | 14.8 ± 4.2 % | % | 14.8 | 4.2 | Not applicable | = | 1 | 14.8 | 4.2 | Not applicable | % | Published value | Printed specimen | XY | Dried before testing (see preparation) | All the specimens were annealed and dried at 55 °C for 8 h before testing | Not published | ISO 527, GB/T 1040 | Not applicable | Specimen Printing Conditions Subjects Data Nozzle Temperature 220 °C Bed Temperature 35 °C Printing Speed 200 mm/s Infill Density 100% *All the specimens were annealed and dried at 55 °C for 8 h before testing. And the suggested annealing temperature of models printed with Bambu PLA Matte is 50 to 60 °C, and the time is 6 to 12 hours. The annealing effect depends on the annea | B-pla-matte-TDS | p. 2: Breaking Elongation Rate (X-Y) | Not applicable | Not applicable | Not applicable | Not applicable | Not applicable | Not applicable | Not applicable
V000076 | M003 | G003-01 | Elongation at break | 4.8 ±1.7 % | % | 4.8 | 1.7 | Not applicable | = | 1 | 4.8 | 1.7 | Not applicable | % | Published value | Printed specimen | Z | Dried before testing (see preparation) | All the specimens were annealed and dried at 55 °C for 8 h before testing | Not published | ISO 527, GB/T 1040 | Not applicable | Specimen Printing Conditions Subjects Data Nozzle Temperature 220 °C Bed Temperature 35 °C Printing Speed 200 mm/s Infill Density 100% *All the specimens were annealed and dried at 55 °C for 8 h before testing. And the suggested annealing temperature of models printed with Bambu PLA Matte is 50 to 60 °C, and the time is 6 to 12 hours. The annealing effect depends on the annea | B-pla-matte-TDS | p. 2: Breaking Elongation Rate (Z) | Not applicable | Not applicable | Not applicable | Not applicable | Not applicable | Not applicable | Not applicable
V000077 | M003 | G003-01 | Flexural modulus | 2360 ± 250 MPa | MPa | 2360 | 250 | Not applicable | = | 0.001 | 2.36 | 0.25 | Not applicable | GPa | Published value | Printed specimen | XY | Dried before testing (see preparation) | All the specimens were annealed and dried at 55 °C for 8 h before testing | Not published | ISO 178, GB/T 9341 | Not applicable | Specimen Printing Conditions Subjects Data Nozzle Temperature 220 °C Bed Temperature 35 °C Printing Speed 200 mm/s Infill Density 100% *All the specimens were annealed and dried at 55 °C for 8 h before testing. And the suggested annealing temperature of models printed with Bambu PLA Matte is 50 to 60 °C, and the time is 6 to 12 hours. The annealing effect depends on the annea | B-pla-matte-TDS | p. 2: Bending Modulus (X-Y) | Not applicable | Not applicable | Not applicable | Not applicable | Not applicable | Not applicable | Not applicable
V000078 | M003 | G003-01 | Flexural modulus | 1770 ± 210 MPa | MPa | 1770 | 210 | Not applicable | = | 0.001 | 1.77 | 0.21 | Not applicable | GPa | Published value | Printed specimen | Z | Dried before testing (see preparation) | All the specimens were annealed and dried at 55 °C for 8 h before testing | Not published | ISO 178, GB/T 9341 | Not applicable | Specimen Printing Conditions Subjects Data Nozzle Temperature 220 °C Bed Temperature 35 °C Printing Speed 200 mm/s Infill Density 100% *All the specimens were annealed and dried at 55 °C for 8 h before testing. And the suggested annealing temperature of models printed with Bambu PLA Matte is 50 to 60 °C, and the time is 6 to 12 hours. The annealing effect depends on the annea | B-pla-matte-TDS | p. 3: Bending Modulus (Z) | Not applicable | Not applicable | Not applicable | Not applicable | Not applicable | Not applicable | Not applicable
V000079 | M003 | G003-01 | Flexural strength | 53 ± 6 MPa | MPa | 53 | 6 | Not applicable | = | 1 | 53 | 6 | Not applicable | MPa | Published value | Printed specimen | XY | Dried before testing (see preparation) | All the specimens were annealed and dried at 55 °C for 8 h before testing | Not published | ISO 178, GB/T 9341 | Not applicable | Specimen Printing Conditions Subjects Data Nozzle Temperature 220 °C Bed Temperature 35 °C Printing Speed 200 mm/s Infill Density 100% *All the specimens were annealed and dried at 55 °C for 8 h before testing. And the suggested annealing temperature of models printed with Bambu PLA Matte is 50 to 60 °C, and the time is 6 to 12 hours. The annealing effect depends on the annea | B-pla-matte-TDS | p. 3: Bending Strength (X-Y) | Not applicable | Not applicable | Not applicable | Not applicable | Not applicable | Not applicable | Not applicable
V000080 | M003 | G003-01 | Flexural strength | 29 ± 5 MPa | MPa | 29 | 5 | Not applicable | = | 1 | 29 | 5 | Not applicable | MPa | Published value | Printed specimen | Z | Dried before testing (see preparation) | All the specimens were annealed and dried at 55 °C for 8 h before testing | Not published | ISO 178, GB/T 9341 | Not applicable | Specimen Printing Conditions Subjects Data Nozzle Temperature 220 °C Bed Temperature 35 °C Printing Speed 200 mm/s Infill Density 100% *All the specimens were annealed and dried at 55 °C for 8 h before testing. And the suggested annealing temperature of models printed with Bambu PLA Matte is 50 to 60 °C, and the time is 6 to 12 hours. The annealing effect depends on the annea | B-pla-matte-TDS | p. 3: Bending Strength (Z) | Not applicable | Not applicable | Not applicable | Not applicable | Not applicable | Not applicable | Not applicable
V000081 | M003 | G003-01 | Charpy strength | 19.2 ± 3.7 kJ/m² | kJ/m² | 19.2 | 3.7 | Not applicable | = | 1 | 19.2 | 3.7 | Not applicable | kJ/m² | Published value | Printed specimen | XY | Dried before testing (see preparation) | All the specimens were annealed and dried at 55 °C for 8 h before testing | Not published | ISO 179, GB/T 1043 | Not published | Specimen Printing Conditions Subjects Data Nozzle Temperature 220 °C Bed Temperature 35 °C Printing Speed 200 mm/s Infill Density 100% *All the specimens were annealed and dried at 55 °C for 8 h before testing. And the suggested annealing temperature of models printed with Bambu PLA Matte is 50 to 60 °C, and the time is 6 to 12 hours. The annealing effect depends on the annea | B-pla-matte-TDS | p. 3: Impact Strength (X-Y) | Not applicable | Not applicable | Not applicable | Not applicable | Not applicable | Not applicable | Not applicable
V000082 | M003 | G003-01 | Charpy strength | 6.6 ± 1.1 kJ/m² | kJ/m² | 6.6 | 1.1 | Not applicable | = | 1 | 6.6 | 1.1 | Not applicable | kJ/m² | Published value | Printed specimen | Z | Dried before testing (see preparation) | All the specimens were annealed and dried at 55 °C for 8 h before testing | Not published | ISO 179, GB/T 1043 | Not published | Specimen Printing Conditions Subjects Data Nozzle Temperature 220 °C Bed Temperature 35 °C Printing Speed 200 mm/s Infill Density 100% *All the specimens were annealed and dried at 55 °C for 8 h before testing. And the suggested annealing temperature of models printed with Bambu PLA Matte is 50 to 60 °C, and the time is 6 to 12 hours. The annealing effect depends on the annea | B-pla-matte-TDS | p. 3: Impact Strength (Z) | Not applicable | Not applicable | Not applicable | Not applicable | Not applicable | Not applicable | Not applicable
V000083 | M005 | G005-01 | Density | 1.24 g/cm³ | g/cm³ | 1.24 | Not applicable | Not applicable | = | 1000 | 1240 | Not applicable | Not applicable | kg/m³ | Published value | Not published (density specimen form not explicitly established) | Not applicable | Dried before testing (see preparation) | All the specimens were annealed and dried at 55 °C for 8 h ours before testing | Not published | ISO 1183 | Not applicable | Specimen Printing Conditions Subjects Data Nozzle Temperature 220 °C Bed Temperature 35 °C Printing Speed 200 mm/s Infill Density 100% *All the specimens were annealed and dried at 55 °C for 8 h ours before testing. 1. Tensile Testing 2. Bending Testing 3. Impact Testing • Disclaimer The performance values are tested by standard samples at Bambu Lab, and the values are for de | B-pla-basic-gradient-TDS | p. 2: Density | Not applicable | Not applicable | Not applicable | Not applicable | Not applicable | Not applicable | Not applicable
V000084 | M005 | G005-01 | Melting temperature | 160 °C | °C | 160 | Not applicable | Not applicable | = | 1 | 160 | Not applicable | Not applicable | °C | Published value | Printed specimen | Not applicable | Dried before testing (see preparation) | All the specimens were annealed and dried at 55 °C for 8 h ours before testing | Not published | DSC, 10 °C/min | Not applicable | Specimen Printing Conditions Subjects Data Nozzle Temperature 220 °C Bed Temperature 35 °C Printing Speed 200 mm/s Infill Density 100% *All the specimens were annealed and dried at 55 °C for 8 h ours before testing. 1. Tensile Testing 2. Bending Testing 3. Impact Testing • Disclaimer The performance values are tested by standard samples at Bambu Lab, and the values are for de | B-pla-basic-gradient-TDS | p. 2: Melting Temperature | Not applicable | Not applicable | Not applicable | Not applicable | Not applicable | Not applicable | Not applicable
V000085 | M005 | G005-01 | Glass transition temperature | 60 °C | °C | 60 | Not applicable | Not applicable | = | 1 | 60 | Not applicable | Not applicable | °C | Published value | Printed specimen | Not applicable | Dried before testing (see preparation) | All the specimens were annealed and dried at 55 °C for 8 h ours before testing | Not published | DSC, 10 °C/min | Not applicable | Specimen Printing Conditions Subjects Data Nozzle Temperature 220 °C Bed Temperature 35 °C Printing Speed 200 mm/s Infill Density 100% *All the specimens were annealed and dried at 55 °C for 8 h ours before testing. 1. Tensile Testing 2. Bending Testing 3. Impact Testing • Disclaimer The performance values are tested by standard samples at Bambu Lab, and the values are for de | B-pla-basic-gradient-TDS | p. 2: Glass Transition Temperature | Not applicable | Not applicable | Not applicable | Not applicable | Not applicable | Not applicable | Not applicable
V000086 | M005 | G005-01 | Crystallization temperature | N/A | °C | Not published | Not applicable | Not applicable | Not applicable | 1 | Not published | Not applicable | Not applicable | °C | Not published | Printed specimen | Not applicable | Dried before testing (see preparation) | All the specimens were annealed and dried at 55 °C for 8 h ours before testing | Not published | DSC, 10 °C/min | Not applicable | Specimen Printing Conditions Subjects Data Nozzle Temperature 220 °C Bed Temperature 35 °C Printing Speed 200 mm/s Infill Density 100% *All the specimens were annealed and dried at 55 °C for 8 h ours before testing. 1. Tensile Testing 2. Bending Testing 3. Impact Testing • Disclaimer The performance values are tested by standard samples at Bambu Lab, and the values are for de | B-pla-basic-gradient-TDS | p. 2: Crystallization Temperature | Not applicable | Not applicable | Not applicable | Not applicable | Not applicable | Not applicable | Not applicable
V000087 | M005 | G005-01 | Vicat softening temperature | 57 °C | °C | 57 | Not applicable | Not applicable | = | 1 | 57 | Not applicable | Not applicable | °C | Published value | Printed specimen | Not applicable | Dried before testing (see preparation) | All the specimens were annealed and dried at 55 °C for 8 h ours before testing | Not published | ISO 306, GB/T 1633 | Not applicable | Specimen Printing Conditions Subjects Data Nozzle Temperature 220 °C Bed Temperature 35 °C Printing Speed 200 mm/s Infill Density 100% *All the specimens were annealed and dried at 55 °C for 8 h ours before testing. 1. Tensile Testing 2. Bending Testing 3. Impact Testing • Disclaimer The performance values are tested by standard samples at Bambu Lab, and the values are for de | B-pla-basic-gradient-TDS | p. 2: Vicar Softening Temperature | Not applicable | Not applicable | Not applicable | Not applicable | Not applicable | Not applicable | Not applicable
V000088 | M005 | G005-01 | HDT | 54 °C | °C | 54 | Not applicable | Not applicable | = | 1 | 54 | Not applicable | Not applicable | °C | Published value | Printed specimen | Not applicable | Dried before testing (see preparation) | All the specimens were annealed and dried at 55 °C for 8 h ours before testing | Not published | ISO 75 1.8 MPa | Not applicable | Specimen Printing Conditions Subjects Data Nozzle Temperature 220 °C Bed Temperature 35 °C Printing Speed 200 mm/s Infill Density 100% *All the specimens were annealed and dried at 55 °C for 8 h ours before testing. 1. Tensile Testing 2. Bending Testing 3. Impact Testing • Disclaimer The performance values are tested by standard samples at Bambu Lab, and the values are for de | B-pla-basic-gradient-TDS | p. 2: Heat Deflection Temperature | Not applicable | Not applicable | Not applicable | Not applicable | Not applicable | Not applicable | Not applicable
V000089 | M005 | G005-01 | HDT | 57 °C | °C | 57 | Not applicable | Not applicable | = | 1 | 57 | Not applicable | Not applicable | °C | Published value | Printed specimen | Not applicable | Dried before testing (see preparation) | All the specimens were annealed and dried at 55 °C for 8 h ours before testing | Not published | ISO 75 0.45 MPa | Not applicable | Specimen Printing Conditions Subjects Data Nozzle Temperature 220 °C Bed Temperature 35 °C Printing Speed 200 mm/s Infill Density 100% *All the specimens were annealed and dried at 55 °C for 8 h ours before testing. 1. Tensile Testing 2. Bending Testing 3. Impact Testing • Disclaimer The performance values are tested by standard samples at Bambu Lab, and the values are for de | B-pla-basic-gradient-TDS | p. 2: Heat Deflection Temperature | Not applicable | Not applicable | Not applicable | Not applicable | Not applicable | Not applicable | Not applicable
V000090 | M005 | G005-01 | Water absorption | 0.43 % | % | 0.43 | Not applicable | Not applicable | = | 1 | 0.43 | Not applicable | Not applicable | % | Published value | Printed specimen | Not applicable | Dried before testing (see preparation) | All the specimens were annealed and dried at 55 °C for 8 h ours before testing | Not published | te 25 °C, 55% RH | Not applicable | Specimen Printing Conditions Subjects Data Nozzle Temperature 220 °C Bed Temperature 35 °C Printing Speed 200 mm/s Infill Density 100% *All the specimens were annealed and dried at 55 °C for 8 h ours before testing. 1. Tensile Testing 2. Bending Testing 3. Impact Testing • Disclaimer The performance values are tested by standard samples at Bambu Lab, and the values are for de | B-pla-basic-gradient-TDS | p. 2: Saturated Water Absorption Rate | Not applicable | Not applicable | Not applicable | Not applicable | Not applicable | Not applicable | Not applicable
V000091 | M005 | G005-01 | Tensile modulus | 2580 ± 150 MPa | MPa | 2580 | 150 | Not applicable | = | 0.001 | 2.58 | 0.15 | Not applicable | GPa | Published value | Printed specimen | XY | Dried before testing (see preparation) | All the specimens were annealed and dried at 55 °C for 8 h ours before testing | Not published | ISO 527, GB/T 1040 | Not applicable | Specimen Printing Conditions Subjects Data Nozzle Temperature 220 °C Bed Temperature 35 °C Printing Speed 200 mm/s Infill Density 100% *All the specimens were annealed and dried at 55 °C for 8 h ours before testing. 1. Tensile Testing 2. Bending Testing 3. Impact Testing • Disclaimer The performance values are tested by standard samples at Bambu Lab, and the values are for de | B-pla-basic-gradient-TDS | p. 2: Young's Modulus (X-Y) | Not applicable | Not applicable | Not applicable | Not applicable | Not applicable | Not applicable | Not applicable
V000092 | M005 | G005-01 | Tensile modulus | 1980 ± 100 MPa | MPa | 1980 | 100 | Not applicable | = | 0.001 | 1.98 | 0.1 | Not applicable | GPa | Published value | Printed specimen | Z | Dried before testing (see preparation) | All the specimens were annealed and dried at 55 °C for 8 h ours before testing | Not published | ISO 527, GB/T 1040 | Not applicable | Specimen Printing Conditions Subjects Data Nozzle Temperature 220 °C Bed Temperature 35 °C Printing Speed 200 mm/s Infill Density 100% *All the specimens were annealed and dried at 55 °C for 8 h ours before testing. 1. Tensile Testing 2. Bending Testing 3. Impact Testing • Disclaimer The performance values are tested by standard samples at Bambu Lab, and the values are for de | B-pla-basic-gradient-TDS | p. 2: Young's Modulus (Z) | Not applicable | Not applicable | Not applicable | Not applicable | Not applicable | Not applicable | Not applicable
V000093 | M005 | G005-01 | Tensile strength (endpoint unspecified) | 36 ± 2 MPa | MPa | 36 | 2 | Not applicable | = | 1 | 36 | 2 | Not applicable | MPa | Published value | Printed specimen | XY | Dried before testing (see preparation) | All the specimens were annealed and dried at 55 °C for 8 h ours before testing | Not published | ISO 527, GB/T 1040 | Not applicable | Specimen Printing Conditions Subjects Data Nozzle Temperature 220 °C Bed Temperature 35 °C Printing Speed 200 mm/s Infill Density 100% *All the specimens were annealed and dried at 55 °C for 8 h ours before testing. 1. Tensile Testing 2. Bending Testing 3. Impact Testing • Disclaimer The performance values are tested by standard samples at Bambu Lab, and the values are for de | B-pla-basic-gradient-TDS | p. 2: Tensile Strength (X-Y) | Not applicable | Not applicable | Not applicable | Not applicable | Not applicable | Not applicable | Not applicable
V000094 | M005 | G005-01 | Tensile strength (endpoint unspecified) | 32 ± 5 MPa | MPa | 32 | 5 | Not applicable | = | 1 | 32 | 5 | Not applicable | MPa | Published value | Printed specimen | Z | Dried before testing (see preparation) | All the specimens were annealed and dried at 55 °C for 8 h ours before testing | Not published | ISO 527, GB/T 1040 | Not applicable | Specimen Printing Conditions Subjects Data Nozzle Temperature 220 °C Bed Temperature 35 °C Printing Speed 200 mm/s Infill Density 100% *All the specimens were annealed and dried at 55 °C for 8 h ours before testing. 1. Tensile Testing 2. Bending Testing 3. Impact Testing • Disclaimer The performance values are tested by standard samples at Bambu Lab, and the values are for de | B-pla-basic-gradient-TDS | p. 2: Tensile Strength (Z) | Not applicable | Not applicable | Not applicable | Not applicable | Not applicable | Not applicable | Not applicable
V000095 | M005 | G005-01 | Elongation at break | 15.2 ± 0.5 % | % | 15.2 | 0.5 | Not applicable | = | 1 | 15.2 | 0.5 | Not applicable | % | Published value | Printed specimen | XY | Dried before testing (see preparation) | All the specimens were annealed and dried at 55 °C for 8 h ours before testing | Not published | ISO 527, GB/T 1040 | Not applicable | Specimen Printing Conditions Subjects Data Nozzle Temperature 220 °C Bed Temperature 35 °C Printing Speed 200 mm/s Infill Density 100% *All the specimens were annealed and dried at 55 °C for 8 h ours before testing. 1. Tensile Testing 2. Bending Testing 3. Impact Testing • Disclaimer The performance values are tested by standard samples at Bambu Lab, and the values are for de | B-pla-basic-gradient-TDS | p. 2: Breaking Elongation Rate (X-Y) | Not applicable | Not applicable | Not applicable | Not applicable | Not applicable | Not applicable | Not applicable
V000096 | M005 | G005-01 | Elongation at break | 8.3 ± 0.3 % | % | 8.3 | 0.3 | Not applicable | = | 1 | 8.3 | 0.3 | Not applicable | % | Published value | Printed specimen | Z | Dried before testing (see preparation) | All the specimens were annealed and dried at 55 °C for 8 h ours before testing | Not published | ISO 527, GB/T 1040 | Not applicable | Specimen Printing Conditions Subjects Data Nozzle Temperature 220 °C Bed Temperature 35 °C Printing Speed 200 mm/s Infill Density 100% *All the specimens were annealed and dried at 55 °C for 8 h ours before testing. 1. Tensile Testing 2. Bending Testing 3. Impact Testing • Disclaimer The performance values are tested by standard samples at Bambu Lab, and the values are for de | B-pla-basic-gradient-TDS | p. 2: Breaking Elongation Rate (Z) | Not applicable | Not applicable | Not applicable | Not applicable | Not applicable | Not applicable | Not applicable
V000097 | M005 | G005-01 | Flexural modulus | 2270 ± 60 MPa | MPa | 2270 | 60 | Not applicable | = | 0.001 | 2.27 | 0.06 | Not applicable | GPa | Published value | Printed specimen | XY | Dried before testing (see preparation) | All the specimens were annealed and dried at 55 °C for 8 h ours before testing | Not published | ISO 178, GB/T 9341 | Not applicable | Specimen Printing Conditions Subjects Data Nozzle Temperature 220 °C Bed Temperature 35 °C Printing Speed 200 mm/s Infill Density 100% *All the specimens were annealed and dried at 55 °C for 8 h ours before testing. 1. Tensile Testing 2. Bending Testing 3. Impact Testing • Disclaimer The performance values are tested by standard samples at Bambu Lab, and the values are for de | B-pla-basic-gradient-TDS | p. 2: Bending Modulus (X-Y) | Not applicable | Not applicable | Not applicable | Not applicable | Not applicable | Not applicable | Not applicable
V000098 | M005 | G005-01 | Flexural modulus | 1990 ± 50 MPa | MPa | 1990 | 50 | Not applicable | = | 0.001 | 1.99 | 0.05 | Not applicable | GPa | Published value | Printed specimen | Z | Dried before testing (see preparation) | All the specimens were annealed and dried at 55 °C for 8 h ours before testing | Not published | ISO 178, GB/T 9341 | Not applicable | Specimen Printing Conditions Subjects Data Nozzle Temperature 220 °C Bed Temperature 35 °C Printing Speed 200 mm/s Infill Density 100% *All the specimens were annealed and dried at 55 °C for 8 h ours before testing. 1. Tensile Testing 2. Bending Testing 3. Impact Testing • Disclaimer The performance values are tested by standard samples at Bambu Lab, and the values are for de | B-pla-basic-gradient-TDS | p. 2: Bending Modulus (Z) | Not applicable | Not applicable | Not applicable | Not applicable | Not applicable | Not applicable | Not applicable
V000099 | M005 | G005-01 | Flexural strength | 73 ± 3 MPa | MPa | 73 | 3 | Not applicable | = | 1 | 73 | 3 | Not applicable | MPa | Published value | Printed specimen | XY | Dried before testing (see preparation) | All the specimens were annealed and dried at 55 °C for 8 h ours before testing | Not published | ISO 178, GB/T 9341 | Not applicable | Specimen Printing Conditions Subjects Data Nozzle Temperature 220 °C Bed Temperature 35 °C Printing Speed 200 mm/s Infill Density 100% *All the specimens were annealed and dried at 55 °C for 8 h ours before testing. 1. Tensile Testing 2. Bending Testing 3. Impact Testing • Disclaimer The performance values are tested by standard samples at Bambu Lab, and the values are for de | B-pla-basic-gradient-TDS | p. 2: Bending Strength (X-Y) | Not applicable | Not applicable | Not applicable | Not applicable | Not applicable | Not applicable | Not applicable
V000100 | M005 | G005-01 | Flexural strength | 68 ± 5 MPa | MPa | 68 | 5 | Not applicable | = | 1 | 68 | 5 | Not applicable | MPa | Published value | Printed specimen | Z | Dried before testing (see preparation) | All the specimens were annealed and dried at 55 °C for 8 h ours before testing | Not published | ISO 178, GB/T 9341 | Not applicable | Specimen Printing Conditions Subjects Data Nozzle Temperature 220 °C Bed Temperature 35 °C Printing Speed 200 mm/s Infill Density 100% *All the specimens were annealed and dried at 55 °C for 8 h ours before testing. 1. Tensile Testing 2. Bending Testing 3. Impact Testing • Disclaimer The performance values are tested by standard samples at Bambu Lab, and the values are for de | B-pla-basic-gradient-TDS | p. 2: Bending Strength (Z) | Not applicable | Not applicable | Not applicable | Not applicable | Not applicable | Not applicable | Not applicable
V000101 | M005 | G005-01 | Charpy strength | 61.2 ± 2.8 kJ/m² *; | kJ/m² | 61.2 | 2.8 | Not applicable | = | 1 | 61.2 | 2.8 | Not applicable | kJ/m² | Published value | Printed specimen | XY | Dried before testing (see preparation) | All the specimens were annealed and dried at 55 °C for 8 h ours before testing | Not published | ISO 179, GB/T 1043 | Unnotched | Specimen Printing Conditions Subjects Data Nozzle Temperature 220 °C Bed Temperature 35 °C Printing Speed 200 mm/s Infill Density 100% *All the specimens were annealed and dried at 55 °C for 8 h ours before testing. 1. Tensile Testing 2. Bending Testing 3. Impact Testing • Disclaimer The performance values are tested by standard samples at Bambu Lab, and the values are for de | B-pla-basic-gradient-TDS | p. 2: Impact Strength (X-Y) — unnotched | Not applicable | Not applicable | Not applicable | Not applicable | Not applicable | Not applicable | Not applicable
V000102 | M005 | G005-01 | Charpy strength | 20.3 ± 1.2 kJ/m² | kJ/m² | 20.3 | 1.2 | Not applicable | = | 1 | 20.3 | 1.2 | Not applicable | kJ/m² | Published value | Printed specimen | XY | Dried before testing (see preparation) | All the specimens were annealed and dried at 55 °C for 8 h ours before testing | Not published | ISO 179, GB/T 1043 | Notched | Specimen Printing Conditions Subjects Data Nozzle Temperature 220 °C Bed Temperature 35 °C Printing Speed 200 mm/s Infill Density 100% *All the specimens were annealed and dried at 55 °C for 8 h ours before testing. 1. Tensile Testing 2. Bending Testing 3. Impact Testing • Disclaimer The performance values are tested by standard samples at Bambu Lab, and the values are for de | B-pla-basic-gradient-TDS | p. 2: Impact Strength (X-Y) — notched | Not applicable | Not applicable | Not applicable | Not applicable | Not applicable | Not applicable | Not applicable
V000103 | M005 | G005-01 | Charpy strength | 23.8 ± 0.9 kJ/m² | kJ/m² | 23.8 | 0.9 | Not applicable | = | 1 | 23.8 | 0.9 | Not applicable | kJ/m² | Published value | Printed specimen | Z | Dried before testing (see preparation) | All the specimens were annealed and dried at 55 °C for 8 h ours before testing | Not published | ISO 179, GB/T 1043 | Not published | Specimen Printing Conditions Subjects Data Nozzle Temperature 220 °C Bed Temperature 35 °C Printing Speed 200 mm/s Infill Density 100% *All the specimens were annealed and dried at 55 °C for 8 h ours before testing. 1. Tensile Testing 2. Bending Testing 3. Impact Testing • Disclaimer The performance values are tested by standard samples at Bambu Lab, and the values are for de | B-pla-basic-gradient-TDS | p. 2: Impact Strength (Z) | Not applicable | Not applicable | Not applicable | Not applicable | Not applicable | Not applicable | Not applicable
V000104 | M006 | G006-01 | Density | 1.21 g/cm³ | g/cm³ | 1.21 | Not applicable | Not applicable | = | 1000 | 1210 | Not applicable | Not applicable | kg/m³ | Published value | Not published (density specimen form not explicitly established) | Not applicable | Not published | Not published | Not published | ISO 1183 | Not applicable | Specimen Printing Conditions Subjects Data Nozzle Temperature 245 °C Bed Temperature 55 °C Printing Speed 150 mm/s InfillDensity 100% Allthe specimens were annealed and dried at 50 °C for8 h before testing. And the suggested annealing temperature of models printed with Bambu PLA Tough+ is50 to 60 °C, and the time is6 to 12 hours. The annealing effect depends on the annealing | B-pla-tough-upgrade-TDS | p. 2: Density | Not applicable | Not applicable | Not applicable | Not applicable | Not applicable | Not applicable | Not applicable
V000105 | M006 | G006-01 | Melting temperature | 151 °C | °C | 151 | Not applicable | Not applicable | = | 1 | 151 | Not applicable | Not applicable | °C | Published value | Not published (do not assume printed) | Not applicable | Not published | Not published | Not published | DSC, 10 °C/min | Not applicable | Specimen Printing Conditions Subjects Data Nozzle Temperature 245 °C Bed Temperature 55 °C Printing Speed 150 mm/s InfillDensity 100% Allthe specimens were annealed and dried at 50 °C for8 h before testing. And the suggested annealing temperature of models printed with Bambu PLA Tough+ is50 to 60 °C, and the time is6 to 12 hours. The annealing effect depends on the annealing | B-pla-tough-upgrade-TDS | p. 2: Melting Temperature | Not applicable | Not applicable | Not applicable | Not applicable | Not applicable | Not applicable | Not applicable
V000106 | M006 | G006-01 | Glass transition temperature | 61 °C | °C | 61 | Not applicable | Not applicable | = | 1 | 61 | Not applicable | Not applicable | °C | Published value | Not published (do not assume printed) | Not applicable | Not published | Not published | Not published | DSC, 10 °C/min | Not applicable | Specimen Printing Conditions Subjects Data Nozzle Temperature 245 °C Bed Temperature 55 °C Printing Speed 150 mm/s InfillDensity 100% Allthe specimens were annealed and dried at 50 °C for8 h before testing. And the suggested annealing temperature of models printed with Bambu PLA Tough+ is50 to 60 °C, and the time is6 to 12 hours. The annealing effect depends on the annealing | B-pla-tough-upgrade-TDS | p. 2: Glass Transition Temperature | Not applicable | Not applicable | Not applicable | Not applicable | Not applicable | Not applicable | Not applicable
V000107 | M006 | G006-01 | Vicat softening temperature | 62 °C | °C | 62 | Not applicable | Not applicable | = | 1 | 62 | Not applicable | Not applicable | °C | Published value | Not published (do not assume printed) | Not applicable | Not published | Not published | Not published | ISO 306, GB/T 1633 | Not applicable | Specimen Printing Conditions Subjects Data Nozzle Temperature 245 °C Bed Temperature 55 °C Printing Speed 150 mm/s InfillDensity 100% Allthe specimens were annealed and dried at 50 °C for8 h before testing. And the suggested annealing temperature of models printed with Bambu PLA Tough+ is50 to 60 °C, and the time is6 to 12 hours. The annealing effect depends on the annealing | B-pla-tough-upgrade-TDS | p. 2: Vicat Softening Temperature | Not applicable | Not applicable | Not applicable | Not applicable | Not applicable | Not applicable | Not applicable
V000108 | M006 | G006-01 | HDT | 58 °C | °C | 58 | Not applicable | Not applicable | = | 1 | 58 | Not applicable | Not applicable | °C | Published value | Not published (do not assume printed) | Not applicable | Not published | Not published | Not published | ISO 75 1.8 MPa | Not applicable | Specimen Printing Conditions Subjects Data Nozzle Temperature 245 °C Bed Temperature 55 °C Printing Speed 150 mm/s InfillDensity 100% Allthe specimens were annealed and dried at 50 °C for8 h before testing. And the suggested annealing temperature of models printed with Bambu PLA Tough+ is50 to 60 °C, and the time is6 to 12 hours. The annealing effect depends on the annealing | B-pla-tough-upgrade-TDS | p. 2: Heat Deflection Temperature | Not applicable | Not applicable | Not applicable | Not applicable | Not applicable | Not applicable | Not applicable
V000109 | M006 | G006-01 | HDT | 61 °C | °C | 61 | Not applicable | Not applicable | = | 1 | 61 | Not applicable | Not applicable | °C | Published value | Not published (do not assume printed) | Not applicable | Not published | Not published | Not published | ISO 75 0.45 MPa | Not applicable | Specimen Printing Conditions Subjects Data Nozzle Temperature 245 °C Bed Temperature 55 °C Printing Speed 150 mm/s InfillDensity 100% Allthe specimens were annealed and dried at 50 °C for8 h before testing. And the suggested annealing temperature of models printed with Bambu PLA Tough+ is50 to 60 °C, and the time is6 to 12 hours. The annealing effect depends on the annealing | B-pla-tough-upgrade-TDS | p. 2: Heat Deflection Temperature | Not applicable | Not applicable | Not applicable | Not applicable | Not applicable | Not applicable | Not applicable
V000110 | M006 | G006-01 | Water absorption | 0.27 % | % | 0.27 | Not applicable | Not applicable | = | 1 | 0.27 | Not applicable | Not applicable | % | Published value | Not published (do not assume printed) | Not applicable | Not published | Not published | Not published | ter Absorption Rate 25 °C, 55% RH | Not applicable | Specimen Printing Conditions Subjects Data Nozzle Temperature 245 °C Bed Temperature 55 °C Printing Speed 150 mm/s InfillDensity 100% Allthe specimens were annealed and dried at 50 °C for8 h before testing. And the suggested annealing temperature of models printed with Bambu PLA Tough+ is50 to 60 °C, and the time is6 to 12 hours. The annealing effect depends on the annealing | B-pla-tough-upgrade-TDS | p. 2: Saturated Water | Not applicable | Not applicable | Not applicable | Not applicable | Not applicable | Not applicable | Not applicable
V000111 | M006 | G006-01 | Tensile modulus | 1860 ± 70 MPa | MPa | 1860 | 70 | Not applicable | = | 0.001 | 1.86 | 0.07 | Not applicable | GPa | Published value | Not published (do not assume printed) | XY | Not published | Not published | Not published | ISO 527, GB/T 1040 | Not applicable | Specimen Printing Conditions Subjects Data Nozzle Temperature 245 °C Bed Temperature 55 °C Printing Speed 150 mm/s InfillDensity 100% Allthe specimens were annealed and dried at 50 °C for8 h before testing. And the suggested annealing temperature of models printed with Bambu PLA Tough+ is50 to 60 °C, and the time is6 to 12 hours. The annealing effect depends on the annealing | B-pla-tough-upgrade-TDS | p. 2: Young's Modulus (X-Y) | Not applicable | Not applicable | Not applicable | Not applicable | Not applicable | Not applicable | Not applicable
V000112 | M006 | G006-01 | Tensile modulus | 1920 ± 20 MPa | MPa | 1920 | 20 | Not applicable | = | 0.001 | 1.92 | 0.02 | Not applicable | GPa | Published value | Not published (do not assume printed) | Z | Not published | Not published | Not published | ISO 527, GB/T 1040 | Not applicable | Specimen Printing Conditions Subjects Data Nozzle Temperature 245 °C Bed Temperature 55 °C Printing Speed 150 mm/s InfillDensity 100% Allthe specimens were annealed and dried at 50 °C for8 h before testing. And the suggested annealing temperature of models printed with Bambu PLA Tough+ is50 to 60 °C, and the time is6 to 12 hours. The annealing effect depends on the annealing | B-pla-tough-upgrade-TDS | p. 2: Young's Modulus (Z) | Not applicable | Not applicable | Not applicable | Not applicable | Not applicable | Not applicable | Not applicable
V000113 | M006 | G006-01 | Tensile strength (endpoint unspecified) | 34.9 ± 1 MPa | MPa | 34.9 | 1 | Not applicable | = | 1 | 34.9 | 1 | Not applicable | MPa | Published value | Not published (do not assume printed) | XY | Not published | Not published | Not published | ISO 527, GB/T 1040 | Not applicable | Specimen Printing Conditions Subjects Data Nozzle Temperature 245 °C Bed Temperature 55 °C Printing Speed 150 mm/s InfillDensity 100% Allthe specimens were annealed and dried at 50 °C for8 h before testing. And the suggested annealing temperature of models printed with Bambu PLA Tough+ is50 to 60 °C, and the time is6 to 12 hours. The annealing effect depends on the annealing | B-pla-tough-upgrade-TDS | p. 2: Tensile Strength (X-Y) | Not applicable | Not applicable | Not applicable | Not applicable | Not applicable | Not applicable | Not applicable
V000114 | M006 | G006-01 | Tensile strength (endpoint unspecified) | 20.9 ± 1 MPa | MPa | 20.9 | 1 | Not applicable | = | 1 | 20.9 | 1 | Not applicable | MPa | Published value | Not published (do not assume printed) | Z | Not published | Not published | Not published | ISO 527, GB/T 1040 | Not applicable | Specimen Printing Conditions Subjects Data Nozzle Temperature 245 °C Bed Temperature 55 °C Printing Speed 150 mm/s InfillDensity 100% Allthe specimens were annealed and dried at 50 °C for8 h before testing. And the suggested annealing temperature of models printed with Bambu PLA Tough+ is50 to 60 °C, and the time is6 to 12 hours. The annealing effect depends on the annealing | B-pla-tough-upgrade-TDS | p. 2: Tensile Strength (Z) | Not applicable | Not applicable | Not applicable | Not applicable | Not applicable | Not applicable | Not applicable
V000115 | M006 | G006-01 | Elongation at break | 9.4 ± 2.3 % | % | 9.4 | 2.3 | Not applicable | = | 1 | 9.4 | 2.3 | Not applicable | % | Published value | Not published (do not assume printed) | XY | Not published | Not published | Not published | ISO 527, GB/T 1040 | Not applicable | Specimen Printing Conditions Subjects Data Nozzle Temperature 245 °C Bed Temperature 55 °C Printing Speed 150 mm/s InfillDensity 100% Allthe specimens were annealed and dried at 50 °C for8 h before testing. And the suggested annealing temperature of models printed with Bambu PLA Tough+ is50 to 60 °C, and the time is6 to 12 hours. The annealing effect depends on the annealing | B-pla-tough-upgrade-TDS | p. 2: Breaking Elongation Rate (X-Y) | Not applicable | Not applicable | Not applicable | Not applicable | Not applicable | Not applicable | Not applicable
V000116 | M006 | G006-01 | Elongation at break | 9.3 ± 3 % | % | 9.3 | 3 | Not applicable | = | 1 | 9.3 | 3 | Not applicable | % | Published value | Not published (do not assume printed) | Z | Not published | Not published | Not published | ISO 527, GB/T 1040 | Not applicable | Specimen Printing Conditions Subjects Data Nozzle Temperature 245 °C Bed Temperature 55 °C Printing Speed 150 mm/s InfillDensity 100% Allthe specimens were annealed and dried at 50 °C for8 h before testing. And the suggested annealing temperature of models printed with Bambu PLA Tough+ is50 to 60 °C, and the time is6 to 12 hours. The annealing effect depends on the annealing | B-pla-tough-upgrade-TDS | p. 2: Breaking Elongation Rate (Z) | Not applicable | Not applicable | Not applicable | Not applicable | Not applicable | Not applicable | Not applicable
V000117 | M006 | G006-01 | Flexural modulus | 2140 ± 80 MPa | MPa | 2140 | 80 | Not applicable | = | 0.001 | 2.14 | 0.08 | Not applicable | GPa | Published value | Not published (do not assume printed) | XY | Not published | Not published | Not published | ISO 178, GB/T 9341 | Not applicable | Specimen Printing Conditions Subjects Data Nozzle Temperature 245 °C Bed Temperature 55 °C Printing Speed 150 mm/s InfillDensity 100% Allthe specimens were annealed and dried at 50 °C for8 h before testing. And the suggested annealing temperature of models printed with Bambu PLA Tough+ is50 to 60 °C, and the time is6 to 12 hours. The annealing effect depends on the annealing | B-pla-tough-upgrade-TDS | p. 2: Bending Modulus (X-Y) | Not applicable | Not applicable | Not applicable | Not applicable | Not applicable | Not applicable | Not applicable
V000118 | M006 | G006-01 | Flexural modulus | 2066 ± 100 MPa | MPa | 2066 | 100 | Not applicable | = | 0.001 | 2.066 | 0.1 | Not applicable | GPa | Published value | Not published (do not assume printed) | Z | Not published | Not published | Not published | ISO 178, GB/T 9341 | Not applicable | Specimen Printing Conditions Subjects Data Nozzle Temperature 245 °C Bed Temperature 55 °C Printing Speed 150 mm/s InfillDensity 100% Allthe specimens were annealed and dried at 50 °C for8 h before testing. And the suggested annealing temperature of models printed with Bambu PLA Tough+ is50 to 60 °C, and the time is6 to 12 hours. The annealing effect depends on the annealing | B-pla-tough-upgrade-TDS | p. 2: Bending Modulus (Z) | Not applicable | Not applicable | Not applicable | Not applicable | Not applicable | Not applicable | Not applicable
V000119 | M006 | G006-01 | Flexural strength | 65 ± 1 MPa | MPa | 65 | 1 | Not applicable | = | 1 | 65 | 1 | Not applicable | MPa | Published value | Not published (do not assume printed) | XY | Not published | Not published | Not published | ISO 178, GB/T 9341 | Not applicable | Specimen Printing Conditions Subjects Data Nozzle Temperature 245 °C Bed Temperature 55 °C Printing Speed 150 mm/s InfillDensity 100% Allthe specimens were annealed and dried at 50 °C for8 h before testing. And the suggested annealing temperature of models printed with Bambu PLA Tough+ is50 to 60 °C, and the time is6 to 12 hours. The annealing effect depends on the annealing | B-pla-tough-upgrade-TDS | p. 2: Bending Strength (X-Y) | Not applicable | Not applicable | Not applicable | Not applicable | Not applicable | Not applicable | Not applicable
V000120 | M006 | G006-01 | Flexural strength | 54 ± 4 MPa | MPa | 54 | 4 | Not applicable | = | 1 | 54 | 4 | Not applicable | MPa | Published value | Not published (do not assume printed) | Z | Not published | Not published | Not published | ISO 178, GB/T 9341 | Not applicable | Specimen Printing Conditions Subjects Data Nozzle Temperature 245 °C Bed Temperature 55 °C Printing Speed 150 mm/s InfillDensity 100% Allthe specimens were annealed and dried at 50 °C for8 h before testing. And the suggested annealing temperature of models printed with Bambu PLA Tough+ is50 to 60 °C, and the time is6 to 12 hours. The annealing effect depends on the annealing | B-pla-tough-upgrade-TDS | p. 2: Bending Strength (Z) | Not applicable | Not applicable | Not applicable | Not applicable | Not applicable | Not applicable | Not applicable
V000121 | M006 | G006-01 | Charpy strength | 80.6 ± 9.5 kJ/m²； | kJ/m² | 80.6 | 9.5 | Not applicable | = | 1 | 80.6 | 9.5 | Not applicable | kJ/m² | Published value | Not published (do not assume printed) | XY | Not published | Not published | Not published | ISO 179, GB/T 1043 | Unnotched | Specimen Printing Conditions Subjects Data Nozzle Temperature 245 °C Bed Temperature 55 °C Printing Speed 150 mm/s InfillDensity 100% Allthe specimens were annealed and dried at 50 °C for8 h before testing. And the suggested annealing temperature of models printed with Bambu PLA Tough+ is50 to 60 °C, and the time is6 to 12 hours. The annealing effect depends on the annealing | B-pla-tough-upgrade-TDS | p. 2: Impact Strength (X-Y) — unnotched | Not applicable | Not applicable | Not applicable | Not applicable | Not applicable | Not applicable | Not applicable
V000122 | M006 | G006-01 | Charpy strength | 72.3 ± 6.1 kJ/m² | kJ/m² | 72.3 | 6.1 | Not applicable | = | 1 | 72.3 | 6.1 | Not applicable | kJ/m² | Published value | Not published (do not assume printed) | XY | Not published | Not published | Not published | ISO 179, GB/T 1043 | Notched | Specimen Printing Conditions Subjects Data Nozzle Temperature 245 °C Bed Temperature 55 °C Printing Speed 150 mm/s InfillDensity 100% Allthe specimens were annealed and dried at 50 °C for8 h before testing. And the suggested annealing temperature of models printed with Bambu PLA Tough+ is50 to 60 °C, and the time is6 to 12 hours. The annealing effect depends on the annealing | B-pla-tough-upgrade-TDS | p. 2: Impact Strength (X-Y) — notched | Not applicable | Not applicable | Not applicable | Not applicable | Not applicable | Not applicable | Not applicable
V000123 | M006 | G006-01 | Charpy strength | 18.6 ± 2.3 kJ/m² | kJ/m² | 18.6 | 2.3 | Not applicable | = | 1 | 18.6 | 2.3 | Not applicable | kJ/m² | Published value | Not published (do not assume printed) | Z | Not published | Not published | Not published | ISO 179, GB/T 1043 | Not published | Specimen Printing Conditions Subjects Data Nozzle Temperature 245 °C Bed Temperature 55 °C Printing Speed 150 mm/s InfillDensity 100% Allthe specimens were annealed and dried at 50 °C for8 h before testing. And the suggested annealing temperature of models printed with Bambu PLA Tough+ is50 to 60 °C, and the time is6 to 12 hours. The annealing effect depends on the annealing | B-pla-tough-upgrade-TDS | p. 2: Impact Strength (Z) | Not applicable | Not applicable | Not applicable | Not applicable | Not applicable | Not applicable | Not applicable
V000124 | M007 | G007-01 | Density | 1.22 g/cm³ | g/cm³ | 1.22 | Not applicable | Not applicable | = | 1000 | 1220 | Not applicable | Not applicable | kg/m³ | Published value | Not published (density specimen form not explicitly established) | Not applicable | Not published | Not published | Not published | ISO 1183 | Not applicable | Specimen Printing Conditions Subjects Data Nozzle Temperature 220 °C Bed Temperature 35 °C Printing Speed 150 mm/s InfillDensity 100% Allthe specimens were annealed and dried at 50 °C for 8 h before testing.And the suggested annealing temperature ofmodels printed with Bambu PLA Translucent is50 to 60 °C, and the time is 6 to 12 hours. The annealing effect depends on the annea | B-pla-translucent-TDS | p. 2: Density | Not applicable | Not applicable | Not applicable | Not applicable | Not applicable | Not applicable | Not applicable
V000125 | M007 | G007-01 | Melting temperature | 156 °C | °C | 156 | Not applicable | Not applicable | = | 1 | 156 | Not applicable | Not applicable | °C | Published value | Not published (do not assume printed) | Not applicable | Not published | Not published | Not published | DSC, 10 °C/min | Not applicable | Specimen Printing Conditions Subjects Data Nozzle Temperature 220 °C Bed Temperature 35 °C Printing Speed 150 mm/s InfillDensity 100% Allthe specimens were annealed and dried at 50 °C for 8 h before testing.And the suggested annealing temperature ofmodels printed with Bambu PLA Translucent is50 to 60 °C, and the time is 6 to 12 hours. The annealing effect depends on the annea | B-pla-translucent-TDS | p. 2: Melting Temperature | Not applicable | Not applicable | Not applicable | Not applicable | Not applicable | Not applicable | Not applicable
V000126 | M007 | G007-01 | Glass transition temperature | 54 ℃ | ℃ | 54 | Not applicable | Not applicable | = | 1 | 54 | Not applicable | Not applicable | °C | Published value | Not published (do not assume printed) | Not applicable | Not published | Not published | Not published | DSC, 10 °C/min | Not applicable | Specimen Printing Conditions Subjects Data Nozzle Temperature 220 °C Bed Temperature 35 °C Printing Speed 150 mm/s InfillDensity 100% Allthe specimens were annealed and dried at 50 °C for 8 h before testing.And the suggested annealing temperature ofmodels printed with Bambu PLA Translucent is50 to 60 °C, and the time is 6 to 12 hours. The annealing effect depends on the annea | B-pla-translucent-TDS | p. 2: Glass Transition Temperature | Not applicable | Not applicable | Not applicable | Not applicable | Not applicable | Not applicable | Not applicable
V000127 | M007 | G007-01 | Vicat softening temperature | 61 ℃ | ℃ | 61 | Not applicable | Not applicable | = | 1 | 61 | Not applicable | Not applicable | °C | Published value | Not published (do not assume printed) | Not applicable | Not published | Not published | Not published | ISO 306, GB/T 1633 | Not applicable | Specimen Printing Conditions Subjects Data Nozzle Temperature 220 °C Bed Temperature 35 °C Printing Speed 150 mm/s InfillDensity 100% Allthe specimens were annealed and dried at 50 °C for 8 h before testing.And the suggested annealing temperature ofmodels printed with Bambu PLA Translucent is50 to 60 °C, and the time is 6 to 12 hours. The annealing effect depends on the annea | B-pla-translucent-TDS | p. 2: Vicat Softening Temperature | Not applicable | Not applicable | Not applicable | Not applicable | Not applicable | Not applicable | Not applicable
V000128 | M007 | G007-01 | HDT | 55 ℃ | ℃ | 55 | Not applicable | Not applicable | = | 1 | 55 | Not applicable | Not applicable | °C | Published value | Not published (do not assume printed) | Not applicable | Not published | Not published | Not published | ISO 75 1.8 MPa | Not applicable | Specimen Printing Conditions Subjects Data Nozzle Temperature 220 °C Bed Temperature 35 °C Printing Speed 150 mm/s InfillDensity 100% Allthe specimens were annealed and dried at 50 °C for 8 h before testing.And the suggested annealing temperature ofmodels printed with Bambu PLA Translucent is50 to 60 °C, and the time is 6 to 12 hours. The annealing effect depends on the annea | B-pla-translucent-TDS | p. 2: Heat Deflection Temperature | Not applicable | Not applicable | Not applicable | Not applicable | Not applicable | Not applicable | Not applicable
V000129 | M007 | G007-01 | HDT | 60 ℃ | ℃ | 60 | Not applicable | Not applicable | = | 1 | 60 | Not applicable | Not applicable | °C | Published value | Not published (do not assume printed) | Not applicable | Not published | Not published | Not published | ISO 75 0.45 MPa | Not applicable | Specimen Printing Conditions Subjects Data Nozzle Temperature 220 °C Bed Temperature 35 °C Printing Speed 150 mm/s InfillDensity 100% Allthe specimens were annealed and dried at 50 °C for 8 h before testing.And the suggested annealing temperature ofmodels printed with Bambu PLA Translucent is50 to 60 °C, and the time is 6 to 12 hours. The annealing effect depends on the annea | B-pla-translucent-TDS | p. 2: Heat Deflection Temperature | Not applicable | Not applicable | Not applicable | Not applicable | Not applicable | Not applicable | Not applicable
V000130 | M007 | G007-01 | Water absorption | 0.34 % | % | 0.34 | Not applicable | Not applicable | = | 1 | 0.34 | Not applicable | Not applicable | % | Published value | Not published (do not assume printed) | Not applicable | Not published | Not published | Not published | ter Absorption Rate 25 °C, 55% RH | Not applicable | Specimen Printing Conditions Subjects Data Nozzle Temperature 220 °C Bed Temperature 35 °C Printing Speed 150 mm/s InfillDensity 100% Allthe specimens were annealed and dried at 50 °C for 8 h before testing.And the suggested annealing temperature ofmodels printed with Bambu PLA Translucent is50 to 60 °C, and the time is 6 to 12 hours. The annealing effect depends on the annea | B-pla-translucent-TDS | p. 2: Saturated Water | Not applicable | Not applicable | Not applicable | Not applicable | Not applicable | Not applicable | Not applicable
V000131 | M007 | G007-01 | Tensile modulus | 2880 ± 190 MPa | MPa | 2880 | 190 | Not applicable | = | 0.001 | 2.88 | 0.19 | Not applicable | GPa | Published value | Not published (do not assume printed) | XY | Not published | Not published | Not published | ISO 527, GB/T 1040 | Not applicable | Specimen Printing Conditions Subjects Data Nozzle Temperature 220 °C Bed Temperature 35 °C Printing Speed 150 mm/s InfillDensity 100% Allthe specimens were annealed and dried at 50 °C for 8 h before testing.And the suggested annealing temperature ofmodels printed with Bambu PLA Translucent is50 to 60 °C, and the time is 6 to 12 hours. The annealing effect depends on the annea | B-pla-translucent-TDS | p. 2: Young's Modulus (X-Y) | Not applicable | Not applicable | Not applicable | Not applicable | Not applicable | Not applicable | Not applicable
V000132 | M007 | G007-01 | Tensile modulus | 2550 ± 150 MPa | MPa | 2550 | 150 | Not applicable | = | 0.001 | 2.55 | 0.15 | Not applicable | GPa | Published value | Not published (do not assume printed) | Z | Not published | Not published | Not published | ISO 527, GB/T 1040 | Not applicable | Specimen Printing Conditions Subjects Data Nozzle Temperature 220 °C Bed Temperature 35 °C Printing Speed 150 mm/s InfillDensity 100% Allthe specimens were annealed and dried at 50 °C for 8 h before testing.And the suggested annealing temperature ofmodels printed with Bambu PLA Translucent is50 to 60 °C, and the time is 6 to 12 hours. The annealing effect depends on the annea | B-pla-translucent-TDS | p. 2: Young's Modulus (Z) | Not applicable | Not applicable | Not applicable | Not applicable | Not applicable | Not applicable | Not applicable
V000133 | M007 | G007-01 | Tensile strength (endpoint unspecified) | 55.4 ± 5 MPa | MPa | 55.4 | 5 | Not applicable | = | 1 | 55.4 | 5 | Not applicable | MPa | Published value | Not published (do not assume printed) | XY | Not published | Not published | Not published | ISO 527, GB/T 1040 | Not applicable | Specimen Printing Conditions Subjects Data Nozzle Temperature 220 °C Bed Temperature 35 °C Printing Speed 150 mm/s InfillDensity 100% Allthe specimens were annealed and dried at 50 °C for 8 h before testing.And the suggested annealing temperature ofmodels printed with Bambu PLA Translucent is50 to 60 °C, and the time is 6 to 12 hours. The annealing effect depends on the annea | B-pla-translucent-TDS | p. 2: Tensile Strength (X-Y) | Not applicable | Not applicable | Not applicable | Not applicable | Not applicable | Not applicable | Not applicable
V000134 | M007 | G007-01 | Tensile strength (endpoint unspecified) | 28.9 ± 4 MPa | MPa | 28.9 | 4 | Not applicable | = | 1 | 28.9 | 4 | Not applicable | MPa | Published value | Not published (do not assume printed) | Z | Not published | Not published | Not published | ISO 527, GB/T 1040 | Not applicable | Specimen Printing Conditions Subjects Data Nozzle Temperature 220 °C Bed Temperature 35 °C Printing Speed 150 mm/s InfillDensity 100% Allthe specimens were annealed and dried at 50 °C for 8 h before testing.And the suggested annealing temperature ofmodels printed with Bambu PLA Translucent is50 to 60 °C, and the time is 6 to 12 hours. The annealing effect depends on the annea | B-pla-translucent-TDS | p. 2: Tensile Strength (Z) | Not applicable | Not applicable | Not applicable | Not applicable | Not applicable | Not applicable | Not applicable
V000135 | M007 | G007-01 | Elongation at break | 11 ± 3.1 % | % | 11 | 3.1 | Not applicable | = | 1 | 11 | 3.1 | Not applicable | % | Published value | Not published (do not assume printed) | XY | Not published | Not published | Not published | ISO 527, GB/T 1040 | Not applicable | Specimen Printing Conditions Subjects Data Nozzle Temperature 220 °C Bed Temperature 35 °C Printing Speed 150 mm/s InfillDensity 100% Allthe specimens were annealed and dried at 50 °C for 8 h before testing.And the suggested annealing temperature ofmodels printed with Bambu PLA Translucent is50 to 60 °C, and the time is 6 to 12 hours. The annealing effect depends on the annea | B-pla-translucent-TDS | p. 2: Breaking Elongation Rate (X-Y) | Not applicable | Not applicable | Not applicable | Not applicable | Not applicable | Not applicable | Not applicable
V000136 | M007 | G007-01 | Elongation at break | 9.6 ± 1.7 % | % | 9.6 | 1.7 | Not applicable | = | 1 | 9.6 | 1.7 | Not applicable | % | Published value | Not published (do not assume printed) | Z | Not published | Not published | Not published | ISO 527, GB/T 1040 | Not applicable | Specimen Printing Conditions Subjects Data Nozzle Temperature 220 °C Bed Temperature 35 °C Printing Speed 150 mm/s InfillDensity 100% Allthe specimens were annealed and dried at 50 °C for 8 h before testing.And the suggested annealing temperature ofmodels printed with Bambu PLA Translucent is50 to 60 °C, and the time is 6 to 12 hours. The annealing effect depends on the annea | B-pla-translucent-TDS | p. 2: Breaking Elongation Rate (Z) | Not applicable | Not applicable | Not applicable | Not applicable | Not applicable | Not applicable | Not applicable
V000137 | M007 | G007-01 | Flexural modulus | 3000 ± 120 MPa | MPa | 3000 | 120 | Not applicable | = | 0.001 | 3 | 0.12 | Not applicable | GPa | Published value | Not published (do not assume printed) | XY | Not published | Not published | Not published | ISO 178, GB/T 9341 | Not applicable | Specimen Printing Conditions Subjects Data Nozzle Temperature 220 °C Bed Temperature 35 °C Printing Speed 150 mm/s InfillDensity 100% Allthe specimens were annealed and dried at 50 °C for 8 h before testing.And the suggested annealing temperature ofmodels printed with Bambu PLA Translucent is50 to 60 °C, and the time is 6 to 12 hours. The annealing effect depends on the annea | B-pla-translucent-TDS | p. 2: Bending Modulus (X-Y) | Not applicable | Not applicable | Not applicable | Not applicable | Not applicable | Not applicable | Not applicable
V000138 | M007 | G007-01 | Flexural modulus | 2650 ± 140 MPa | MPa | 2650 | 140 | Not applicable | = | 0.001 | 2.65 | 0.14 | Not applicable | GPa | Published value | Not published (do not assume printed) | Z | Not published | Not published | Not published | ISO 178, GB/T 9341 | Not applicable | Specimen Printing Conditions Subjects Data Nozzle Temperature 220 °C Bed Temperature 35 °C Printing Speed 150 mm/s InfillDensity 100% Allthe specimens were annealed and dried at 50 °C for 8 h before testing.And the suggested annealing temperature ofmodels printed with Bambu PLA Translucent is50 to 60 °C, and the time is 6 to 12 hours. The annealing effect depends on the annea | B-pla-translucent-TDS | p. 2: Bending Modulus (Z) | Not applicable | Not applicable | Not applicable | Not applicable | Not applicable | Not applicable | Not applicable
V000139 | M007 | G007-01 | Flexural strength | 85 ± 3 MPa | MPa | 85 | 3 | Not applicable | = | 1 | 85 | 3 | Not applicable | MPa | Published value | Not published (do not assume printed) | XY | Not published | Not published | Not published | ISO 178, GB/T 9341 | Not applicable | Specimen Printing Conditions Subjects Data Nozzle Temperature 220 °C Bed Temperature 35 °C Printing Speed 150 mm/s InfillDensity 100% Allthe specimens were annealed and dried at 50 °C for 8 h before testing.And the suggested annealing temperature ofmodels printed with Bambu PLA Translucent is50 to 60 °C, and the time is 6 to 12 hours. The annealing effect depends on the annea | B-pla-translucent-TDS | p. 2: Bending Strength (X-Y) | Not applicable | Not applicable | Not applicable | Not applicable | Not applicable | Not applicable | Not applicable
V000140 | M007 | G007-01 | Flexural strength | 42 ± 4 MPa | MPa | 42 | 4 | Not applicable | = | 1 | 42 | 4 | Not applicable | MPa | Published value | Not published (do not assume printed) | Z | Not published | Not published | Not published | ISO 178, GB/T 9341 | Not applicable | Specimen Printing Conditions Subjects Data Nozzle Temperature 220 °C Bed Temperature 35 °C Printing Speed 150 mm/s InfillDensity 100% Allthe specimens were annealed and dried at 50 °C for 8 h before testing.And the suggested annealing temperature ofmodels printed with Bambu PLA Translucent is50 to 60 °C, and the time is 6 to 12 hours. The annealing effect depends on the annea | B-pla-translucent-TDS | p. 2: Bending Strength (Z) | Not applicable | Not applicable | Not applicable | Not applicable | Not applicable | Not applicable | Not applicable
V000141 | M007 | G007-01 | Charpy strength | 18.5 ± 3.7 kJ/m²； | kJ/m² | 18.5 | 3.7 | Not applicable | = | 1 | 18.5 | 3.7 | Not applicable | kJ/m² | Published value | Not published (do not assume printed) | XY | Not published | Not published | Not published | ISO 179, GB/T 1043 | Unnotched | Specimen Printing Conditions Subjects Data Nozzle Temperature 220 °C Bed Temperature 35 °C Printing Speed 150 mm/s InfillDensity 100% Allthe specimens were annealed and dried at 50 °C for 8 h before testing.And the suggested annealing temperature ofmodels printed with Bambu PLA Translucent is50 to 60 °C, and the time is 6 to 12 hours. The annealing effect depends on the annea | B-pla-translucent-TDS | p. 2: Impact Strength (X-Y) — unnotched | Not applicable | Not applicable | Not applicable | Not applicable | Not applicable | Not applicable | Not applicable
V000142 | M007 | G007-01 | Charpy strength | 6.7 ± 2.2 kJ/m² | kJ/m² | 6.7 | 2.2 | Not applicable | = | 1 | 6.7 | 2.2 | Not applicable | kJ/m² | Published value | Not published (do not assume printed) | XY | Not published | Not published | Not published | ISO 179, GB/T 1043 | Notched | Specimen Printing Conditions Subjects Data Nozzle Temperature 220 °C Bed Temperature 35 °C Printing Speed 150 mm/s InfillDensity 100% Allthe specimens were annealed and dried at 50 °C for 8 h before testing.And the suggested annealing temperature ofmodels printed with Bambu PLA Translucent is50 to 60 °C, and the time is 6 to 12 hours. The annealing effect depends on the annea | B-pla-translucent-TDS | p. 2: Impact Strength (X-Y) — notched | Not applicable | Not applicable | Not applicable | Not applicable | Not applicable | Not applicable | Not applicable
V000143 | M007 | G007-01 | Charpy strength | 8.5 ± 1.2 kJ/m² | kJ/m² | 8.5 | 1.2 | Not applicable | = | 1 | 8.5 | 1.2 | Not applicable | kJ/m² | Published value | Not published (do not assume printed) | Z | Not published | Not published | Not published | ISO 179, GB/T 1043 | Not published | Specimen Printing Conditions Subjects Data Nozzle Temperature 220 °C Bed Temperature 35 °C Printing Speed 150 mm/s InfillDensity 100% Allthe specimens were annealed and dried at 50 °C for 8 h before testing.And the suggested annealing temperature ofmodels printed with Bambu PLA Translucent is50 to 60 °C, and the time is 6 to 12 hours. The annealing effect depends on the annea | B-pla-translucent-TDS | p. 2: Impact Strength (Z) | Not applicable | Not applicable | Not applicable | Not applicable | Not applicable | Not applicable | Not applicable
V000144 | M009 | G009-01 | Density | 1.27 g/cm³ | g/cm³ | 1.27 | Not applicable | Not applicable | = | 1000 | 1270 | Not applicable | Not applicable | kg/m³ | Published value | Not published (density specimen form not explicitly established) | Not applicable | Dried before testing (see preparation) | All the specimens were annealed and dried at 55 °C for 8 h before testing | Not published | ISO 1183 | Not applicable | Specimen Printing Conditions Subjects Data Nozzle Temperature 230 °C Bed Temperature 35 °C Printing Speed 200 mm/s InfillDensity 100% * All the specimens were printed at the following settings: Nozzle Temperature = 230 °C, Printing Speed = 200 mm/s, Bed Temperature = 35 °C, InfillDensity = 100%. All the specimens were annealed and dried at 55 °C for 8 h before testing. And th | B-pla-silk-upgrade-TDS | p. 2: Density | Not applicable | Not applicable | Not applicable | Not applicable | Not applicable | Not applicable | Not applicable
V000145 | M009 | G009-01 | Melting temperature | 158 °C | °C | 158 | Not applicable | Not applicable | = | 1 | 158 | Not applicable | Not applicable | °C | Published value | Not published (do not assume printed) | Not applicable | Dried before testing (see preparation) | All the specimens were annealed and dried at 55 °C for 8 h before testing | Not published | DSC, 10 °C/min | Not applicable | Specimen Printing Conditions Subjects Data Nozzle Temperature 230 °C Bed Temperature 35 °C Printing Speed 200 mm/s InfillDensity 100% * All the specimens were printed at the following settings: Nozzle Temperature = 230 °C, Printing Speed = 200 mm/s, Bed Temperature = 35 °C, InfillDensity = 100%. All the specimens were annealed and dried at 55 °C for 8 h before testing. And th | B-pla-silk-upgrade-TDS | p. 2: Melting Temperature | Not applicable | Not applicable | Not applicable | Not applicable | Not applicable | Not applicable | Not applicable
V000146 | M009 | G009-01 | Glass transition temperature | 57 °C | °C | 57 | Not applicable | Not applicable | = | 1 | 57 | Not applicable | Not applicable | °C | Published value | Not published (do not assume printed) | Not applicable | Dried before testing (see preparation) | All the specimens were annealed and dried at 55 °C for 8 h before testing | Not published | DSC, 10 °C/min | Not applicable | Specimen Printing Conditions Subjects Data Nozzle Temperature 230 °C Bed Temperature 35 °C Printing Speed 200 mm/s InfillDensity 100% * All the specimens were printed at the following settings: Nozzle Temperature = 230 °C, Printing Speed = 200 mm/s, Bed Temperature = 35 °C, InfillDensity = 100%. All the specimens were annealed and dried at 55 °C for 8 h before testing. And th | B-pla-silk-upgrade-TDS | p. 2: Glass Transition Temperature | Not applicable | Not applicable | Not applicable | Not applicable | Not applicable | Not applicable | Not applicable
V000147 | M009 | G009-01 | Vicat softening temperature | 66 °C | °C | 66 | Not applicable | Not applicable | = | 1 | 66 | Not applicable | Not applicable | °C | Published value | Not published (do not assume printed) | Not applicable | Dried before testing (see preparation) | All the specimens were annealed and dried at 55 °C for 8 h before testing | Not published | ISO 306, GB/T 1633 | Not applicable | Specimen Printing Conditions Subjects Data Nozzle Temperature 230 °C Bed Temperature 35 °C Printing Speed 200 mm/s InfillDensity 100% * All the specimens were printed at the following settings: Nozzle Temperature = 230 °C, Printing Speed = 200 mm/s, Bed Temperature = 35 °C, InfillDensity = 100%. All the specimens were annealed and dried at 55 °C for 8 h before testing. And th | B-pla-silk-upgrade-TDS | p. 2: Vicar Softening Temperature | Not applicable | Not applicable | Not applicable | Not applicable | Not applicable | Not applicable | Not applicable
V000148 | M009 | G009-01 | HDT | 56 °C | °C | 56 | Not applicable | Not applicable | = | 1 | 56 | Not applicable | Not applicable | °C | Published value | Not published (do not assume printed) | Not applicable | Dried before testing (see preparation) | All the specimens were annealed and dried at 55 °C for 8 h before testing | Not published | ISO 75 1.8 MPa | Not applicable | Specimen Printing Conditions Subjects Data Nozzle Temperature 230 °C Bed Temperature 35 °C Printing Speed 200 mm/s InfillDensity 100% * All the specimens were printed at the following settings: Nozzle Temperature = 230 °C, Printing Speed = 200 mm/s, Bed Temperature = 35 °C, InfillDensity = 100%. All the specimens were annealed and dried at 55 °C for 8 h before testing. And th | B-pla-silk-upgrade-TDS | p. 2: Heat Deflection Temperature | Not applicable | Not applicable | Not applicable | Not applicable | Not applicable | Not applicable | Not applicable
V000149 | M009 | G009-01 | HDT | 60 °C | °C | 60 | Not applicable | Not applicable | = | 1 | 60 | Not applicable | Not applicable | °C | Published value | Not published (do not assume printed) | Not applicable | Dried before testing (see preparation) | All the specimens were annealed and dried at 55 °C for 8 h before testing | Not published | ISO 75 0.45 MPa | Not applicable | Specimen Printing Conditions Subjects Data Nozzle Temperature 230 °C Bed Temperature 35 °C Printing Speed 200 mm/s InfillDensity 100% * All the specimens were printed at the following settings: Nozzle Temperature = 230 °C, Printing Speed = 200 mm/s, Bed Temperature = 35 °C, InfillDensity = 100%. All the specimens were annealed and dried at 55 °C for 8 h before testing. And th | B-pla-silk-upgrade-TDS | p. 2: Heat Deflection Temperature | Not applicable | Not applicable | Not applicable | Not applicable | Not applicable | Not applicable | Not applicable
V000150 | M009 | G009-01 | Water absorption | 0.40 % | % | 0.4 | Not applicable | Not applicable | = | 1 | 0.4 | Not applicable | Not applicable | % | Published value | Not published (do not assume printed) | Not applicable | Dried before testing (see preparation) | All the specimens were annealed and dried at 55 °C for 8 h before testing | Not published | ter Absorption Rate 25 °C, 55% RH | Not applicable | Specimen Printing Conditions Subjects Data Nozzle Temperature 230 °C Bed Temperature 35 °C Printing Speed 200 mm/s InfillDensity 100% * All the specimens were printed at the following settings: Nozzle Temperature = 230 °C, Printing Speed = 200 mm/s, Bed Temperature = 35 °C, InfillDensity = 100%. All the specimens were annealed and dried at 55 °C for 8 h before testing. And th | B-pla-silk-upgrade-TDS | p. 2: Saturated Water | Not applicable | Not applicable | Not applicable | Not applicable | Not applicable | Not applicable | Not applicable
V000151 | M009 | G009-01 | Tensile modulus | 2130 ± 210 MPa | MPa | 2130 | 210 | Not applicable | = | 0.001 | 2.13 | 0.21 | Not applicable | GPa | Published value | Not published (do not assume printed) | XY | Dried before testing (see preparation) | All the specimens were annealed and dried at 55 °C for 8 h before testing | Not published | ISO 527, GB/T 1040 | Not applicable | Specimen Printing Conditions Subjects Data Nozzle Temperature 230 °C Bed Temperature 35 °C Printing Speed 200 mm/s InfillDensity 100% * All the specimens were printed at the following settings: Nozzle Temperature = 230 °C, Printing Speed = 200 mm/s, Bed Temperature = 35 °C, InfillDensity = 100%. All the specimens were annealed and dried at 55 °C for 8 h before testing. And th | B-pla-silk-upgrade-TDS | p. 2: Young's Modulus (X-Y) | Not applicable | Not applicable | Not applicable | Not applicable | Not applicable | Not applicable | Not applicable
V000152 | M009 | G009-01 | Tensile modulus | 1850 ± 140 MPa | MPa | 1850 | 140 | Not applicable | = | 0.001 | 1.85 | 0.14 | Not applicable | GPa | Published value | Not published (do not assume printed) | Z | Dried before testing (see preparation) | All the specimens were annealed and dried at 55 °C for 8 h before testing | Not published | ISO 527, GB/T 1040 | Not applicable | Specimen Printing Conditions Subjects Data Nozzle Temperature 230 °C Bed Temperature 35 °C Printing Speed 200 mm/s InfillDensity 100% * All the specimens were printed at the following settings: Nozzle Temperature = 230 °C, Printing Speed = 200 mm/s, Bed Temperature = 35 °C, InfillDensity = 100%. All the specimens were annealed and dried at 55 °C for 8 h before testing. And th | B-pla-silk-upgrade-TDS | p. 2: Young's Modulus (Z) | Not applicable | Not applicable | Not applicable | Not applicable | Not applicable | Not applicable | Not applicable
V000153 | M009 | G009-01 | Tensile strength (endpoint unspecified) | 33 ± 4 MPa | MPa | 33 | 4 | Not applicable | = | 1 | 33 | 4 | Not applicable | MPa | Published value | Not published (do not assume printed) | XY | Dried before testing (see preparation) | All the specimens were annealed and dried at 55 °C for 8 h before testing | Not published | ISO 527, GB/T 1040 | Not applicable | Specimen Printing Conditions Subjects Data Nozzle Temperature 230 °C Bed Temperature 35 °C Printing Speed 200 mm/s InfillDensity 100% * All the specimens were printed at the following settings: Nozzle Temperature = 230 °C, Printing Speed = 200 mm/s, Bed Temperature = 35 °C, InfillDensity = 100%. All the specimens were annealed and dried at 55 °C for 8 h before testing. And th | B-pla-silk-upgrade-TDS | p. 2: Tensile Strength (X-Y) | Not applicable | Not applicable | Not applicable | Not applicable | Not applicable | Not applicable | Not applicable
V000154 | M009 | G009-01 | Tensile strength (endpoint unspecified) | 25 ± 4 MPa | MPa | 25 | 4 | Not applicable | = | 1 | 25 | 4 | Not applicable | MPa | Published value | Not published (do not assume printed) | Z | Dried before testing (see preparation) | All the specimens were annealed and dried at 55 °C for 8 h before testing | Not published | ISO 527, GB/T 1040 | Not applicable | Specimen Printing Conditions Subjects Data Nozzle Temperature 230 °C Bed Temperature 35 °C Printing Speed 200 mm/s InfillDensity 100% * All the specimens were printed at the following settings: Nozzle Temperature = 230 °C, Printing Speed = 200 mm/s, Bed Temperature = 35 °C, InfillDensity = 100%. All the specimens were annealed and dried at 55 °C for 8 h before testing. And th | B-pla-silk-upgrade-TDS | p. 2: Tensile Strength (Z) | Not applicable | Not applicable | Not applicable | Not applicable | Not applicable | Not applicable | Not applicable
V000155 | M009 | G009-01 | Elongation at break | 2.8 ± 0.6 % | % | 2.8 | 0.6 | Not applicable | = | 1 | 2.8 | 0.6 | Not applicable | % | Published value | Not published (do not assume printed) | XY | Dried before testing (see preparation) | All the specimens were annealed and dried at 55 °C for 8 h before testing | Not published | ISO 527, GB/T 1040 | Not applicable | Specimen Printing Conditions Subjects Data Nozzle Temperature 230 °C Bed Temperature 35 °C Printing Speed 200 mm/s InfillDensity 100% * All the specimens were printed at the following settings: Nozzle Temperature = 230 °C, Printing Speed = 200 mm/s, Bed Temperature = 35 °C, InfillDensity = 100%. All the specimens were annealed and dried at 55 °C for 8 h before testing. And th | B-pla-silk-upgrade-TDS | p. 2: Breaking Elongation Rate (X-Y) | Not applicable | Not applicable | Not applicable | Not applicable | Not applicable | Not applicable | Not applicable
V000156 | M009 | G009-01 | Elongation at break | 1.5 ± 0.2 % | % | 1.5 | 0.2 | Not applicable | = | 1 | 1.5 | 0.2 | Not applicable | % | Published value | Not published (do not assume printed) | Z | Dried before testing (see preparation) | All the specimens were annealed and dried at 55 °C for 8 h before testing | Not published | ISO 527, GB/T 1040 | Not applicable | Specimen Printing Conditions Subjects Data Nozzle Temperature 230 °C Bed Temperature 35 °C Printing Speed 200 mm/s InfillDensity 100% * All the specimens were printed at the following settings: Nozzle Temperature = 230 °C, Printing Speed = 200 mm/s, Bed Temperature = 35 °C, InfillDensity = 100%. All the specimens were annealed and dried at 55 °C for 8 h before testing. And th | B-pla-silk-upgrade-TDS | p. 2: Breaking Elongation Rate (Z) | Not applicable | Not applicable | Not applicable | Not applicable | Not applicable | Not applicable | Not applicable
V000157 | M009 | G009-01 | Flexural modulus | 2460 ± 150 MPa | MPa | 2460 | 150 | Not applicable | = | 0.001 | 2.46 | 0.15 | Not applicable | GPa | Published value | Not published (do not assume printed) | XY | Dried before testing (see preparation) | All the specimens were annealed and dried at 55 °C for 8 h before testing | Not published | ISO 178, GB/T 9341 | Not applicable | Specimen Printing Conditions Subjects Data Nozzle Temperature 230 °C Bed Temperature 35 °C Printing Speed 200 mm/s InfillDensity 100% * All the specimens were printed at the following settings: Nozzle Temperature = 230 °C, Printing Speed = 200 mm/s, Bed Temperature = 35 °C, InfillDensity = 100%. All the specimens were annealed and dried at 55 °C for 8 h before testing. And th | B-pla-silk-upgrade-TDS | p. 2: Bending Modulus (X-Y) | Not applicable | Not applicable | Not applicable | Not applicable | Not applicable | Not applicable | Not applicable
V000158 | M009 | G009-01 | Flexural modulus | 2150 ± 160 MPa | MPa | 2150 | 160 | Not applicable | = | 0.001 | 2.15 | 0.16 | Not applicable | GPa | Published value | Not published (do not assume printed) | Z | Dried before testing (see preparation) | All the specimens were annealed and dried at 55 °C for 8 h before testing | Not published | ISO 178, GB/T 9341 | Not applicable | Specimen Printing Conditions Subjects Data Nozzle Temperature 230 °C Bed Temperature 35 °C Printing Speed 200 mm/s InfillDensity 100% * All the specimens were printed at the following settings: Nozzle Temperature = 230 °C, Printing Speed = 200 mm/s, Bed Temperature = 35 °C, InfillDensity = 100%. All the specimens were annealed and dried at 55 °C for 8 h before testing. And th | B-pla-silk-upgrade-TDS | p. 2: Bending Modulus (Z) | Not applicable | Not applicable | Not applicable | Not applicable | Not applicable | Not applicable | Not applicable
V000159 | M009 | G009-01 | Flexural strength | 75 ± 4 MPa | MPa | 75 | 4 | Not applicable | = | 1 | 75 | 4 | Not applicable | MPa | Published value | Not published (do not assume printed) | XY | Dried before testing (see preparation) | All the specimens were annealed and dried at 55 °C for 8 h before testing | Not published | ISO 178, GB/T 9341 | Not applicable | Specimen Printing Conditions Subjects Data Nozzle Temperature 230 °C Bed Temperature 35 °C Printing Speed 200 mm/s InfillDensity 100% * All the specimens were printed at the following settings: Nozzle Temperature = 230 °C, Printing Speed = 200 mm/s, Bed Temperature = 35 °C, InfillDensity = 100%. All the specimens were annealed and dried at 55 °C for 8 h before testing. And th | B-pla-silk-upgrade-TDS | p. 2: Bending Strength (X-Y) | Not applicable | Not applicable | Not applicable | Not applicable | Not applicable | Not applicable | Not applicable
V000160 | M009 | G009-01 | Flexural strength | 30 ± 5 MPa | MPa | 30 | 5 | Not applicable | = | 1 | 30 | 5 | Not applicable | MPa | Published value | Not published (do not assume printed) | Z | Dried before testing (see preparation) | All the specimens were annealed and dried at 55 °C for 8 h before testing | Not published | ISO 178, GB/T 9341 | Not applicable | Specimen Printing Conditions Subjects Data Nozzle Temperature 230 °C Bed Temperature 35 °C Printing Speed 200 mm/s InfillDensity 100% * All the specimens were printed at the following settings: Nozzle Temperature = 230 °C, Printing Speed = 200 mm/s, Bed Temperature = 35 °C, InfillDensity = 100%. All the specimens were annealed and dried at 55 °C for 8 h before testing. And th | B-pla-silk-upgrade-TDS | p. 2: Bending Strength (Z) | Not applicable | Not applicable | Not applicable | Not applicable | Not applicable | Not applicable | Not applicable
V000161 | M009 | G009-01 | Charpy strength | 18.5 ± 1.6 kJ/m²； | kJ/m² | 18.5 | 1.6 | Not applicable | = | 1 | 18.5 | 1.6 | Not applicable | kJ/m² | Published value | Not published (do not assume printed) | XY | Dried before testing (see preparation) | All the specimens were annealed and dried at 55 °C for 8 h before testing | Not published | ISO 179, GB/T 1043 | Unnotched | Specimen Printing Conditions Subjects Data Nozzle Temperature 230 °C Bed Temperature 35 °C Printing Speed 200 mm/s InfillDensity 100% * All the specimens were printed at the following settings: Nozzle Temperature = 230 °C, Printing Speed = 200 mm/s, Bed Temperature = 35 °C, InfillDensity = 100%. All the specimens were annealed and dried at 55 °C for 8 h before testing. And th | B-pla-silk-upgrade-TDS | p. 2: Impact Strength (X-Y) — unnotched | Not applicable | Not applicable | Not applicable | Not applicable | Not applicable | Not applicable | Not applicable
V000162 | M009 | G009-01 | Charpy strength | 10.3 ± 0.5 kJ/m² | kJ/m² | 10.3 | 0.5 | Not applicable | = | 1 | 10.3 | 0.5 | Not applicable | kJ/m² | Published value | Not published (do not assume printed) | XY | Dried before testing (see preparation) | All the specimens were annealed and dried at 55 °C for 8 h before testing | Not published | ISO 179, GB/T 1043 | Notched | Specimen Printing Conditions Subjects Data Nozzle Temperature 230 °C Bed Temperature 35 °C Printing Speed 200 mm/s InfillDensity 100% * All the specimens were printed at the following settings: Nozzle Temperature = 230 °C, Printing Speed = 200 mm/s, Bed Temperature = 35 °C, InfillDensity = 100%. All the specimens were annealed and dried at 55 °C for 8 h before testing. And th | B-pla-silk-upgrade-TDS | p. 2: Impact Strength (X-Y) — notched | Not applicable | Not applicable | Not applicable | Not applicable | Not applicable | Not applicable | Not applicable
V000163 | M009 | G009-01 | Charpy strength | 8.5 ± 1.1 kJ/m² | kJ/m² | 8.5 | 1.1 | Not applicable | = | 1 | 8.5 | 1.1 | Not applicable | kJ/m² | Published value | Not published (do not assume printed) | Z | Dried before testing (see preparation) | All the specimens were annealed and dried at 55 °C for 8 h before testing | Not published | ISO 179，GB/T 1043 | Not published | Specimen Printing Conditions Subjects Data Nozzle Temperature 230 °C Bed Temperature 35 °C Printing Speed 200 mm/s InfillDensity 100% * All the specimens were printed at the following settings: Nozzle Temperature = 230 °C, Printing Speed = 200 mm/s, Bed Temperature = 35 °C, InfillDensity = 100%. All the specimens were annealed and dried at 55 °C for 8 h before testing. And th | B-pla-silk-upgrade-TDS | p. 2: Impact Strength (Z) | Not applicable | Not applicable | Not applicable | Not applicable | Not applicable | Not applicable | Not applicable
V000164 | M010 | G010-01 | Density | 1.32 g/cm³ | g/cm³ | 1.32 | Not applicable | Not applicable | = | 1000 | 1320 | Not applicable | Not applicable | kg/m³ | Published value | Not published (density specimen form not explicitly established) | Not applicable | Dried before testing (see preparation) | All the specimens were annealed and dried at 55 °C for 8 h before testing | Not published | ISO 1183 | Not applicable | Specimen Printing Conditions Subjects Data Nozzle Temperature 230 °C Bed Temperature 35 °C Printing Speed 200 mm/s InfillDensity 100% * All the specimens were annealed and dried at 55 °C for 8 h before testing. And the suggested annealing temperature of models printed with Bambu PLA Silkis50 to 55 °C, and the time is6 to 12 hours. The annealing effect depends on the annealing | B-pla-silk-dual-color-TDS | p. 2: Density | Not applicable | Not applicable | Not applicable | Not applicable | Not applicable | Not applicable | Not applicable
V000165 | M010 | G010-01 | Melting temperature | 152 °C | °C | 152 | Not applicable | Not applicable | = | 1 | 152 | Not applicable | Not applicable | °C | Published value | Not published (do not assume printed) | Not applicable | Dried before testing (see preparation) | All the specimens were annealed and dried at 55 °C for 8 h before testing | Not published | DSC, 10 °C/min | Not applicable | Specimen Printing Conditions Subjects Data Nozzle Temperature 230 °C Bed Temperature 35 °C Printing Speed 200 mm/s InfillDensity 100% * All the specimens were annealed and dried at 55 °C for 8 h before testing. And the suggested annealing temperature of models printed with Bambu PLA Silkis50 to 55 °C, and the time is6 to 12 hours. The annealing effect depends on the annealing | B-pla-silk-dual-color-TDS | p. 2: Melting Temperature | Not applicable | Not applicable | Not applicable | Not applicable | Not applicable | Not applicable | Not applicable
V000166 | M010 | G010-01 | Glass transition temperature | 57 °C | °C | 57 | Not applicable | Not applicable | = | 1 | 57 | Not applicable | Not applicable | °C | Published value | Not published (do not assume printed) | Not applicable | Dried before testing (see preparation) | All the specimens were annealed and dried at 55 °C for 8 h before testing | Not published | DSC, 10 °C/min | Not applicable | Specimen Printing Conditions Subjects Data Nozzle Temperature 230 °C Bed Temperature 35 °C Printing Speed 200 mm/s InfillDensity 100% * All the specimens were annealed and dried at 55 °C for 8 h before testing. And the suggested annealing temperature of models printed with Bambu PLA Silkis50 to 55 °C, and the time is6 to 12 hours. The annealing effect depends on the annealing | B-pla-silk-dual-color-TDS | p. 2: Glass Transition Temperature | Not applicable | Not applicable | Not applicable | Not applicable | Not applicable | Not applicable | Not applicable
V000167 | M010 | G010-01 | Crystallization temperature | N/A | °C | Not published | Not applicable | Not applicable | Not applicable | 1 | Not published | Not applicable | Not applicable | °C | Not published | Not published (do not assume printed) | Not applicable | Dried before testing (see preparation) | All the specimens were annealed and dried at 55 °C for 8 h before testing | Not published | DSC, | Not applicable | Specimen Printing Conditions Subjects Data Nozzle Temperature 230 °C Bed Temperature 35 °C Printing Speed 200 mm/s InfillDensity 100% * All the specimens were annealed and dried at 55 °C for 8 h before testing. And the suggested annealing temperature of models printed with Bambu PLA Silkis50 to 55 °C, and the time is6 to 12 hours. The annealing effect depends on the annealing | B-pla-silk-dual-color-TDS | p. 2: Crystallization Temperature | Not applicable | Not applicable | Not applicable | Not applicable | Not applicable | Not applicable | Not applicable
V000168 | M010 | G010-01 | Vicat softening temperature | 56 °C | °C | 56 | Not applicable | Not applicable | = | 1 | 56 | Not applicable | Not applicable | °C | Published value | Not published (do not assume printed) | Not applicable | Dried before testing (see preparation) | All the specimens were annealed and dried at 55 °C for 8 h before testing | Not published | ISO 306, GB/T 1633 | Not applicable | Specimen Printing Conditions Subjects Data Nozzle Temperature 230 °C Bed Temperature 35 °C Printing Speed 200 mm/s InfillDensity 100% * All the specimens were annealed and dried at 55 °C for 8 h before testing. And the suggested annealing temperature of models printed with Bambu PLA Silkis50 to 55 °C, and the time is6 to 12 hours. The annealing effect depends on the annealing | B-pla-silk-dual-color-TDS | p. 2: Vicar Softening Temperature | Not applicable | Not applicable | Not applicable | Not applicable | Not applicable | Not applicable | Not applicable
V000169 | M010 | G010-01 | HDT | 50 °C | °C | 50 | Not applicable | Not applicable | = | 1 | 50 | Not applicable | Not applicable | °C | Published value | Not published (do not assume printed) | Not applicable | Dried before testing (see preparation) | All the specimens were annealed and dried at 55 °C for 8 h before testing | Not published | ISO 75 1.8 MPa | Not applicable | Specimen Printing Conditions Subjects Data Nozzle Temperature 230 °C Bed Temperature 35 °C Printing Speed 200 mm/s InfillDensity 100% * All the specimens were annealed and dried at 55 °C for 8 h before testing. And the suggested annealing temperature of models printed with Bambu PLA Silkis50 to 55 °C, and the time is6 to 12 hours. The annealing effect depends on the annealing | B-pla-silk-dual-color-TDS | p. 2: Heat Deflection Temperature | Not applicable | Not applicable | Not applicable | Not applicable | Not applicable | Not applicable | Not applicable
V000170 | M010 | G010-01 | HDT | 53 °C | °C | 53 | Not applicable | Not applicable | = | 1 | 53 | Not applicable | Not applicable | °C | Published value | Not published (do not assume printed) | Not applicable | Dried before testing (see preparation) | All the specimens were annealed and dried at 55 °C for 8 h before testing | Not published | ISO 75 0.45 MPa | Not applicable | Specimen Printing Conditions Subjects Data Nozzle Temperature 230 °C Bed Temperature 35 °C Printing Speed 200 mm/s InfillDensity 100% * All the specimens were annealed and dried at 55 °C for 8 h before testing. And the suggested annealing temperature of models printed with Bambu PLA Silkis50 to 55 °C, and the time is6 to 12 hours. The annealing effect depends on the annealing | B-pla-silk-dual-color-TDS | p. 2: Heat Deflection Temperature | Not applicable | Not applicable | Not applicable | Not applicable | Not applicable | Not applicable | Not applicable
V000171 | M010 | G010-01 | Water absorption | 0.52 % | % | 0.52 | Not applicable | Not applicable | = | 1 | 0.52 | Not applicable | Not applicable | % | Published value | Not published (do not assume printed) | Not applicable | Dried before testing (see preparation) | All the specimens were annealed and dried at 55 °C for 8 h before testing | Not published | ter Absorption Rate 25 °C, 55% RH | Not applicable | Specimen Printing Conditions Subjects Data Nozzle Temperature 230 °C Bed Temperature 35 °C Printing Speed 200 mm/s InfillDensity 100% * All the specimens were annealed and dried at 55 °C for 8 h before testing. And the suggested annealing temperature of models printed with Bambu PLA Silkis50 to 55 °C, and the time is6 to 12 hours. The annealing effect depends on the annealing | B-pla-silk-dual-color-TDS | p. 2: Saturated Water | Not applicable | Not applicable | Not applicable | Not applicable | Not applicable | Not applicable | Not applicable
V000172 | M010 | G010-01 | Tensile modulus | 1830 ± 210 MPa | MPa | 1830 | 210 | Not applicable | = | 0.001 | 1.83 | 0.21 | Not applicable | GPa | Published value | Not published (do not assume printed) | XY | Dried before testing (see preparation) | All the specimens were annealed and dried at 55 °C for 8 h before testing | Not published | ISO 527, GB/T 1040 | Not applicable | Specimen Printing Conditions Subjects Data Nozzle Temperature 230 °C Bed Temperature 35 °C Printing Speed 200 mm/s InfillDensity 100% * All the specimens were annealed and dried at 55 °C for 8 h before testing. And the suggested annealing temperature of models printed with Bambu PLA Silkis50 to 55 °C, and the time is6 to 12 hours. The annealing effect depends on the annealing | B-pla-silk-dual-color-TDS | p. 2: Young's Modulus (X-Y) | Not applicable | Not applicable | Not applicable | Not applicable | Not applicable | Not applicable | Not applicable
V000173 | M010 | G010-01 | Tensile modulus | 1250 ± 140 MPa | MPa | 1250 | 140 | Not applicable | = | 0.001 | 1.25 | 0.14 | Not applicable | GPa | Published value | Not published (do not assume printed) | Z | Dried before testing (see preparation) | All the specimens were annealed and dried at 55 °C for 8 h before testing | Not published | ISO 527, GB/T 1040 | Not applicable | Specimen Printing Conditions Subjects Data Nozzle Temperature 230 °C Bed Temperature 35 °C Printing Speed 200 mm/s InfillDensity 100% * All the specimens were annealed and dried at 55 °C for 8 h before testing. And the suggested annealing temperature of models printed with Bambu PLA Silkis50 to 55 °C, and the time is6 to 12 hours. The annealing effect depends on the annealing | B-pla-silk-dual-color-TDS | p. 2: Young's Modulus (Z) | Not applicable | Not applicable | Not applicable | Not applicable | Not applicable | Not applicable | Not applicable
V000174 | M010 | G010-01 | Tensile strength (endpoint unspecified) | 27 ± 4 MPa | MPa | 27 | 4 | Not applicable | = | 1 | 27 | 4 | Not applicable | MPa | Published value | Not published (do not assume printed) | XY | Dried before testing (see preparation) | All the specimens were annealed and dried at 55 °C for 8 h before testing | Not published | ISO 527, GB/T 1040 | Not applicable | Specimen Printing Conditions Subjects Data Nozzle Temperature 230 °C Bed Temperature 35 °C Printing Speed 200 mm/s InfillDensity 100% * All the specimens were annealed and dried at 55 °C for 8 h before testing. And the suggested annealing temperature of models printed with Bambu PLA Silkis50 to 55 °C, and the time is6 to 12 hours. The annealing effect depends on the annealing | B-pla-silk-dual-color-TDS | p. 2: Tensile Strength (X-Y) | Not applicable | Not applicable | Not applicable | Not applicable | Not applicable | Not applicable | Not applicable
V000175 | M010 | G010-01 | Tensile strength (endpoint unspecified) | 18 ± 4 MPa | MPa | 18 | 4 | Not applicable | = | 1 | 18 | 4 | Not applicable | MPa | Published value | Not published (do not assume printed) | Z | Dried before testing (see preparation) | All the specimens were annealed and dried at 55 °C for 8 h before testing | Not published | ISO 527, GB/T 1040 | Not applicable | Specimen Printing Conditions Subjects Data Nozzle Temperature 230 °C Bed Temperature 35 °C Printing Speed 200 mm/s InfillDensity 100% * All the specimens were annealed and dried at 55 °C for 8 h before testing. And the suggested annealing temperature of models printed with Bambu PLA Silkis50 to 55 °C, and the time is6 to 12 hours. The annealing effect depends on the annealing | B-pla-silk-dual-color-TDS | p. 2: Tensile Strength (Z) | Not applicable | Not applicable | Not applicable | Not applicable | Not applicable | Not applicable | Not applicable
V000176 | M010 | G010-01 | Elongation at break | 3.5 ± 0.6 % | % | 3.5 | 0.6 | Not applicable | = | 1 | 3.5 | 0.6 | Not applicable | % | Published value | Not published (do not assume printed) | XY | Dried before testing (see preparation) | All the specimens were annealed and dried at 55 °C for 8 h before testing | Not published | ISO 527, GB/T 1040 | Not applicable | Specimen Printing Conditions Subjects Data Nozzle Temperature 230 °C Bed Temperature 35 °C Printing Speed 200 mm/s InfillDensity 100% * All the specimens were annealed and dried at 55 °C for 8 h before testing. And the suggested annealing temperature of models printed with Bambu PLA Silkis50 to 55 °C, and the time is6 to 12 hours. The annealing effect depends on the annealing | B-pla-silk-dual-color-TDS | p. 2: Breaking Elongation Rate (X-Y) | Not applicable | Not applicable | Not applicable | Not applicable | Not applicable | Not applicable | Not applicable
V000177 | M010 | G010-01 | Elongation at break | 1.7 ± 0.2 % | % | 1.7 | 0.2 | Not applicable | = | 1 | 1.7 | 0.2 | Not applicable | % | Published value | Not published (do not assume printed) | Z | Dried before testing (see preparation) | All the specimens were annealed and dried at 55 °C for 8 h before testing | Not published | ISO 527, GB/T 1040 | Not applicable | Specimen Printing Conditions Subjects Data Nozzle Temperature 230 °C Bed Temperature 35 °C Printing Speed 200 mm/s InfillDensity 100% * All the specimens were annealed and dried at 55 °C for 8 h before testing. And the suggested annealing temperature of models printed with Bambu PLA Silkis50 to 55 °C, and the time is6 to 12 hours. The annealing effect depends on the annealing | B-pla-silk-dual-color-TDS | p. 2: Breaking Elongation Rate (Z) | Not applicable | Not applicable | Not applicable | Not applicable | Not applicable | Not applicable | Not applicable
V000178 | M010 | G010-01 | Flexural modulus | 2370 ± 150 MPa | MPa | 2370 | 150 | Not applicable | = | 0.001 | 2.37 | 0.15 | Not applicable | GPa | Published value | Not published (do not assume printed) | XY | Dried before testing (see preparation) | All the specimens were annealed and dried at 55 °C for 8 h before testing | Not published | ISO 178, GB/T 9341 | Not applicable | Specimen Printing Conditions Subjects Data Nozzle Temperature 230 °C Bed Temperature 35 °C Printing Speed 200 mm/s InfillDensity 100% * All the specimens were annealed and dried at 55 °C for 8 h before testing. And the suggested annealing temperature of models printed with Bambu PLA Silkis50 to 55 °C, and the time is6 to 12 hours. The annealing effect depends on the annealing | B-pla-silk-dual-color-TDS | p. 2: Bending Modulus (X-Y) | Not applicable | Not applicable | Not applicable | Not applicable | Not applicable | Not applicable | Not applicable
V000179 | M010 | G010-01 | Flexural modulus | 1840 ± 160 MPa | MPa | 1840 | 160 | Not applicable | = | 0.001 | 1.84 | 0.16 | Not applicable | GPa | Published value | Not published (do not assume printed) | Z | Dried before testing (see preparation) | All the specimens were annealed and dried at 55 °C for 8 h before testing | Not published | ISO 178, GB/T 9341 | Not applicable | Specimen Printing Conditions Subjects Data Nozzle Temperature 230 °C Bed Temperature 35 °C Printing Speed 200 mm/s InfillDensity 100% * All the specimens were annealed and dried at 55 °C for 8 h before testing. And the suggested annealing temperature of models printed with Bambu PLA Silkis50 to 55 °C, and the time is6 to 12 hours. The annealing effect depends on the annealing | B-pla-silk-dual-color-TDS | p. 2: Bending Modulus (Z) | Not applicable | Not applicable | Not applicable | Not applicable | Not applicable | Not applicable | Not applicable
V000180 | M010 | G010-01 | Flexural strength | 66 ± 4 MPa | MPa | 66 | 4 | Not applicable | = | 1 | 66 | 4 | Not applicable | MPa | Published value | Not published (do not assume printed) | XY | Dried before testing (see preparation) | All the specimens were annealed and dried at 55 °C for 8 h before testing | Not published | ISO 178, GB/T 9341 | Not applicable | Specimen Printing Conditions Subjects Data Nozzle Temperature 230 °C Bed Temperature 35 °C Printing Speed 200 mm/s InfillDensity 100% * All the specimens were annealed and dried at 55 °C for 8 h before testing. And the suggested annealing temperature of models printed with Bambu PLA Silkis50 to 55 °C, and the time is6 to 12 hours. The annealing effect depends on the annealing | B-pla-silk-dual-color-TDS | p. 2: Bending Strength (X-Y) | Not applicable | Not applicable | Not applicable | Not applicable | Not applicable | Not applicable | Not applicable
V000181 | M010 | G010-01 | Flexural strength | 21 ± 5 MPa | MPa | 21 | 5 | Not applicable | = | 1 | 21 | 5 | Not applicable | MPa | Published value | Not published (do not assume printed) | Z | Dried before testing (see preparation) | All the specimens were annealed and dried at 55 °C for 8 h before testing | Not published | ISO 178, GB/T 9341 | Not applicable | Specimen Printing Conditions Subjects Data Nozzle Temperature 230 °C Bed Temperature 35 °C Printing Speed 200 mm/s InfillDensity 100% * All the specimens were annealed and dried at 55 °C for 8 h before testing. And the suggested annealing temperature of models printed with Bambu PLA Silkis50 to 55 °C, and the time is6 to 12 hours. The annealing effect depends on the annealing | B-pla-silk-dual-color-TDS | p. 2: Bending Strength (Z) | Not applicable | Not applicable | Not applicable | Not applicable | Not applicable | Not applicable | Not applicable
V000182 | M010 | G010-01 | Charpy strength | 24.5 ± 1.7 kJ/m² | kJ/m² | 24.5 | 1.7 | Not applicable | = | 1 | 24.5 | 1.7 | Not applicable | kJ/m² | Published value | Not published (do not assume printed) | XY | Dried before testing (see preparation) | All the specimens were annealed and dried at 55 °C for 8 h before testing | Not published | ISO 179, GB/T 1043 | Not published | Specimen Printing Conditions Subjects Data Nozzle Temperature 230 °C Bed Temperature 35 °C Printing Speed 200 mm/s InfillDensity 100% * All the specimens were annealed and dried at 55 °C for 8 h before testing. And the suggested annealing temperature of models printed with Bambu PLA Silkis50 to 55 °C, and the time is6 to 12 hours. The annealing effect depends on the annealing | B-pla-silk-dual-color-TDS | p. 2: Impact Strength (X-Y) | Not applicable | Not applicable | Not applicable | Not applicable | Not applicable | Not applicable | Not applicable
V000183 | M010 | G010-01 | Charpy strength | 4.6 ±1.1 kJ/m² | kJ/m² | 4.6 | 1.1 | Not applicable | = | 1 | 4.6 | 1.1 | Not applicable | kJ/m² | Published value | Not published (do not assume printed) | Z | Dried before testing (see preparation) | All the specimens were annealed and dried at 55 °C for 8 h before testing | Not published | ISO 179，GB/T 1043 | Not published | Specimen Printing Conditions Subjects Data Nozzle Temperature 230 °C Bed Temperature 35 °C Printing Speed 200 mm/s InfillDensity 100% * All the specimens were annealed and dried at 55 °C for 8 h before testing. And the suggested annealing temperature of models printed with Bambu PLA Silkis50 to 55 °C, and the time is6 to 12 hours. The annealing effect depends on the annealing | B-pla-silk-dual-color-TDS | p. 2: Impact Strength (Z) | Not applicable | Not applicable | Not applicable | Not applicable | Not applicable | Not applicable | Not applicable
V000184 | M011 | G011-01 | Density | 1.25 g/cm³ | g/cm³ | 1.25 | Not applicable | Not applicable | = | 1000 | 1250 | Not applicable | Not applicable | kg/m³ | Published value | Not published (density specimen form not explicitly established) | Not applicable | Dried before testing (see preparation) | All the specimens were annealed and dried at 55 °C for 8 h before testing | Not published | ISO 1183 | Not applicable | Specimen Printing Conditions Subjects Data Nozzle Temperature 220 °C Bed Temperature 35 °C Printing Speed 200 mm/s Infill Density 100% *All the specimens were annealed and dried at 55 °C for 8 h before testing. And the suggested annealing temperature of models printed with Bambu PLA Metal is 50 to 60 °C, and the time is 6 to 12 hours. The annealing effect depends on the annea | B-pla-metal-TDS | p. 2: Density | Not applicable | Not applicable | Not applicable | Not applicable | Not applicable | Not applicable | Not applicable
V000185 | M011 | G011-01 | Melting temperature | 160 °C | °C | 160 | Not applicable | Not applicable | = | 1 | 160 | Not applicable | Not applicable | °C | Published value | Printed specimen | Not applicable | Dried before testing (see preparation) | All the specimens were annealed and dried at 55 °C for 8 h before testing | Not published | DSC, 10 °C/min | Not applicable | Specimen Printing Conditions Subjects Data Nozzle Temperature 220 °C Bed Temperature 35 °C Printing Speed 200 mm/s Infill Density 100% *All the specimens were annealed and dried at 55 °C for 8 h before testing. And the suggested annealing temperature of models printed with Bambu PLA Metal is 50 to 60 °C, and the time is 6 to 12 hours. The annealing effect depends on the annea | B-pla-metal-TDS | p. 2: Melting Temperature | Not applicable | Not applicable | Not applicable | Not applicable | Not applicable | Not applicable | Not applicable
V000186 | M011 | G011-01 | Glass transition temperature | 60 °C | °C | 60 | Not applicable | Not applicable | = | 1 | 60 | Not applicable | Not applicable | °C | Published value | Printed specimen | Not applicable | Dried before testing (see preparation) | All the specimens were annealed and dried at 55 °C for 8 h before testing | Not published | DSC, 10 °C/min | Not applicable | Specimen Printing Conditions Subjects Data Nozzle Temperature 220 °C Bed Temperature 35 °C Printing Speed 200 mm/s Infill Density 100% *All the specimens were annealed and dried at 55 °C for 8 h before testing. And the suggested annealing temperature of models printed with Bambu PLA Metal is 50 to 60 °C, and the time is 6 to 12 hours. The annealing effect depends on the annea | B-pla-metal-TDS | p. 2: Glass Transition Temperature | Not applicable | Not applicable | Not applicable | Not applicable | Not applicable | Not applicable | Not applicable
V000187 | M011 | G011-01 | Vicat softening temperature | 62 °C | °C | 62 | Not applicable | Not applicable | = | 1 | 62 | Not applicable | Not applicable | °C | Published value | Printed specimen | Not applicable | Dried before testing (see preparation) | All the specimens were annealed and dried at 55 °C for 8 h before testing | Not published | ISO 306, GB/T 1633 | Not applicable | Specimen Printing Conditions Subjects Data Nozzle Temperature 220 °C Bed Temperature 35 °C Printing Speed 200 mm/s Infill Density 100% *All the specimens were annealed and dried at 55 °C for 8 h before testing. And the suggested annealing temperature of models printed with Bambu PLA Metal is 50 to 60 °C, and the time is 6 to 12 hours. The annealing effect depends on the annea | B-pla-metal-TDS | p. 2: Vicar Softening Temperature | Not applicable | Not applicable | Not applicable | Not applicable | Not applicable | Not applicable | Not applicable
V000188 | M011 | G011-01 | HDT | 58 °C | °C | 58 | Not applicable | Not applicable | = | 1 | 58 | Not applicable | Not applicable | °C | Published value | Printed specimen | Not applicable | Dried before testing (see preparation) | All the specimens were annealed and dried at 55 °C for 8 h before testing | Not published | ISO 75 1.8 MPa | Not applicable | Specimen Printing Conditions Subjects Data Nozzle Temperature 220 °C Bed Temperature 35 °C Printing Speed 200 mm/s Infill Density 100% *All the specimens were annealed and dried at 55 °C for 8 h before testing. And the suggested annealing temperature of models printed with Bambu PLA Metal is 50 to 60 °C, and the time is 6 to 12 hours. The annealing effect depends on the annea | B-pla-metal-TDS | p. 2: Heat Deflection Temperature | Not applicable | Not applicable | Not applicable | Not applicable | Not applicable | Not applicable | Not applicable
V000189 | M011 | G011-01 | HDT | 62 °C | °C | 62 | Not applicable | Not applicable | = | 1 | 62 | Not applicable | Not applicable | °C | Published value | Printed specimen | Not applicable | Dried before testing (see preparation) | All the specimens were annealed and dried at 55 °C for 8 h before testing | Not published | ISO 75 0.45 MPa | Not applicable | Specimen Printing Conditions Subjects Data Nozzle Temperature 220 °C Bed Temperature 35 °C Printing Speed 200 mm/s Infill Density 100% *All the specimens were annealed and dried at 55 °C for 8 h before testing. And the suggested annealing temperature of models printed with Bambu PLA Metal is 50 to 60 °C, and the time is 6 to 12 hours. The annealing effect depends on the annea | B-pla-metal-TDS | p. 2: Heat Deflection Temperature | Not applicable | Not applicable | Not applicable | Not applicable | Not applicable | Not applicable | Not applicable
V000190 | M011 | G011-01 | Water absorption | 0.40 % | % | 0.4 | Not applicable | Not applicable | = | 1 | 0.4 | Not applicable | Not applicable | % | Published value | Printed specimen | Not applicable | Dried before testing (see preparation) | All the specimens were annealed and dried at 55 °C for 8 h before testing | Not published | te 25 °C, 55% RH | Not applicable | Specimen Printing Conditions Subjects Data Nozzle Temperature 220 °C Bed Temperature 35 °C Printing Speed 200 mm/s Infill Density 100% *All the specimens were annealed and dried at 55 °C for 8 h before testing. And the suggested annealing temperature of models printed with Bambu PLA Metal is 50 to 60 °C, and the time is 6 to 12 hours. The annealing effect depends on the annea | B-pla-metal-TDS | p. 2: Saturated Water Absorption Rate | Not applicable | Not applicable | Not applicable | Not applicable | Not applicable | Not applicable | Not applicable
V000191 | M011 | G011-01 | Tensile modulus | 2010 ± 220 MPa | MPa | 2010 | 220 | Not applicable | = | 0.001 | 2.01 | 0.22 | Not applicable | GPa | Published value | Printed specimen | XY | Dried before testing (see preparation) | All the specimens were annealed and dried at 55 °C for 8 h before testing | Not published | ISO 527, GB/T 1040 | Not applicable | Specimen Printing Conditions Subjects Data Nozzle Temperature 220 °C Bed Temperature 35 °C Printing Speed 200 mm/s Infill Density 100% *All the specimens were annealed and dried at 55 °C for 8 h before testing. And the suggested annealing temperature of models printed with Bambu PLA Metal is 50 to 60 °C, and the time is 6 to 12 hours. The annealing effect depends on the annea | B-pla-metal-TDS | p. 2: Young's Modulus (X-Y) | Not applicable | Not applicable | Not applicable | Not applicable | Not applicable | Not applicable | Not applicable
V000192 | M011 | G011-01 | Tensile modulus | 1710 ± 150 MPa | MPa | 1710 | 150 | Not applicable | = | 0.001 | 1.71 | 0.15 | Not applicable | GPa | Published value | Printed specimen | Z | Dried before testing (see preparation) | All the specimens were annealed and dried at 55 °C for 8 h before testing | Not published | ISO 527, GB/T 1040 | Not applicable | Specimen Printing Conditions Subjects Data Nozzle Temperature 220 °C Bed Temperature 35 °C Printing Speed 200 mm/s Infill Density 100% *All the specimens were annealed and dried at 55 °C for 8 h before testing. And the suggested annealing temperature of models printed with Bambu PLA Metal is 50 to 60 °C, and the time is 6 to 12 hours. The annealing effect depends on the annea | B-pla-metal-TDS | p. 2: Young's Modulus (Z) | Not applicable | Not applicable | Not applicable | Not applicable | Not applicable | Not applicable | Not applicable
V000193 | M011 | G011-01 | Tensile strength (endpoint unspecified) | 34 ± 4 MPa | MPa | 34 | 4 | Not applicable | = | 1 | 34 | 4 | Not applicable | MPa | Published value | Printed specimen | XY | Dried before testing (see preparation) | All the specimens were annealed and dried at 55 °C for 8 h before testing | Not published | ISO 527, GB/T 1040 | Not applicable | Specimen Printing Conditions Subjects Data Nozzle Temperature 220 °C Bed Temperature 35 °C Printing Speed 200 mm/s Infill Density 100% *All the specimens were annealed and dried at 55 °C for 8 h before testing. And the suggested annealing temperature of models printed with Bambu PLA Metal is 50 to 60 °C, and the time is 6 to 12 hours. The annealing effect depends on the annea | B-pla-metal-TDS | p. 2: Tensile Strength (X-Y) | Not applicable | Not applicable | Not applicable | Not applicable | Not applicable | Not applicable | Not applicable
V000194 | M011 | G011-01 | Tensile strength (endpoint unspecified) | 31 ± 3 MPa | MPa | 31 | 3 | Not applicable | = | 1 | 31 | 3 | Not applicable | MPa | Published value | Printed specimen | Z | Dried before testing (see preparation) | All the specimens were annealed and dried at 55 °C for 8 h before testing | Not published | ISO 527, GB/T 1040 | Not applicable | Specimen Printing Conditions Subjects Data Nozzle Temperature 220 °C Bed Temperature 35 °C Printing Speed 200 mm/s Infill Density 100% *All the specimens were annealed and dried at 55 °C for 8 h before testing. And the suggested annealing temperature of models printed with Bambu PLA Metal is 50 to 60 °C, and the time is 6 to 12 hours. The annealing effect depends on the annea | B-pla-metal-TDS | p. 2: Tensile Strength (Z) | Not applicable | Not applicable | Not applicable | Not applicable | Not applicable | Not applicable | Not applicable
V000195 | M011 | G011-01 | Elongation at break | 14.7 ± 1.5 % | % | 14.7 | 1.5 | Not applicable | = | 1 | 14.7 | 1.5 | Not applicable | % | Published value | Printed specimen | XY | Dried before testing (see preparation) | All the specimens were annealed and dried at 55 °C for 8 h before testing | Not published | ISO 527, GB/T 1040 | Not applicable | Specimen Printing Conditions Subjects Data Nozzle Temperature 220 °C Bed Temperature 35 °C Printing Speed 200 mm/s Infill Density 100% *All the specimens were annealed and dried at 55 °C for 8 h before testing. And the suggested annealing temperature of models printed with Bambu PLA Metal is 50 to 60 °C, and the time is 6 to 12 hours. The annealing effect depends on the annea | B-pla-metal-TDS | p. 2: Breaking Elongation Rate (X-Y) | Not applicable | Not applicable | Not applicable | Not applicable | Not applicable | Not applicable | Not applicable
V000196 | M011 | G011-01 | Elongation at break | 4.5 ± 1.3 % | % | 4.5 | 1.3 | Not applicable | = | 1 | 4.5 | 1.3 | Not applicable | % | Published value | Printed specimen | Z | Dried before testing (see preparation) | All the specimens were annealed and dried at 55 °C for 8 h before testing | Not published | ISO 527, GB/T 1040 | Not applicable | Specimen Printing Conditions Subjects Data Nozzle Temperature 220 °C Bed Temperature 35 °C Printing Speed 200 mm/s Infill Density 100% *All the specimens were annealed and dried at 55 °C for 8 h before testing. And the suggested annealing temperature of models printed with Bambu PLA Metal is 50 to 60 °C, and the time is 6 to 12 hours. The annealing effect depends on the annea | B-pla-metal-TDS | p. 2: Breaking Elongation Rate (Z) | Not applicable | Not applicable | Not applicable | Not applicable | Not applicable | Not applicable | Not applicable
V000197 | M011 | G011-01 | Flexural modulus | 2290 ± 210 MPa | MPa | 2290 | 210 | Not applicable | = | 0.001 | 2.29 | 0.21 | Not applicable | GPa | Published value | Printed specimen | XY | Dried before testing (see preparation) | All the specimens were annealed and dried at 55 °C for 8 h before testing | Not published | ISO 178, GB/T 9341 | Not applicable | Specimen Printing Conditions Subjects Data Nozzle Temperature 220 °C Bed Temperature 35 °C Printing Speed 200 mm/s Infill Density 100% *All the specimens were annealed and dried at 55 °C for 8 h before testing. And the suggested annealing temperature of models printed with Bambu PLA Metal is 50 to 60 °C, and the time is 6 to 12 hours. The annealing effect depends on the annea | B-pla-metal-TDS | p. 2: Bending Modulus (X-Y) | Not applicable | Not applicable | Not applicable | Not applicable | Not applicable | Not applicable | Not applicable
V000198 | M011 | G011-01 | Flexural modulus | 2150 ± 180 MPa | MPa | 2150 | 180 | Not applicable | = | 0.001 | 2.15 | 0.18 | Not applicable | GPa | Published value | Printed specimen | Z | Dried before testing (see preparation) | All the specimens were annealed and dried at 55 °C for 8 h before testing | Not published | ISO 178, GB/T 9341 | Not applicable | Specimen Printing Conditions Subjects Data Nozzle Temperature 220 °C Bed Temperature 35 °C Printing Speed 200 mm/s Infill Density 100% *All the specimens were annealed and dried at 55 °C for 8 h before testing. And the suggested annealing temperature of models printed with Bambu PLA Metal is 50 to 60 °C, and the time is 6 to 12 hours. The annealing effect depends on the annea | B-pla-metal-TDS | p. 2: Bending Modulus (Z) | Not applicable | Not applicable | Not applicable | Not applicable | Not applicable | Not applicable | Not applicable
V000199 | M011 | G011-01 | Flexural strength | 66 ± 3 MPa | MPa | 66 | 3 | Not applicable | = | 1 | 66 | 3 | Not applicable | MPa | Published value | Printed specimen | XY | Dried before testing (see preparation) | All the specimens were annealed and dried at 55 °C for 8 h before testing | Not published | ISO 178, GB/T 9341 | Not applicable | Specimen Printing Conditions Subjects Data Nozzle Temperature 220 °C Bed Temperature 35 °C Printing Speed 200 mm/s Infill Density 100% *All the specimens were annealed and dried at 55 °C for 8 h before testing. And the suggested annealing temperature of models printed with Bambu PLA Metal is 50 to 60 °C, and the time is 6 to 12 hours. The annealing effect depends on the annea | B-pla-metal-TDS | p. 2: Bending Strength (X-Y) | Not applicable | Not applicable | Not applicable | Not applicable | Not applicable | Not applicable | Not applicable
V000200 | M011 | G011-01 | Flexural strength | 51 ± 5 MPa | MPa | 51 | 5 | Not applicable | = | 1 | 51 | 5 | Not applicable | MPa | Published value | Printed specimen | Z | Dried before testing (see preparation) | All the specimens were annealed and dried at 55 °C for 8 h before testing | Not published | ISO 178, GB/T 9341 | Not applicable | Specimen Printing Conditions Subjects Data Nozzle Temperature 220 °C Bed Temperature 35 °C Printing Speed 200 mm/s Infill Density 100% *All the specimens were annealed and dried at 55 °C for 8 h before testing. And the suggested annealing temperature of models printed with Bambu PLA Metal is 50 to 60 °C, and the time is 6 to 12 hours. The annealing effect depends on the annea | B-pla-metal-TDS | p. 2: Bending Strength (Z) | Not applicable | Not applicable | Not applicable | Not applicable | Not applicable | Not applicable | Not applicable
V000201 | M011 | G011-01 | Charpy strength | 58.9 ± 3.4 kJ/m²; | kJ/m² | 58.9 | 3.4 | Not applicable | = | 1 | 58.9 | 3.4 | Not applicable | kJ/m² | Published value | Printed specimen | XY | Dried before testing (see preparation) | All the specimens were annealed and dried at 55 °C for 8 h before testing | Not published | ISO 179, GB/T 1043 | Unnotched | Specimen Printing Conditions Subjects Data Nozzle Temperature 220 °C Bed Temperature 35 °C Printing Speed 200 mm/s Infill Density 100% *All the specimens were annealed and dried at 55 °C for 8 h before testing. And the suggested annealing temperature of models printed with Bambu PLA Metal is 50 to 60 °C, and the time is 6 to 12 hours. The annealing effect depends on the annea | B-pla-metal-TDS | p. 2: Impact Strength (X-Y) — unnotched | Not applicable | Not applicable | Not applicable | Not applicable | Not applicable | Not applicable | Not applicable
V000202 | M011 | G011-01 | Charpy strength | 22.3 ± 0.9 kJ/m² | kJ/m² | 22.3 | 0.9 | Not applicable | = | 1 | 22.3 | 0.9 | Not applicable | kJ/m² | Published value | Printed specimen | XY | Dried before testing (see preparation) | All the specimens were annealed and dried at 55 °C for 8 h before testing | Not published | ISO 179, GB/T 1043 | Notched | Specimen Printing Conditions Subjects Data Nozzle Temperature 220 °C Bed Temperature 35 °C Printing Speed 200 mm/s Infill Density 100% *All the specimens were annealed and dried at 55 °C for 8 h before testing. And the suggested annealing temperature of models printed with Bambu PLA Metal is 50 to 60 °C, and the time is 6 to 12 hours. The annealing effect depends on the annea | B-pla-metal-TDS | p. 2: Impact Strength (X-Y) — notched | Not applicable | Not applicable | Not applicable | Not applicable | Not applicable | Not applicable | Not applicable
V000203 | M011 | G011-01 | Charpy strength | 16.8 ± 1.2 kJ/m² | kJ/m² | 16.8 | 1.2 | Not applicable | = | 1 | 16.8 | 1.2 | Not applicable | kJ/m² | Published value | Printed specimen | Z | Dried before testing (see preparation) | All the specimens were annealed and dried at 55 °C for 8 h before testing | Not published | ISO 179, GB/T 1043 | Not published | Specimen Printing Conditions Subjects Data Nozzle Temperature 220 °C Bed Temperature 35 °C Printing Speed 200 mm/s Infill Density 100% *All the specimens were annealed and dried at 55 °C for 8 h before testing. And the suggested annealing temperature of models printed with Bambu PLA Metal is 50 to 60 °C, and the time is 6 to 12 hours. The annealing effect depends on the annea | B-pla-metal-TDS | p. 2: Impact Strength (Z) | Not applicable | Not applicable | Not applicable | Not applicable | Not applicable | Not applicable | Not applicable
V000204 | M012 | G012-01 | Density | 1.22 g/cm³ | g/cm³ | 1.22 | Not applicable | Not applicable | = | 1000 | 1220 | Not applicable | Not applicable | kg/m³ | Published value | Not published (density specimen form not explicitly established) | Not applicable | Dried before testing (see preparation) | All the specimens were annealed and dried at 55 °C for 8 h before testing | Not published | ISO 1183 | Not applicable | Specimen Printing Conditions Subjects Data Nozzle Temperature 220 °C Bed Temperature 35 °C Printing Speed 200 mm/s Infill Density 100% *All the specimens were annealed and dried at 55 °C for 8 h before testing. And the suggested annealing temperature of models printed with Bambu PLA Marble is 50 to 60 °C, and the time is 6 to 12 hours. The annealing effect depends on the anne | B-pla-marble-TDS | p. 2: Density | Not applicable | Not applicable | Not applicable | Not applicable | Not applicable | Not applicable | Not applicable
V000205 | M012 | G012-01 | Melting temperature | 156 °C | °C | 156 | Not applicable | Not applicable | = | 1 | 156 | Not applicable | Not applicable | °C | Published value | Printed specimen | Not applicable | Dried before testing (see preparation) | All the specimens were annealed and dried at 55 °C for 8 h before testing | Not published | DSC, 10 °C/min | Not applicable | Specimen Printing Conditions Subjects Data Nozzle Temperature 220 °C Bed Temperature 35 °C Printing Speed 200 mm/s Infill Density 100% *All the specimens were annealed and dried at 55 °C for 8 h before testing. And the suggested annealing temperature of models printed with Bambu PLA Marble is 50 to 60 °C, and the time is 6 to 12 hours. The annealing effect depends on the anne | B-pla-marble-TDS | p. 2: Melting Temperature | Not applicable | Not applicable | Not applicable | Not applicable | Not applicable | Not applicable | Not applicable
V000206 | M012 | G012-01 | Glass transition temperature | 56 °C | °C | 56 | Not applicable | Not applicable | = | 1 | 56 | Not applicable | Not applicable | °C | Published value | Printed specimen | Not applicable | Dried before testing (see preparation) | All the specimens were annealed and dried at 55 °C for 8 h before testing | Not published | DSC, 10 °C/min | Not applicable | Specimen Printing Conditions Subjects Data Nozzle Temperature 220 °C Bed Temperature 35 °C Printing Speed 200 mm/s Infill Density 100% *All the specimens were annealed and dried at 55 °C for 8 h before testing. And the suggested annealing temperature of models printed with Bambu PLA Marble is 50 to 60 °C, and the time is 6 to 12 hours. The annealing effect depends on the anne | B-pla-marble-TDS | p. 2: Glass Transition Temperature | Not applicable | Not applicable | Not applicable | Not applicable | Not applicable | Not applicable | Not applicable
V000207 | M012 | G012-01 | Vicat softening temperature | 57 °C | °C | 57 | Not applicable | Not applicable | = | 1 | 57 | Not applicable | Not applicable | °C | Published value | Printed specimen | Not applicable | Dried before testing (see preparation) | All the specimens were annealed and dried at 55 °C for 8 h before testing | Not published | ISO 306, GB/T 1633 | Not applicable | Specimen Printing Conditions Subjects Data Nozzle Temperature 220 °C Bed Temperature 35 °C Printing Speed 200 mm/s Infill Density 100% *All the specimens were annealed and dried at 55 °C for 8 h before testing. And the suggested annealing temperature of models printed with Bambu PLA Marble is 50 to 60 °C, and the time is 6 to 12 hours. The annealing effect depends on the anne | B-pla-marble-TDS | p. 2: Vicar Softening Temperature | Not applicable | Not applicable | Not applicable | Not applicable | Not applicable | Not applicable | Not applicable
V000208 | M012 | G012-01 | HDT | 53 °C | °C | 53 | Not applicable | Not applicable | = | 1 | 53 | Not applicable | Not applicable | °C | Published value | Printed specimen | Not applicable | Dried before testing (see preparation) | All the specimens were annealed and dried at 55 °C for 8 h before testing | Not published | ISO 75 1.8 MPa | Not applicable | Specimen Printing Conditions Subjects Data Nozzle Temperature 220 °C Bed Temperature 35 °C Printing Speed 200 mm/s Infill Density 100% *All the specimens were annealed and dried at 55 °C for 8 h before testing. And the suggested annealing temperature of models printed with Bambu PLA Marble is 50 to 60 °C, and the time is 6 to 12 hours. The annealing effect depends on the anne | B-pla-marble-TDS | p. 2: Heat Deflection Temperature | Not applicable | Not applicable | Not applicable | Not applicable | Not applicable | Not applicable | Not applicable
V000209 | M012 | G012-01 | HDT | 56 °C | °C | 56 | Not applicable | Not applicable | = | 1 | 56 | Not applicable | Not applicable | °C | Published value | Printed specimen | Not applicable | Dried before testing (see preparation) | All the specimens were annealed and dried at 55 °C for 8 h before testing | Not published | ISO 75 0.45 MPa | Not applicable | Specimen Printing Conditions Subjects Data Nozzle Temperature 220 °C Bed Temperature 35 °C Printing Speed 200 mm/s Infill Density 100% *All the specimens were annealed and dried at 55 °C for 8 h before testing. And the suggested annealing temperature of models printed with Bambu PLA Marble is 50 to 60 °C, and the time is 6 to 12 hours. The annealing effect depends on the anne | B-pla-marble-TDS | p. 2: Heat Deflection Temperature | Not applicable | Not applicable | Not applicable | Not applicable | Not applicable | Not applicable | Not applicable
V000210 | M012 | G012-01 | Water absorption | 0.44 % | % | 0.44 | Not applicable | Not applicable | = | 1 | 0.44 | Not applicable | Not applicable | % | Published value | Printed specimen | Not applicable | Dried before testing (see preparation) | All the specimens were annealed and dried at 55 °C for 8 h before testing | Not published | te 25 °C, 55% RH | Not applicable | Specimen Printing Conditions Subjects Data Nozzle Temperature 220 °C Bed Temperature 35 °C Printing Speed 200 mm/s Infill Density 100% *All the specimens were annealed and dried at 55 °C for 8 h before testing. And the suggested annealing temperature of models printed with Bambu PLA Marble is 50 to 60 °C, and the time is 6 to 12 hours. The annealing effect depends on the anne | B-pla-marble-TDS | p. 2: Saturated Water Absorption Rate | Not applicable | Not applicable | Not applicable | Not applicable | Not applicable | Not applicable | Not applicable
V000211 | M012 | G012-01 | Tensile modulus | 2330 ± 240 MPa | MPa | 2330 | 240 | Not applicable | = | 0.001 | 2.33 | 0.24 | Not applicable | GPa | Published value | Printed specimen | XY | Dried before testing (see preparation) | All the specimens were annealed and dried at 55 °C for 8 h before testing | Not published | ISO 527, GB/T 1040 | Not applicable | Specimen Printing Conditions Subjects Data Nozzle Temperature 220 °C Bed Temperature 35 °C Printing Speed 200 mm/s Infill Density 100% *All the specimens were annealed and dried at 55 °C for 8 h before testing. And the suggested annealing temperature of models printed with Bambu PLA Marble is 50 to 60 °C, and the time is 6 to 12 hours. The annealing effect depends on the anne | B-pla-marble-TDS | p. 2: Young's Modulus (X-Y) | Not applicable | Not applicable | Not applicable | Not applicable | Not applicable | Not applicable | Not applicable
V000212 | M012 | G012-01 | Tensile modulus | 1970 ± 210 MPa | MPa | 1970 | 210 | Not applicable | = | 0.001 | 1.97 | 0.21 | Not applicable | GPa | Published value | Printed specimen | Z | Dried before testing (see preparation) | All the specimens were annealed and dried at 55 °C for 8 h before testing | Not published | ISO 527, GB/T 1040 | Not applicable | Specimen Printing Conditions Subjects Data Nozzle Temperature 220 °C Bed Temperature 35 °C Printing Speed 200 mm/s Infill Density 100% *All the specimens were annealed and dried at 55 °C for 8 h before testing. And the suggested annealing temperature of models printed with Bambu PLA Marble is 50 to 60 °C, and the time is 6 to 12 hours. The annealing effect depends on the anne | B-pla-marble-TDS | p. 2: Young's Modulus (Z) | Not applicable | Not applicable | Not applicable | Not applicable | Not applicable | Not applicable | Not applicable
V000213 | M012 | G012-01 | Tensile strength (endpoint unspecified) | 33 ± 4 MPa | MPa | 33 | 4 | Not applicable | = | 1 | 33 | 4 | Not applicable | MPa | Published value | Printed specimen | XY | Dried before testing (see preparation) | All the specimens were annealed and dried at 55 °C for 8 h before testing | Not published | ISO 527, GB/T 1040 | Not applicable | Specimen Printing Conditions Subjects Data Nozzle Temperature 220 °C Bed Temperature 35 °C Printing Speed 200 mm/s Infill Density 100% *All the specimens were annealed and dried at 55 °C for 8 h before testing. And the suggested annealing temperature of models printed with Bambu PLA Marble is 50 to 60 °C, and the time is 6 to 12 hours. The annealing effect depends on the anne | B-pla-marble-TDS | p. 2: Tensile Strength (X-Y) | Not applicable | Not applicable | Not applicable | Not applicable | Not applicable | Not applicable | Not applicable
V000214 | M012 | G012-01 | Tensile strength (endpoint unspecified) | 30 ± 4 MPa | MPa | 30 | 4 | Not applicable | = | 1 | 30 | 4 | Not applicable | MPa | Published value | Printed specimen | Z | Dried before testing (see preparation) | All the specimens were annealed and dried at 55 °C for 8 h before testing | Not published | ISO 527, GB/T 1040 | Not applicable | Specimen Printing Conditions Subjects Data Nozzle Temperature 220 °C Bed Temperature 35 °C Printing Speed 200 mm/s Infill Density 100% *All the specimens were annealed and dried at 55 °C for 8 h before testing. And the suggested annealing temperature of models printed with Bambu PLA Marble is 50 to 60 °C, and the time is 6 to 12 hours. The annealing effect depends on the anne | B-pla-marble-TDS | p. 2: Tensile Strength (Z) | Not applicable | Not applicable | Not applicable | Not applicable | Not applicable | Not applicable | Not applicable
V000215 | M012 | G012-01 | Elongation at break | 6.7 ± 0.5 % | % | 6.7 | 0.5 | Not applicable | = | 1 | 6.7 | 0.5 | Not applicable | % | Published value | Printed specimen | XY | Dried before testing (see preparation) | All the specimens were annealed and dried at 55 °C for 8 h before testing | Not published | ISO 527, GB/T 1040 | Not applicable | Specimen Printing Conditions Subjects Data Nozzle Temperature 220 °C Bed Temperature 35 °C Printing Speed 200 mm/s Infill Density 100% *All the specimens were annealed and dried at 55 °C for 8 h before testing. And the suggested annealing temperature of models printed with Bambu PLA Marble is 50 to 60 °C, and the time is 6 to 12 hours. The annealing effect depends on the anne | B-pla-marble-TDS | p. 2: Breaking Elongation Rate (X-Y) | Not applicable | Not applicable | Not applicable | Not applicable | Not applicable | Not applicable | Not applicable
V000216 | M012 | G012-01 | Elongation at break | 5.3 ± 0.4 % | % | 5.3 | 0.4 | Not applicable | = | 1 | 5.3 | 0.4 | Not applicable | % | Published value | Printed specimen | Z | Dried before testing (see preparation) | All the specimens were annealed and dried at 55 °C for 8 h before testing | Not published | ISO 527, GB/T 1040 | Not applicable | Specimen Printing Conditions Subjects Data Nozzle Temperature 220 °C Bed Temperature 35 °C Printing Speed 200 mm/s Infill Density 100% *All the specimens were annealed and dried at 55 °C for 8 h before testing. And the suggested annealing temperature of models printed with Bambu PLA Marble is 50 to 60 °C, and the time is 6 to 12 hours. The annealing effect depends on the anne | B-pla-marble-TDS | p. 2: Breaking Elongation Rate (Z) | Not applicable | Not applicable | Not applicable | Not applicable | Not applicable | Not applicable | Not applicable
V000217 | M012 | G012-01 | Flexural modulus | 2920 ± 180 MPa | MPa | 2920 | 180 | Not applicable | = | 0.001 | 2.92 | 0.18 | Not applicable | GPa | Published value | Printed specimen | XY | Dried before testing (see preparation) | All the specimens were annealed and dried at 55 °C for 8 h before testing | Not published | ISO 178, GB/T 9341 | Not applicable | Specimen Printing Conditions Subjects Data Nozzle Temperature 220 °C Bed Temperature 35 °C Printing Speed 200 mm/s Infill Density 100% *All the specimens were annealed and dried at 55 °C for 8 h before testing. And the suggested annealing temperature of models printed with Bambu PLA Marble is 50 to 60 °C, and the time is 6 to 12 hours. The annealing effect depends on the anne | B-pla-marble-TDS | p. 2: Bending Modulus (X-Y) | Not applicable | Not applicable | Not applicable | Not applicable | Not applicable | Not applicable | Not applicable
V000218 | M012 | G012-01 | Flexural modulus | 2560 ± 170 MPa | MPa | 2560 | 170 | Not applicable | = | 0.001 | 2.56 | 0.17 | Not applicable | GPa | Published value | Printed specimen | Z | Dried before testing (see preparation) | All the specimens were annealed and dried at 55 °C for 8 h before testing | Not published | ISO 178, GB/T 9341 | Not applicable | Specimen Printing Conditions Subjects Data Nozzle Temperature 220 °C Bed Temperature 35 °C Printing Speed 200 mm/s Infill Density 100% *All the specimens were annealed and dried at 55 °C for 8 h before testing. And the suggested annealing temperature of models printed with Bambu PLA Marble is 50 to 60 °C, and the time is 6 to 12 hours. The annealing effect depends on the anne | B-pla-marble-TDS | p. 2: Bending Modulus (Z) | Not applicable | Not applicable | Not applicable | Not applicable | Not applicable | Not applicable | Not applicable
V000219 | M012 | G012-01 | Flexural strength | 75 ± 5 MPa | MPa | 75 | 5 | Not applicable | = | 1 | 75 | 5 | Not applicable | MPa | Published value | Printed specimen | XY | Dried before testing (see preparation) | All the specimens were annealed and dried at 55 °C for 8 h before testing | Not published | ISO 178, GB/T 9341 | Not applicable | Specimen Printing Conditions Subjects Data Nozzle Temperature 220 °C Bed Temperature 35 °C Printing Speed 200 mm/s Infill Density 100% *All the specimens were annealed and dried at 55 °C for 8 h before testing. And the suggested annealing temperature of models printed with Bambu PLA Marble is 50 to 60 °C, and the time is 6 to 12 hours. The annealing effect depends on the anne | B-pla-marble-TDS | p. 2: Bending Strength (X-Y) | Not applicable | Not applicable | Not applicable | Not applicable | Not applicable | Not applicable | Not applicable
V000220 | M012 | G012-01 | Flexural strength | 55 ± 4 MPa | MPa | 55 | 4 | Not applicable | = | 1 | 55 | 4 | Not applicable | MPa | Published value | Printed specimen | Z | Dried before testing (see preparation) | All the specimens were annealed and dried at 55 °C for 8 h before testing | Not published | ISO 178, GB/T 9341 | Not applicable | Specimen Printing Conditions Subjects Data Nozzle Temperature 220 °C Bed Temperature 35 °C Printing Speed 200 mm/s Infill Density 100% *All the specimens were annealed and dried at 55 °C for 8 h before testing. And the suggested annealing temperature of models printed with Bambu PLA Marble is 50 to 60 °C, and the time is 6 to 12 hours. The annealing effect depends on the anne | B-pla-marble-TDS | p. 2: Bending Strength (Z) | Not applicable | Not applicable | Not applicable | Not applicable | Not applicable | Not applicable | Not applicable
V000221 | M012 | G012-01 | Charpy strength | 24.0 ± 2.5 kJ/m²; | kJ/m² | 24 | 2.5 | Not applicable | = | 1 | 24 | 2.5 | Not applicable | kJ/m² | Published value | Printed specimen | XY | Dried before testing (see preparation) | All the specimens were annealed and dried at 55 °C for 8 h before testing | Not published | ISO 179, GB/T 1043 | Unnotched | Specimen Printing Conditions Subjects Data Nozzle Temperature 220 °C Bed Temperature 35 °C Printing Speed 200 mm/s Infill Density 100% *All the specimens were annealed and dried at 55 °C for 8 h before testing. And the suggested annealing temperature of models printed with Bambu PLA Marble is 50 to 60 °C, and the time is 6 to 12 hours. The annealing effect depends on the anne | B-pla-marble-TDS | p. 2: Impact Strength (X-Y) — unnotched | Not applicable | Not applicable | Not applicable | Not applicable | Not applicable | Not applicable | Not applicable
V000222 | M012 | G012-01 | Charpy strength | 9.5 ± 2.6 kJ/m² | kJ/m² | 9.5 | 2.6 | Not applicable | = | 1 | 9.5 | 2.6 | Not applicable | kJ/m² | Published value | Printed specimen | XY | Dried before testing (see preparation) | All the specimens were annealed and dried at 55 °C for 8 h before testing | Not published | ISO 179, GB/T 1043 | Notched | Specimen Printing Conditions Subjects Data Nozzle Temperature 220 °C Bed Temperature 35 °C Printing Speed 200 mm/s Infill Density 100% *All the specimens were annealed and dried at 55 °C for 8 h before testing. And the suggested annealing temperature of models printed with Bambu PLA Marble is 50 to 60 °C, and the time is 6 to 12 hours. The annealing effect depends on the anne | B-pla-marble-TDS | p. 2: Impact Strength (X-Y) — notched | Not applicable | Not applicable | Not applicable | Not applicable | Not applicable | Not applicable | Not applicable
V000223 | M012 | G012-01 | Charpy strength | 6.5 ± 0.8 kJ/m² | kJ/m² | 6.5 | 0.8 | Not applicable | = | 1 | 6.5 | 0.8 | Not applicable | kJ/m² | Published value | Printed specimen | Z | Dried before testing (see preparation) | All the specimens were annealed and dried at 55 °C for 8 h before testing | Not published | ISO 179, GB/T 1043 | Not published | Specimen Printing Conditions Subjects Data Nozzle Temperature 220 °C Bed Temperature 35 °C Printing Speed 200 mm/s Infill Density 100% *All the specimens were annealed and dried at 55 °C for 8 h before testing. And the suggested annealing temperature of models printed with Bambu PLA Marble is 50 to 60 °C, and the time is 6 to 12 hours. The annealing effect depends on the anne | B-pla-marble-TDS | p. 2: Impact Strength (Z) | Not applicable | Not applicable | Not applicable | Not applicable | Not applicable | Not applicable | Not applicable
V000224 | M013 | G013-01 | Density | 1.26 g/cm³ | g/cm³ | 1.26 | Not applicable | Not applicable | = | 1000 | 1260 | Not applicable | Not applicable | kg/m³ | Published value | Not published (density specimen form not explicitly established) | Not applicable | Not published | Not published | Not published | ISO 1183 | Not applicable | Specimen Printing Conditions Subjects Data Nozzle Temperature 220 °C Bed Temperature 35 °C Printing Speed 200 mm/s InfillDensity 100% *Allthe specimens were annealed and dried at 55 °C for8 hours before testing. 1. Tensile Testing 2. Bending Testing 3. Impact Testing • Disclaimer The performance values are tested by standard samples at Bambu Lab, and the values are for design | B-pla-sparkle-TDS | p. 2: Density | Not applicable | Not applicable | Not applicable | Not applicable | Not applicable | Not applicable | Not applicable
V000225 | M013 | G013-01 | Melting temperature | 156 °C | °C | 156 | Not applicable | Not applicable | = | 1 | 156 | Not applicable | Not applicable | °C | Published value | Not published (do not assume printed) | Not applicable | Not published | Not published | Not published | DSC, 10 °C/min | Not applicable | Specimen Printing Conditions Subjects Data Nozzle Temperature 220 °C Bed Temperature 35 °C Printing Speed 200 mm/s InfillDensity 100% *Allthe specimens were annealed and dried at 55 °C for8 hours before testing. 1. Tensile Testing 2. Bending Testing 3. Impact Testing • Disclaimer The performance values are tested by standard samples at Bambu Lab, and the values are for design | B-pla-sparkle-TDS | p. 2: Melting Temperature | Not applicable | Not applicable | Not applicable | Not applicable | Not applicable | Not applicable | Not applicable
V000226 | M013 | G013-01 | Glass transition temperature | 56 °C | °C | 56 | Not applicable | Not applicable | = | 1 | 56 | Not applicable | Not applicable | °C | Published value | Not published (do not assume printed) | Not applicable | Not published | Not published | Not published | DSC, 10 °C/min | Not applicable | Specimen Printing Conditions Subjects Data Nozzle Temperature 220 °C Bed Temperature 35 °C Printing Speed 200 mm/s InfillDensity 100% *Allthe specimens were annealed and dried at 55 °C for8 hours before testing. 1. Tensile Testing 2. Bending Testing 3. Impact Testing • Disclaimer The performance values are tested by standard samples at Bambu Lab, and the values are for design | B-pla-sparkle-TDS | p. 2: Glass Transition Temperature | Not applicable | Not applicable | Not applicable | Not applicable | Not applicable | Not applicable | Not applicable
V000227 | M013 | G013-01 | Crystallization temperature | N/A | °C | Not published | Not applicable | Not applicable | Not applicable | 1 | Not published | Not applicable | Not applicable | °C | Not published | Not published (do not assume printed) | Not applicable | Not published | Not published | Not published | DSC, | Not applicable | Specimen Printing Conditions Subjects Data Nozzle Temperature 220 °C Bed Temperature 35 °C Printing Speed 200 mm/s InfillDensity 100% *Allthe specimens were annealed and dried at 55 °C for8 hours before testing. 1. Tensile Testing 2. Bending Testing 3. Impact Testing • Disclaimer The performance values are tested by standard samples at Bambu Lab, and the values are for design | B-pla-sparkle-TDS | p. 2: CrystallizationTemperature | Not applicable | Not applicable | Not applicable | Not applicable | Not applicable | Not applicable | Not applicable
V000228 | M013 | G013-01 | Vicat softening temperature | 57 °C | °C | 57 | Not applicable | Not applicable | = | 1 | 57 | Not applicable | Not applicable | °C | Published value | Not published (do not assume printed) | Not applicable | Not published | Not published | Not published | ISO 306, GB/T 1633 | Not applicable | Specimen Printing Conditions Subjects Data Nozzle Temperature 220 °C Bed Temperature 35 °C Printing Speed 200 mm/s InfillDensity 100% *Allthe specimens were annealed and dried at 55 °C for8 hours before testing. 1. Tensile Testing 2. Bending Testing 3. Impact Testing • Disclaimer The performance values are tested by standard samples at Bambu Lab, and the values are for design | B-pla-sparkle-TDS | p. 2: Vicar Softening Temperature | Not applicable | Not applicable | Not applicable | Not applicable | Not applicable | Not applicable | Not applicable
V000229 | M013 | G013-01 | HDT | 53 °C | °C | 53 | Not applicable | Not applicable | = | 1 | 53 | Not applicable | Not applicable | °C | Published value | Not published (do not assume printed) | Not applicable | Not published | Not published | Not published | ISO 75 1.8 MPa | Not applicable | Specimen Printing Conditions Subjects Data Nozzle Temperature 220 °C Bed Temperature 35 °C Printing Speed 200 mm/s InfillDensity 100% *Allthe specimens were annealed and dried at 55 °C for8 hours before testing. 1. Tensile Testing 2. Bending Testing 3. Impact Testing • Disclaimer The performance values are tested by standard samples at Bambu Lab, and the values are for design | B-pla-sparkle-TDS | p. 2: Heat Deflection Temperature | Not applicable | Not applicable | Not applicable | Not applicable | Not applicable | Not applicable | Not applicable
V000230 | M013 | G013-01 | HDT | 55 °C | °C | 55 | Not applicable | Not applicable | = | 1 | 55 | Not applicable | Not applicable | °C | Published value | Not published (do not assume printed) | Not applicable | Not published | Not published | Not published | ISO 75 0.45 MPa | Not applicable | Specimen Printing Conditions Subjects Data Nozzle Temperature 220 °C Bed Temperature 35 °C Printing Speed 200 mm/s InfillDensity 100% *Allthe specimens were annealed and dried at 55 °C for8 hours before testing. 1. Tensile Testing 2. Bending Testing 3. Impact Testing • Disclaimer The performance values are tested by standard samples at Bambu Lab, and the values are for design | B-pla-sparkle-TDS | p. 2: Heat Deflection Temperature | Not applicable | Not applicable | Not applicable | Not applicable | Not applicable | Not applicable | Not applicable
V000231 | M013 | G013-01 | Water absorption | 0.44 % | % | 0.44 | Not applicable | Not applicable | = | 1 | 0.44 | Not applicable | Not applicable | % | Published value | Not published (do not assume printed) | Not applicable | Not published | Not published | Not published | ption 25 °C, 55% RH | Not applicable | Specimen Printing Conditions Subjects Data Nozzle Temperature 220 °C Bed Temperature 35 °C Printing Speed 200 mm/s InfillDensity 100% *Allthe specimens were annealed and dried at 55 °C for8 hours before testing. 1. Tensile Testing 2. Bending Testing 3. Impact Testing • Disclaimer The performance values are tested by standard samples at Bambu Lab, and the values are for design | B-pla-sparkle-TDS | p. 2: Saturated Water Absorption | Not applicable | Not applicable | Not applicable | Not applicable | Not applicable | Not applicable | Not applicable
V000232 | M013 | G013-01 | Tensile modulus | 1940 ± 230 MPa | MPa | 1940 | 230 | Not applicable | = | 0.001 | 1.94 | 0.23 | Not applicable | GPa | Published value | Not published (do not assume printed) | XY | Not published | Not published | Not published | ISO 527, GB/T 1040 | Not applicable | Specimen Printing Conditions Subjects Data Nozzle Temperature 220 °C Bed Temperature 35 °C Printing Speed 200 mm/s InfillDensity 100% *Allthe specimens were annealed and dried at 55 °C for8 hours before testing. 1. Tensile Testing 2. Bending Testing 3. Impact Testing • Disclaimer The performance values are tested by standard samples at Bambu Lab, and the values are for design | B-pla-sparkle-TDS | p. 2: Young's Modulus (X-Y) | Not applicable | Not applicable | Not applicable | Not applicable | Not applicable | Not applicable | Not applicable
V000233 | M013 | G013-01 | Tensile modulus | 1660 ± 210 MPa | MPa | 1660 | 210 | Not applicable | = | 0.001 | 1.66 | 0.21 | Not applicable | GPa | Published value | Not published (do not assume printed) | Z | Not published | Not published | Not published | ISO 527, GB/T 1040 | Not applicable | Specimen Printing Conditions Subjects Data Nozzle Temperature 220 °C Bed Temperature 35 °C Printing Speed 200 mm/s InfillDensity 100% *Allthe specimens were annealed and dried at 55 °C for8 hours before testing. 1. Tensile Testing 2. Bending Testing 3. Impact Testing • Disclaimer The performance values are tested by standard samples at Bambu Lab, and the values are for design | B-pla-sparkle-TDS | p. 2: Young's Modulus (Z) | Not applicable | Not applicable | Not applicable | Not applicable | Not applicable | Not applicable | Not applicable
V000234 | M013 | G013-01 | Tensile strength (endpoint unspecified) | 39 ± 3 MPa | MPa | 39 | 3 | Not applicable | = | 1 | 39 | 3 | Not applicable | MPa | Published value | Not published (do not assume printed) | XY | Not published | Not published | Not published | ISO 527, GB/T 1040 | Not applicable | Specimen Printing Conditions Subjects Data Nozzle Temperature 220 °C Bed Temperature 35 °C Printing Speed 200 mm/s InfillDensity 100% *Allthe specimens were annealed and dried at 55 °C for8 hours before testing. 1. Tensile Testing 2. Bending Testing 3. Impact Testing • Disclaimer The performance values are tested by standard samples at Bambu Lab, and the values are for design | B-pla-sparkle-TDS | p. 2: Tensile Strength (X-Y) | Not applicable | Not applicable | Not applicable | Not applicable | Not applicable | Not applicable | Not applicable
V000235 | M013 | G013-01 | Tensile strength (endpoint unspecified) | 32 ± 2 MPa | MPa | 32 | 2 | Not applicable | = | 1 | 32 | 2 | Not applicable | MPa | Published value | Not published (do not assume printed) | Z | Not published | Not published | Not published | ISO 527, GB/T 1040 | Not applicable | Specimen Printing Conditions Subjects Data Nozzle Temperature 220 °C Bed Temperature 35 °C Printing Speed 200 mm/s InfillDensity 100% *Allthe specimens were annealed and dried at 55 °C for8 hours before testing. 1. Tensile Testing 2. Bending Testing 3. Impact Testing • Disclaimer The performance values are tested by standard samples at Bambu Lab, and the values are for design | B-pla-sparkle-TDS | p. 2: Tensile Strength (Z) | Not applicable | Not applicable | Not applicable | Not applicable | Not applicable | Not applicable | Not applicable
V000236 | M013 | G013-01 | Elongation at break | 11.7 ± 0.7 % | % | 11.7 | 0.7 | Not applicable | = | 1 | 11.7 | 0.7 | Not applicable | % | Published value | Not published (do not assume printed) | XY | Not published | Not published | Not published | ISO 527, GB/T 1040 | Not applicable | Specimen Printing Conditions Subjects Data Nozzle Temperature 220 °C Bed Temperature 35 °C Printing Speed 200 mm/s InfillDensity 100% *Allthe specimens were annealed and dried at 55 °C for8 hours before testing. 1. Tensile Testing 2. Bending Testing 3. Impact Testing • Disclaimer The performance values are tested by standard samples at Bambu Lab, and the values are for design | B-pla-sparkle-TDS | p. 2: Breaking Elongation Rate (X-Y) | Not applicable | Not applicable | Not applicable | Not applicable | Not applicable | Not applicable | Not applicable
V000237 | M013 | G013-01 | Elongation at break | 6.8 ± 0.6 % | % | 6.8 | 0.6 | Not applicable | = | 1 | 6.8 | 0.6 | Not applicable | % | Published value | Not published (do not assume printed) | Z | Not published | Not published | Not published | ISO 527, GB/T 1040 | Not applicable | Specimen Printing Conditions Subjects Data Nozzle Temperature 220 °C Bed Temperature 35 °C Printing Speed 200 mm/s InfillDensity 100% *Allthe specimens were annealed and dried at 55 °C for8 hours before testing. 1. Tensile Testing 2. Bending Testing 3. Impact Testing • Disclaimer The performance values are tested by standard samples at Bambu Lab, and the values are for design | B-pla-sparkle-TDS | p. 2: Breaking Elongation Rate (Z) | Not applicable | Not applicable | Not applicable | Not applicable | Not applicable | Not applicable | Not applicable
V000238 | M013 | G013-01 | Flexural modulus | 2350 ± 140 MPa | MPa | 2350 | 140 | Not applicable | = | 0.001 | 2.35 | 0.14 | Not applicable | GPa | Published value | Not published (do not assume printed) | XY | Not published | Not published | Not published | ISO 178, GB/T 9341 | Not applicable | Specimen Printing Conditions Subjects Data Nozzle Temperature 220 °C Bed Temperature 35 °C Printing Speed 200 mm/s InfillDensity 100% *Allthe specimens were annealed and dried at 55 °C for8 hours before testing. 1. Tensile Testing 2. Bending Testing 3. Impact Testing • Disclaimer The performance values are tested by standard samples at Bambu Lab, and the values are for design | B-pla-sparkle-TDS | p. 2: Bending Modulus (X-Y) | Not applicable | Not applicable | Not applicable | Not applicable | Not applicable | Not applicable | Not applicable
V000239 | M013 | G013-01 | Flexural strength | 75 ± 4 MPa | MPa | 75 | 4 | Not applicable | = | 1 | 75 | 4 | Not applicable | MPa | Published value | Not published (do not assume printed) | XY | Not published | Not published | Not published | ISO 178, GB/T 9341 | Not applicable | Specimen Printing Conditions Subjects Data Nozzle Temperature 220 °C Bed Temperature 35 °C Printing Speed 200 mm/s InfillDensity 100% *Allthe specimens were annealed and dried at 55 °C for8 hours before testing. 1. Tensile Testing 2. Bending Testing 3. Impact Testing • Disclaimer The performance values are tested by standard samples at Bambu Lab, and the values are for design | B-pla-sparkle-TDS | p. 2: Bending Strength (X-Y) | Not applicable | Not applicable | Not applicable | Not applicable | Not applicable | Not applicable | Not applicable
V000240 | M013 | G013-01 | Flexural strength | 51 ± 2 MPa | MPa | 51 | 2 | Not applicable | = | 1 | 51 | 2 | Not applicable | MPa | Published value | Not published (do not assume printed) | Z | Not published | Not published | Not published | ISO 178, GB/T 9341 | Not applicable | Specimen Printing Conditions Subjects Data Nozzle Temperature 220 °C Bed Temperature 35 °C Printing Speed 200 mm/s InfillDensity 100% *Allthe specimens were annealed and dried at 55 °C for8 hours before testing. 1. Tensile Testing 2. Bending Testing 3. Impact Testing • Disclaimer The performance values are tested by standard samples at Bambu Lab, and the values are for design | B-pla-sparkle-TDS | p. 2: Bending Strength (Z) | Not applicable | Not applicable | Not applicable | Not applicable | Not applicable | Not applicable | Not applicable
V000241 | M013 | G013-01 | Charpy strength | 66.5 ± 3.6 kJ/m²； | kJ/m² | 66.5 | 3.6 | Not applicable | = | 1 | 66.5 | 3.6 | Not applicable | kJ/m² | Published value | Not published (do not assume printed) | XY | Not published | Not published | Not published | ISO 179, GB/T 1043 | Unnotched | Specimen Printing Conditions Subjects Data Nozzle Temperature 220 °C Bed Temperature 35 °C Printing Speed 200 mm/s InfillDensity 100% *Allthe specimens were annealed and dried at 55 °C for8 hours before testing. 1. Tensile Testing 2. Bending Testing 3. Impact Testing • Disclaimer The performance values are tested by standard samples at Bambu Lab, and the values are for design | B-pla-sparkle-TDS | p. 2: Impact Strength (X-Y) — unnotched | Not applicable | Not applicable | Not applicable | Not applicable | Not applicable | Not applicable | Not applicable
V000242 | M013 | G013-01 | Charpy strength | 23.2 ± 2.4 kJ/m² | kJ/m² | 23.2 | 2.4 | Not applicable | = | 1 | 23.2 | 2.4 | Not applicable | kJ/m² | Published value | Not published (do not assume printed) | XY | Not published | Not published | Not published | ISO 179, GB/T 1043 | Notched | Specimen Printing Conditions Subjects Data Nozzle Temperature 220 °C Bed Temperature 35 °C Printing Speed 200 mm/s InfillDensity 100% *Allthe specimens were annealed and dried at 55 °C for8 hours before testing. 1. Tensile Testing 2. Bending Testing 3. Impact Testing • Disclaimer The performance values are tested by standard samples at Bambu Lab, and the values are for design | B-pla-sparkle-TDS | p. 2: Impact Strength (X-Y) — notched | Not applicable | Not applicable | Not applicable | Not applicable | Not applicable | Not applicable | Not applicable
V000243 | M013 | G013-01 | Charpy strength | 10.3 ± 0.7 kJ/m² | kJ/m² | 10.3 | 0.7 | Not applicable | = | 1 | 10.3 | 0.7 | Not applicable | kJ/m² | Published value | Not published (do not assume printed) | Z | Not published | Not published | Not published | ISO 179, GB/T 1043 | Not published | Specimen Printing Conditions Subjects Data Nozzle Temperature 220 °C Bed Temperature 35 °C Printing Speed 200 mm/s InfillDensity 100% *Allthe specimens were annealed and dried at 55 °C for8 hours before testing. 1. Tensile Testing 2. Bending Testing 3. Impact Testing • Disclaimer The performance values are tested by standard samples at Bambu Lab, and the values are for design | B-pla-sparkle-TDS | p. 2: Impact Strength (Z) | Not applicable | Not applicable | Not applicable | Not applicable | Not applicable | Not applicable | Not applicable
V000244 | M014 | G014-01 | Density | 1.21 g/cm³ | g/cm³ | 1.21 | Not applicable | Not applicable | = | 1000 | 1210 | Not applicable | Not applicable | kg/m³ | Published value | Not published (density specimen form not explicitly established) | Not applicable | Dried before testing (see preparation) | All the specimens were annealed and dried at 55 °C for 8 h before testing | Not published | ISO 1183 | Not applicable | Specimen Printing Conditions Subjects Data Nozzle Temperature 220 °C Bed Temperature 35 °C Printing Speed 200 mm/s Infill Density 100% * All the specimens were printed at the following settings: Nozzle Temperature = 220 °C, Printing Speed = 200 mm/s, Bed Temperature = 35 °C, Infill Density = 100%. All the specimens were annealed and dried at 55 °C for 8 h before testing. And | B-pla-wood-TDS | p. 2: Density | Not applicable | Not applicable | Not applicable | Not applicable | Not applicable | Not applicable | Not applicable
V000245 | M014 | G014-01 | Melting temperature | 156 °C | °C | 156 | Not applicable | Not applicable | = | 1 | 156 | Not applicable | Not applicable | °C | Published value | Printed specimen | Not applicable | Dried before testing (see preparation) | All the specimens were annealed and dried at 55 °C for 8 h before testing | Not published | DSC, 10 °C/min | Not applicable | Specimen Printing Conditions Subjects Data Nozzle Temperature 220 °C Bed Temperature 35 °C Printing Speed 200 mm/s Infill Density 100% * All the specimens were printed at the following settings: Nozzle Temperature = 220 °C, Printing Speed = 200 mm/s, Bed Temperature = 35 °C, Infill Density = 100%. All the specimens were annealed and dried at 55 °C for 8 h before testing. And | B-pla-wood-TDS | p. 2: Melting Temperature | Not applicable | Not applicable | Not applicable | Not applicable | Not applicable | Not applicable | Not applicable
V000246 | M014 | G014-01 | Glass transition temperature | 54 °C | °C | 54 | Not applicable | Not applicable | = | 1 | 54 | Not applicable | Not applicable | °C | Published value | Printed specimen | Not applicable | Dried before testing (see preparation) | All the specimens were annealed and dried at 55 °C for 8 h before testing | Not published | DSC, 10 °C/min | Not applicable | Specimen Printing Conditions Subjects Data Nozzle Temperature 220 °C Bed Temperature 35 °C Printing Speed 200 mm/s Infill Density 100% * All the specimens were printed at the following settings: Nozzle Temperature = 220 °C, Printing Speed = 200 mm/s, Bed Temperature = 35 °C, Infill Density = 100%. All the specimens were annealed and dried at 55 °C for 8 h before testing. And | B-pla-wood-TDS | p. 2: Glass Transition Temperature | Not applicable | Not applicable | Not applicable | Not applicable | Not applicable | Not applicable | Not applicable
V000247 | M014 | G014-01 | Vicat softening temperature | 64 °C | °C | 64 | Not applicable | Not applicable | = | 1 | 64 | Not applicable | Not applicable | °C | Published value | Printed specimen | Not applicable | Dried before testing (see preparation) | All the specimens were annealed and dried at 55 °C for 8 h before testing | Not published | ISO 306, GB/T 1633 | Not applicable | Specimen Printing Conditions Subjects Data Nozzle Temperature 220 °C Bed Temperature 35 °C Printing Speed 200 mm/s Infill Density 100% * All the specimens were printed at the following settings: Nozzle Temperature = 220 °C, Printing Speed = 200 mm/s, Bed Temperature = 35 °C, Infill Density = 100%. All the specimens were annealed and dried at 55 °C for 8 h before testing. And | B-pla-wood-TDS | p. 2: Vicar Softening Temperature | Not applicable | Not applicable | Not applicable | Not applicable | Not applicable | Not applicable | Not applicable
V000248 | M014 | G014-01 | HDT | 57 °C | °C | 57 | Not applicable | Not applicable | = | 1 | 57 | Not applicable | Not applicable | °C | Published value | Printed specimen | Not applicable | Dried before testing (see preparation) | All the specimens were annealed and dried at 55 °C for 8 h before testing | Not published | ISO 75 1.8 MPa | Not applicable | Specimen Printing Conditions Subjects Data Nozzle Temperature 220 °C Bed Temperature 35 °C Printing Speed 200 mm/s Infill Density 100% * All the specimens were printed at the following settings: Nozzle Temperature = 220 °C, Printing Speed = 200 mm/s, Bed Temperature = 35 °C, Infill Density = 100%. All the specimens were annealed and dried at 55 °C for 8 h before testing. And | B-pla-wood-TDS | p. 2: Heat Deflection Temperature | Not applicable | Not applicable | Not applicable | Not applicable | Not applicable | Not applicable | Not applicable
V000249 | M014 | G014-01 | HDT | 60 °C | °C | 60 | Not applicable | Not applicable | = | 1 | 60 | Not applicable | Not applicable | °C | Published value | Printed specimen | Not applicable | Dried before testing (see preparation) | All the specimens were annealed and dried at 55 °C for 8 h before testing | Not published | ISO 75 0.45 MPa | Not applicable | Specimen Printing Conditions Subjects Data Nozzle Temperature 220 °C Bed Temperature 35 °C Printing Speed 200 mm/s Infill Density 100% * All the specimens were printed at the following settings: Nozzle Temperature = 220 °C, Printing Speed = 200 mm/s, Bed Temperature = 35 °C, Infill Density = 100%. All the specimens were annealed and dried at 55 °C for 8 h before testing. And | B-pla-wood-TDS | p. 2: Heat Deflection Temperature | Not applicable | Not applicable | Not applicable | Not applicable | Not applicable | Not applicable | Not applicable
V000250 | M014 | G014-01 | Water absorption | 1.25 % | % | 1.25 | Not applicable | Not applicable | = | 1 | 1.25 | Not applicable | Not applicable | % | Published value | Printed specimen | Not applicable | Dried before testing (see preparation) | All the specimens were annealed and dried at 55 °C for 8 h before testing | Not published | te 25 °C, 55% RH | Not applicable | Specimen Printing Conditions Subjects Data Nozzle Temperature 220 °C Bed Temperature 35 °C Printing Speed 200 mm/s Infill Density 100% * All the specimens were printed at the following settings: Nozzle Temperature = 220 °C, Printing Speed = 200 mm/s, Bed Temperature = 35 °C, Infill Density = 100%. All the specimens were annealed and dried at 55 °C for 8 h before testing. And | B-pla-wood-TDS | p. 2: Saturated Water Absorption Rate | Not applicable | Not applicable | Not applicable | Not applicable | Not applicable | Not applicable | Not applicable
V000251 | M014 | G014-01 | Tensile modulus | 2360 ± 190 MPa | MPa | 2360 | 190 | Not applicable | = | 0.001 | 2.36 | 0.19 | Not applicable | GPa | Published value | Printed specimen | XY | Dried before testing (see preparation) | All the specimens were annealed and dried at 55 °C for 8 h before testing | Not published | ISO 527, GB/T 1040 | Not applicable | Specimen Printing Conditions Subjects Data Nozzle Temperature 220 °C Bed Temperature 35 °C Printing Speed 200 mm/s Infill Density 100% * All the specimens were printed at the following settings: Nozzle Temperature = 220 °C, Printing Speed = 200 mm/s, Bed Temperature = 35 °C, Infill Density = 100%. All the specimens were annealed and dried at 55 °C for 8 h before testing. And | B-pla-wood-TDS | p. 2: Young's Modulus (X-Y) | Not applicable | Not applicable | Not applicable | Not applicable | Not applicable | Not applicable | Not applicable
V000252 | M014 | G014-01 | Tensile modulus | 1770 ± 150 MPa | MPa | 1770 | 150 | Not applicable | = | 0.001 | 1.77 | 0.15 | Not applicable | GPa | Published value | Printed specimen | Z | Dried before testing (see preparation) | All the specimens were annealed and dried at 55 °C for 8 h before testing | Not published | ISO 527, GB/T 1040 | Not applicable | Specimen Printing Conditions Subjects Data Nozzle Temperature 220 °C Bed Temperature 35 °C Printing Speed 200 mm/s Infill Density 100% * All the specimens were printed at the following settings: Nozzle Temperature = 220 °C, Printing Speed = 200 mm/s, Bed Temperature = 35 °C, Infill Density = 100%. All the specimens were annealed and dried at 55 °C for 8 h before testing. And | B-pla-wood-TDS | p. 2: Young's Modulus (Z) | Not applicable | Not applicable | Not applicable | Not applicable | Not applicable | Not applicable | Not applicable
V000253 | M014 | G014-01 | Tensile strength (endpoint unspecified) | 26 ± 5 MPa | MPa | 26 | 5 | Not applicable | = | 1 | 26 | 5 | Not applicable | MPa | Published value | Printed specimen | XY | Dried before testing (see preparation) | All the specimens were annealed and dried at 55 °C for 8 h before testing | Not published | ISO 527, GB/T 1040 | Not applicable | Specimen Printing Conditions Subjects Data Nozzle Temperature 220 °C Bed Temperature 35 °C Printing Speed 200 mm/s Infill Density 100% * All the specimens were printed at the following settings: Nozzle Temperature = 220 °C, Printing Speed = 200 mm/s, Bed Temperature = 35 °C, Infill Density = 100%. All the specimens were annealed and dried at 55 °C for 8 h before testing. And | B-pla-wood-TDS | p. 2: Tensile Strength (X-Y) | Not applicable | Not applicable | Not applicable | Not applicable | Not applicable | Not applicable | Not applicable
V000254 | M014 | G014-01 | Tensile strength (endpoint unspecified) | 15 ± 4 MPa | MPa | 15 | 4 | Not applicable | = | 1 | 15 | 4 | Not applicable | MPa | Published value | Printed specimen | Z | Dried before testing (see preparation) | All the specimens were annealed and dried at 55 °C for 8 h before testing | Not published | ISO 527, GB/T 1040 | Not applicable | Specimen Printing Conditions Subjects Data Nozzle Temperature 220 °C Bed Temperature 35 °C Printing Speed 200 mm/s Infill Density 100% * All the specimens were printed at the following settings: Nozzle Temperature = 220 °C, Printing Speed = 200 mm/s, Bed Temperature = 35 °C, Infill Density = 100%. All the specimens were annealed and dried at 55 °C for 8 h before testing. And | B-pla-wood-TDS | p. 2: Tensile Strength (Z) | Not applicable | Not applicable | Not applicable | Not applicable | Not applicable | Not applicable | Not applicable
V000255 | M014 | G014-01 | Elongation at break | 15.3 ± 3.1 % | % | 15.3 | 3.1 | Not applicable | = | 1 | 15.3 | 3.1 | Not applicable | % | Published value | Printed specimen | XY | Dried before testing (see preparation) | All the specimens were annealed and dried at 55 °C for 8 h before testing | Not published | ISO 527, GB/T 1040 | Not applicable | Specimen Printing Conditions Subjects Data Nozzle Temperature 220 °C Bed Temperature 35 °C Printing Speed 200 mm/s Infill Density 100% * All the specimens were printed at the following settings: Nozzle Temperature = 220 °C, Printing Speed = 200 mm/s, Bed Temperature = 35 °C, Infill Density = 100%. All the specimens were annealed and dried at 55 °C for 8 h before testing. And | B-pla-wood-TDS | p. 2: Breaking Elongation Rate (X-Y) | Not applicable | Not applicable | Not applicable | Not applicable | Not applicable | Not applicable | Not applicable
V000256 | M014 | G014-01 | Elongation at break | 4.5 ± 1.7 % | % | 4.5 | 1.7 | Not applicable | = | 1 | 4.5 | 1.7 | Not applicable | % | Published value | Printed specimen | Z | Dried before testing (see preparation) | All the specimens were annealed and dried at 55 °C for 8 h before testing | Not published | ISO 527, GB/T 1040 | Not applicable | Specimen Printing Conditions Subjects Data Nozzle Temperature 220 °C Bed Temperature 35 °C Printing Speed 200 mm/s Infill Density 100% * All the specimens were printed at the following settings: Nozzle Temperature = 220 °C, Printing Speed = 200 mm/s, Bed Temperature = 35 °C, Infill Density = 100%. All the specimens were annealed and dried at 55 °C for 8 h before testing. And | B-pla-wood-TDS | p. 2: Breaking Elongation Rate (Z) | Not applicable | Not applicable | Not applicable | Not applicable | Not applicable | Not applicable | Not applicable
V000257 | M014 | G014-01 | Flexural modulus | 2780 ± 120 MPa | MPa | 2780 | 120 | Not applicable | = | 0.001 | 2.78 | 0.12 | Not applicable | GPa | Published value | Printed specimen | XY | Dried before testing (see preparation) | All the specimens were annealed and dried at 55 °C for 8 h before testing | Not published | ISO 178, GB/T 9341 | Not applicable | Specimen Printing Conditions Subjects Data Nozzle Temperature 220 °C Bed Temperature 35 °C Printing Speed 200 mm/s Infill Density 100% * All the specimens were printed at the following settings: Nozzle Temperature = 220 °C, Printing Speed = 200 mm/s, Bed Temperature = 35 °C, Infill Density = 100%. All the specimens were annealed and dried at 55 °C for 8 h before testing. And | B-pla-wood-TDS | p. 2: Bending Modulus (X-Y) | Not applicable | Not applicable | Not applicable | Not applicable | Not applicable | Not applicable | Not applicable
V000258 | M014 | G014-01 | Flexural modulus | 1975 ± 140 MPa | MPa | 1975 | 140 | Not applicable | = | 0.001 | 1.975 | 0.14 | Not applicable | GPa | Published value | Printed specimen | Z | Dried before testing (see preparation) | All the specimens were annealed and dried at 55 °C for 8 h before testing | Not published | ISO 178, GB/T 9341 | Not applicable | Specimen Printing Conditions Subjects Data Nozzle Temperature 220 °C Bed Temperature 35 °C Printing Speed 200 mm/s Infill Density 100% * All the specimens were printed at the following settings: Nozzle Temperature = 220 °C, Printing Speed = 200 mm/s, Bed Temperature = 35 °C, Infill Density = 100%. All the specimens were annealed and dried at 55 °C for 8 h before testing. And | B-pla-wood-TDS | p. 2: Bending Modulus (Z) | Not applicable | Not applicable | Not applicable | Not applicable | Not applicable | Not applicable | Not applicable
V000259 | M014 | G014-01 | Flexural strength | 55 ± 4 MPa | MPa | 55 | 4 | Not applicable | = | 1 | 55 | 4 | Not applicable | MPa | Published value | Printed specimen | XY | Dried before testing (see preparation) | All the specimens were annealed and dried at 55 °C for 8 h before testing | Not published | ISO 178, GB/T 9341 | Not applicable | Specimen Printing Conditions Subjects Data Nozzle Temperature 220 °C Bed Temperature 35 °C Printing Speed 200 mm/s Infill Density 100% * All the specimens were printed at the following settings: Nozzle Temperature = 220 °C, Printing Speed = 200 mm/s, Bed Temperature = 35 °C, Infill Density = 100%. All the specimens were annealed and dried at 55 °C for 8 h before testing. And | B-pla-wood-TDS | p. 2: Bending Strength (X-Y) | Not applicable | Not applicable | Not applicable | Not applicable | Not applicable | Not applicable | Not applicable
V000260 | M014 | G014-01 | Flexural strength | 28 ± 4 MPa | MPa | 28 | 4 | Not applicable | = | 1 | 28 | 4 | Not applicable | MPa | Published value | Printed specimen | Z | Dried before testing (see preparation) | All the specimens were annealed and dried at 55 °C for 8 h before testing | Not published | ISO 178, GB/T 9341 | Not applicable | Specimen Printing Conditions Subjects Data Nozzle Temperature 220 °C Bed Temperature 35 °C Printing Speed 200 mm/s Infill Density 100% * All the specimens were printed at the following settings: Nozzle Temperature = 220 °C, Printing Speed = 200 mm/s, Bed Temperature = 35 °C, Infill Density = 100%. All the specimens were annealed and dried at 55 °C for 8 h before testing. And | B-pla-wood-TDS | p. 2: Bending Strength (Z) | Not applicable | Not applicable | Not applicable | Not applicable | Not applicable | Not applicable | Not applicable
V000261 | M014 | G014-01 | Charpy strength | 15.7 ± 3.7 kJ/m²； | kJ/m² | 15.7 | 3.7 | Not applicable | = | 1 | 15.7 | 3.7 | Not applicable | kJ/m² | Published value | Printed specimen | XY | Dried before testing (see preparation) | All the specimens were annealed and dried at 55 °C for 8 h before testing | Not published | ISO 179, GB/T 1043 | Unnotched | Specimen Printing Conditions Subjects Data Nozzle Temperature 220 °C Bed Temperature 35 °C Printing Speed 200 mm/s Infill Density 100% * All the specimens were printed at the following settings: Nozzle Temperature = 220 °C, Printing Speed = 200 mm/s, Bed Temperature = 35 °C, Infill Density = 100%. All the specimens were annealed and dried at 55 °C for 8 h before testing. And | B-pla-wood-TDS | p. 2: Impact Strength (X-Y) — unnotched | Not applicable | Not applicable | Not applicable | Not applicable | Not applicable | Not applicable | Not applicable
V000262 | M014 | G014-01 | Charpy strength | 6.3 ± 2.2 kJ/m² | kJ/m² | 6.3 | 2.2 | Not applicable | = | 1 | 6.3 | 2.2 | Not applicable | kJ/m² | Published value | Printed specimen | XY | Dried before testing (see preparation) | All the specimens were annealed and dried at 55 °C for 8 h before testing | Not published | ISO 179, GB/T 1043 | Notched | Specimen Printing Conditions Subjects Data Nozzle Temperature 220 °C Bed Temperature 35 °C Printing Speed 200 mm/s Infill Density 100% * All the specimens were printed at the following settings: Nozzle Temperature = 220 °C, Printing Speed = 200 mm/s, Bed Temperature = 35 °C, Infill Density = 100%. All the specimens were annealed and dried at 55 °C for 8 h before testing. And | B-pla-wood-TDS | p. 2: Impact Strength (X-Y) — notched | Not applicable | Not applicable | Not applicable | Not applicable | Not applicable | Not applicable | Not applicable
V000263 | M014 | G014-01 | Charpy strength | 5.6 ± 1.2 kJ/m² | kJ/m² | 5.6 | 1.2 | Not applicable | = | 1 | 5.6 | 1.2 | Not applicable | kJ/m² | Published value | Printed specimen | Z | Dried before testing (see preparation) | All the specimens were annealed and dried at 55 °C for 8 h before testing | Not published | ISO 179，GB/T 1043 | Not published | Specimen Printing Conditions Subjects Data Nozzle Temperature 220 °C Bed Temperature 35 °C Printing Speed 200 mm/s Infill Density 100% * All the specimens were printed at the following settings: Nozzle Temperature = 220 °C, Printing Speed = 200 mm/s, Bed Temperature = 35 °C, Infill Density = 100%. All the specimens were annealed and dried at 55 °C for 8 h before testing. And | B-pla-wood-TDS | p. 2: Impact Strength (Z) | Not applicable | Not applicable | Not applicable | Not applicable | Not applicable | Not applicable | Not applicable
V000264 | M015 | G015-01 | Density | 1.19 g/cm³ | g/cm³ | 1.19 | Not applicable | Not applicable | = | 1000 | 1190 | Not applicable | Not applicable | kg/m³ | Published value | Not published (density specimen form not explicitly established) | Not applicable | Dried before testing (see preparation) | All the specimens were annealed and dried at 55 °C for 8 h before testing | Not published | ISO 1183 | Not applicable | Specimen Printing Conditions Subjects Data Nozzle Temperature 220 °C Bed Temperature 35 °C Printing Speed 200 mm/s InfillDensity 100% * All the specimens were printed at the following settings: Nozzle Temperature = 220 °C, Printing Speed = 200 mm/s, Bed Temperature = 35 °C,InfillDensity = 100%. All the specimens were annealed and dried at 55 °C for 8 h before testing. And the | B-pla-galaxy-TDS | p. 2: Density | Not applicable | Not applicable | Not applicable | Not applicable | Not applicable | Not applicable | Not applicable
V000265 | M015 | G015-01 | Melting temperature | 156 °C | °C | 156 | Not applicable | Not applicable | = | 1 | 156 | Not applicable | Not applicable | °C | Published value | Not published (do not assume printed) | Not applicable | Dried before testing (see preparation) | All the specimens were annealed and dried at 55 °C for 8 h before testing | Not published | DSC, 10 °C/min | Not applicable | Specimen Printing Conditions Subjects Data Nozzle Temperature 220 °C Bed Temperature 35 °C Printing Speed 200 mm/s InfillDensity 100% * All the specimens were printed at the following settings: Nozzle Temperature = 220 °C, Printing Speed = 200 mm/s, Bed Temperature = 35 °C,InfillDensity = 100%. All the specimens were annealed and dried at 55 °C for 8 h before testing. And the | B-pla-galaxy-TDS | p. 2: Melting Temperature | Not applicable | Not applicable | Not applicable | Not applicable | Not applicable | Not applicable | Not applicable
V000266 | M015 | G015-01 | Glass transition temperature | 52 °C | °C | 52 | Not applicable | Not applicable | = | 1 | 52 | Not applicable | Not applicable | °C | Published value | Not published (do not assume printed) | Not applicable | Dried before testing (see preparation) | All the specimens were annealed and dried at 55 °C for 8 h before testing | Not published | DSC, 10 °C/min | Not applicable | Specimen Printing Conditions Subjects Data Nozzle Temperature 220 °C Bed Temperature 35 °C Printing Speed 200 mm/s InfillDensity 100% * All the specimens were printed at the following settings: Nozzle Temperature = 220 °C, Printing Speed = 200 mm/s, Bed Temperature = 35 °C,InfillDensity = 100%. All the specimens were annealed and dried at 55 °C for 8 h before testing. And the | B-pla-galaxy-TDS | p. 2: Glass Transition Temperature | Not applicable | Not applicable | Not applicable | Not applicable | Not applicable | Not applicable | Not applicable
V000267 | M015 | G015-01 | Vicat softening temperature | 56 °C | °C | 56 | Not applicable | Not applicable | = | 1 | 56 | Not applicable | Not applicable | °C | Published value | Not published (do not assume printed) | Not applicable | Dried before testing (see preparation) | All the specimens were annealed and dried at 55 °C for 8 h before testing | Not published | ISO 306, GB/T 1633 | Not applicable | Specimen Printing Conditions Subjects Data Nozzle Temperature 220 °C Bed Temperature 35 °C Printing Speed 200 mm/s InfillDensity 100% * All the specimens were printed at the following settings: Nozzle Temperature = 220 °C, Printing Speed = 200 mm/s, Bed Temperature = 35 °C,InfillDensity = 100%. All the specimens were annealed and dried at 55 °C for 8 h before testing. And the | B-pla-galaxy-TDS | p. 2: Vicar Softening Temperature | Not applicable | Not applicable | Not applicable | Not applicable | Not applicable | Not applicable | Not applicable
V000268 | M015 | G015-01 | HDT | 52 °C | °C | 52 | Not applicable | Not applicable | = | 1 | 52 | Not applicable | Not applicable | °C | Published value | Not published (do not assume printed) | Not applicable | Dried before testing (see preparation) | All the specimens were annealed and dried at 55 °C for 8 h before testing | Not published | ISO 75 1.8 MPa | Not applicable | Specimen Printing Conditions Subjects Data Nozzle Temperature 220 °C Bed Temperature 35 °C Printing Speed 200 mm/s InfillDensity 100% * All the specimens were printed at the following settings: Nozzle Temperature = 220 °C, Printing Speed = 200 mm/s, Bed Temperature = 35 °C,InfillDensity = 100%. All the specimens were annealed and dried at 55 °C for 8 h before testing. And the | B-pla-galaxy-TDS | p. 2: Heat Deflection Temperature | Not applicable | Not applicable | Not applicable | Not applicable | Not applicable | Not applicable | Not applicable
V000269 | M015 | G015-01 | HDT | 55 °C | °C | 55 | Not applicable | Not applicable | = | 1 | 55 | Not applicable | Not applicable | °C | Published value | Not published (do not assume printed) | Not applicable | Dried before testing (see preparation) | All the specimens were annealed and dried at 55 °C for 8 h before testing | Not published | ISO 75 0.45 MPa | Not applicable | Specimen Printing Conditions Subjects Data Nozzle Temperature 220 °C Bed Temperature 35 °C Printing Speed 200 mm/s InfillDensity 100% * All the specimens were printed at the following settings: Nozzle Temperature = 220 °C, Printing Speed = 200 mm/s, Bed Temperature = 35 °C,InfillDensity = 100%. All the specimens were annealed and dried at 55 °C for 8 h before testing. And the | B-pla-galaxy-TDS | p. 2: Heat Deflection Temperature | Not applicable | Not applicable | Not applicable | Not applicable | Not applicable | Not applicable | Not applicable
V000270 | M015 | G015-01 | Water absorption | 0.45 % | % | 0.45 | Not applicable | Not applicable | = | 1 | 0.45 | Not applicable | Not applicable | % | Published value | Not published (do not assume printed) | Not applicable | Dried before testing (see preparation) | All the specimens were annealed and dried at 55 °C for 8 h before testing | Not published | ter Absorption Rate 25 °C, 55% RH | Not applicable | Specimen Printing Conditions Subjects Data Nozzle Temperature 220 °C Bed Temperature 35 °C Printing Speed 200 mm/s InfillDensity 100% * All the specimens were printed at the following settings: Nozzle Temperature = 220 °C, Printing Speed = 200 mm/s, Bed Temperature = 35 °C,InfillDensity = 100%. All the specimens were annealed and dried at 55 °C for 8 h before testing. And the | B-pla-galaxy-TDS | p. 2: Saturated Water | Not applicable | Not applicable | Not applicable | Not applicable | Not applicable | Not applicable | Not applicable
V000271 | M015 | G015-01 | Tensile modulus | 1540 ± 190 MPa | MPa | 1540 | 190 | Not applicable | = | 0.001 | 1.54 | 0.19 | Not applicable | GPa | Published value | Not published (do not assume printed) | XY | Dried before testing (see preparation) | All the specimens were annealed and dried at 55 °C for 8 h before testing | Not published | ISO 527, GB/T 1040 | Not applicable | Specimen Printing Conditions Subjects Data Nozzle Temperature 220 °C Bed Temperature 35 °C Printing Speed 200 mm/s InfillDensity 100% * All the specimens were printed at the following settings: Nozzle Temperature = 220 °C, Printing Speed = 200 mm/s, Bed Temperature = 35 °C,InfillDensity = 100%. All the specimens were annealed and dried at 55 °C for 8 h before testing. And the | B-pla-galaxy-TDS | p. 2: Young's Modulus (X-Y) | Not applicable | Not applicable | Not applicable | Not applicable | Not applicable | Not applicable | Not applicable
V000272 | M015 | G015-01 | Tensile modulus | 1320 ± 150 MPa | MPa | 1320 | 150 | Not applicable | = | 0.001 | 1.32 | 0.15 | Not applicable | GPa | Published value | Not published (do not assume printed) | Z | Dried before testing (see preparation) | All the specimens were annealed and dried at 55 °C for 8 h before testing | Not published | ISO 527, GB/T 1040 | Not applicable | Specimen Printing Conditions Subjects Data Nozzle Temperature 220 °C Bed Temperature 35 °C Printing Speed 200 mm/s InfillDensity 100% * All the specimens were printed at the following settings: Nozzle Temperature = 220 °C, Printing Speed = 200 mm/s, Bed Temperature = 35 °C,InfillDensity = 100%. All the specimens were annealed and dried at 55 °C for 8 h before testing. And the | B-pla-galaxy-TDS | p. 2: Young's Modulus (Z) | Not applicable | Not applicable | Not applicable | Not applicable | Not applicable | Not applicable | Not applicable
V000273 | M015 | G015-01 | Tensile strength (endpoint unspecified) | 26 ± 3 MPa | MPa | 26 | 3 | Not applicable | = | 1 | 26 | 3 | Not applicable | MPa | Published value | Not published (do not assume printed) | XY | Dried before testing (see preparation) | All the specimens were annealed and dried at 55 °C for 8 h before testing | Not published | ISO 527, GB/T 1040 | Not applicable | Specimen Printing Conditions Subjects Data Nozzle Temperature 220 °C Bed Temperature 35 °C Printing Speed 200 mm/s InfillDensity 100% * All the specimens were printed at the following settings: Nozzle Temperature = 220 °C, Printing Speed = 200 mm/s, Bed Temperature = 35 °C,InfillDensity = 100%. All the specimens were annealed and dried at 55 °C for 8 h before testing. And the | B-pla-galaxy-TDS | p. 2: Tensile Strength (X-Y) | Not applicable | Not applicable | Not applicable | Not applicable | Not applicable | Not applicable | Not applicable
V000274 | M015 | G015-01 | Tensile strength (endpoint unspecified) | 21 ± 4 MPa | MPa | 21 | 4 | Not applicable | = | 1 | 21 | 4 | Not applicable | MPa | Published value | Not published (do not assume printed) | Z | Dried before testing (see preparation) | All the specimens were annealed and dried at 55 °C for 8 h before testing | Not published | ISO 527, GB/T 1040 | Not applicable | Specimen Printing Conditions Subjects Data Nozzle Temperature 220 °C Bed Temperature 35 °C Printing Speed 200 mm/s InfillDensity 100% * All the specimens were printed at the following settings: Nozzle Temperature = 220 °C, Printing Speed = 200 mm/s, Bed Temperature = 35 °C,InfillDensity = 100%. All the specimens were annealed and dried at 55 °C for 8 h before testing. And the | B-pla-galaxy-TDS | p. 2: Tensile Strength (Z) | Not applicable | Not applicable | Not applicable | Not applicable | Not applicable | Not applicable | Not applicable
V000275 | M015 | G015-01 | Elongation at break | 9.3 ±1.1 % | % | 9.3 | 1.1 | Not applicable | = | 1 | 9.3 | 1.1 | Not applicable | % | Published value | Not published (do not assume printed) | XY | Dried before testing (see preparation) | All the specimens were annealed and dried at 55 °C for 8 h before testing | Not published | ISO 527, GB/T 1040 | Not applicable | Specimen Printing Conditions Subjects Data Nozzle Temperature 220 °C Bed Temperature 35 °C Printing Speed 200 mm/s InfillDensity 100% * All the specimens were printed at the following settings: Nozzle Temperature = 220 °C, Printing Speed = 200 mm/s, Bed Temperature = 35 °C,InfillDensity = 100%. All the specimens were annealed and dried at 55 °C for 8 h before testing. And the | B-pla-galaxy-TDS | p. 2: Breaking Elongation Rate (X-Y) | Not applicable | Not applicable | Not applicable | Not applicable | Not applicable | Not applicable | Not applicable
V000276 | M015 | G015-01 | Elongation at break | 7.1 ±0.9 % | % | 7.1 | 0.9 | Not applicable | = | 1 | 7.1 | 0.9 | Not applicable | % | Published value | Not published (do not assume printed) | Z | Dried before testing (see preparation) | All the specimens were annealed and dried at 55 °C for 8 h before testing | Not published | ISO 527, GB/T 1040 | Not applicable | Specimen Printing Conditions Subjects Data Nozzle Temperature 220 °C Bed Temperature 35 °C Printing Speed 200 mm/s InfillDensity 100% * All the specimens were printed at the following settings: Nozzle Temperature = 220 °C, Printing Speed = 200 mm/s, Bed Temperature = 35 °C,InfillDensity = 100%. All the specimens were annealed and dried at 55 °C for 8 h before testing. And the | B-pla-galaxy-TDS | p. 2: Breaking Elongation Rate (Z) | Not applicable | Not applicable | Not applicable | Not applicable | Not applicable | Not applicable | Not applicable
V000277 | M015 | G015-01 | Flexural modulus | 2200 ± 120 MPa | MPa | 2200 | 120 | Not applicable | = | 0.001 | 2.2 | 0.12 | Not applicable | GPa | Published value | Not published (do not assume printed) | XY | Dried before testing (see preparation) | All the specimens were annealed and dried at 55 °C for 8 h before testing | Not published | ISO 178, GB/T 9341 | Not applicable | Specimen Printing Conditions Subjects Data Nozzle Temperature 220 °C Bed Temperature 35 °C Printing Speed 200 mm/s InfillDensity 100% * All the specimens were printed at the following settings: Nozzle Temperature = 220 °C, Printing Speed = 200 mm/s, Bed Temperature = 35 °C,InfillDensity = 100%. All the specimens were annealed and dried at 55 °C for 8 h before testing. And the | B-pla-galaxy-TDS | p. 2: Bending Modulus (X-Y) | Not applicable | Not applicable | Not applicable | Not applicable | Not applicable | Not applicable | Not applicable
V000278 | M015 | G015-01 | Flexural modulus | 1850 ± 140 MPa | MPa | 1850 | 140 | Not applicable | = | 0.001 | 1.85 | 0.14 | Not applicable | GPa | Published value | Not published (do not assume printed) | Z | Dried before testing (see preparation) | All the specimens were annealed and dried at 55 °C for 8 h before testing | Not published | ISO 178, GB/T 9341 | Not applicable | Specimen Printing Conditions Subjects Data Nozzle Temperature 220 °C Bed Temperature 35 °C Printing Speed 200 mm/s InfillDensity 100% * All the specimens were printed at the following settings: Nozzle Temperature = 220 °C, Printing Speed = 200 mm/s, Bed Temperature = 35 °C,InfillDensity = 100%. All the specimens were annealed and dried at 55 °C for 8 h before testing. And the | B-pla-galaxy-TDS | p. 2: Bending Modulus (Z) | Not applicable | Not applicable | Not applicable | Not applicable | Not applicable | Not applicable | Not applicable
V000279 | M015 | G015-01 | Flexural strength | 58 ± 3 MPa | MPa | 58 | 3 | Not applicable | = | 1 | 58 | 3 | Not applicable | MPa | Published value | Not published (do not assume printed) | XY | Dried before testing (see preparation) | All the specimens were annealed and dried at 55 °C for 8 h before testing | Not published | ISO 178, GB/T 9341 | Not applicable | Specimen Printing Conditions Subjects Data Nozzle Temperature 220 °C Bed Temperature 35 °C Printing Speed 200 mm/s InfillDensity 100% * All the specimens were printed at the following settings: Nozzle Temperature = 220 °C, Printing Speed = 200 mm/s, Bed Temperature = 35 °C,InfillDensity = 100%. All the specimens were annealed and dried at 55 °C for 8 h before testing. And the | B-pla-galaxy-TDS | p. 2: Bending Strength (X-Y) | Not applicable | Not applicable | Not applicable | Not applicable | Not applicable | Not applicable | Not applicable
V000280 | M015 | G015-01 | Flexural strength | 37 ± 3 MPa | MPa | 37 | 3 | Not applicable | = | 1 | 37 | 3 | Not applicable | MPa | Published value | Not published (do not assume printed) | Z | Dried before testing (see preparation) | All the specimens were annealed and dried at 55 °C for 8 h before testing | Not published | ISO 178, GB/T 9341 | Not applicable | Specimen Printing Conditions Subjects Data Nozzle Temperature 220 °C Bed Temperature 35 °C Printing Speed 200 mm/s InfillDensity 100% * All the specimens were printed at the following settings: Nozzle Temperature = 220 °C, Printing Speed = 200 mm/s, Bed Temperature = 35 °C,InfillDensity = 100%. All the specimens were annealed and dried at 55 °C for 8 h before testing. And the | B-pla-galaxy-TDS | p. 2: Bending Strength (Z) | Not applicable | Not applicable | Not applicable | Not applicable | Not applicable | Not applicable | Not applicable
V000281 | M015 | G015-01 | Charpy strength | 55.4 ± 3.7 kJ/m² | kJ/m² | 55.4 | 3.7 | Not applicable | = | 1 | 55.4 | 3.7 | Not applicable | kJ/m² | Published value | Not published (do not assume printed) | XY | Dried before testing (see preparation) | All the specimens were annealed and dried at 55 °C for 8 h before testing | Not published | ISO 179, GB/T 1043 | Not published | Specimen Printing Conditions Subjects Data Nozzle Temperature 220 °C Bed Temperature 35 °C Printing Speed 200 mm/s InfillDensity 100% * All the specimens were printed at the following settings: Nozzle Temperature = 220 °C, Printing Speed = 200 mm/s, Bed Temperature = 35 °C,InfillDensity = 100%. All the specimens were annealed and dried at 55 °C for 8 h before testing. And the | B-pla-galaxy-TDS | p. 2: Impact Strength (X-Y) | Not applicable | Not applicable | Not applicable | Not applicable | Not applicable | Not applicable | Not applicable
V000282 | M015 | G015-01 | Charpy strength | 5.8 ± 1.2 kJ/m² | kJ/m² | 5.8 | 1.2 | Not applicable | = | 1 | 5.8 | 1.2 | Not applicable | kJ/m² | Published value | Not published (do not assume printed) | Z | Dried before testing (see preparation) | All the specimens were annealed and dried at 55 °C for 8 h before testing | Not published | ISO 179，GB/T 1043 | Not published | Specimen Printing Conditions Subjects Data Nozzle Temperature 220 °C Bed Temperature 35 °C Printing Speed 200 mm/s InfillDensity 100% * All the specimens were printed at the following settings: Nozzle Temperature = 220 °C, Printing Speed = 200 mm/s, Bed Temperature = 35 °C,InfillDensity = 100%. All the specimens were annealed and dried at 55 °C for 8 h before testing. And the | B-pla-galaxy-TDS | p. 2: Impact Strength (Z) | Not applicable | Not applicable | Not applicable | Not applicable | Not applicable | Not applicable | Not applicable
V000283 | M016 | G016-01 | Density | 1.26 g/cm³ | g/cm³ | 1.26 | Not applicable | Not applicable | = | 1000 | 1260 | Not applicable | Not applicable | kg/m³ | Published value | Not published (density specimen form not explicitly established) | Not applicable | Dried before testing (see preparation) | All the specimens were annealed and dried at 55 °C for 8 h before testing | Not published | ISO 1183 | Not applicable | Specimen Printing Conditions Subjects Data Nozzle Temperature 220 °C Bed Temperature 35 °C Printing Speed 200 mm/s Infill Density 100% * All the specimens were annealed and dried at 55 °C for 8 h before testing. And the suggested annealing temperature of models printed with Bambu PLA Glow is 50 to 60 °C, and the time is 6 to 12 hours. The annealing effect depends on the annea | B-pla-glow-TDS | p. 2: Density | Not applicable | Not applicable | Not applicable | Not applicable | Not applicable | Not applicable | Not applicable
V000284 | M016 | G016-01 | Melting temperature | 155 °C | °C | 155 | Not applicable | Not applicable | = | 1 | 155 | Not applicable | Not applicable | °C | Published value | Printed specimen | Not applicable | Dried before testing (see preparation) | All the specimens were annealed and dried at 55 °C for 8 h before testing | Not published | DSC, 10 °C/min | Not applicable | Specimen Printing Conditions Subjects Data Nozzle Temperature 220 °C Bed Temperature 35 °C Printing Speed 200 mm/s Infill Density 100% * All the specimens were annealed and dried at 55 °C for 8 h before testing. And the suggested annealing temperature of models printed with Bambu PLA Glow is 50 to 60 °C, and the time is 6 to 12 hours. The annealing effect depends on the annea | B-pla-glow-TDS | p. 2: Melting Temperature | Not applicable | Not applicable | Not applicable | Not applicable | Not applicable | Not applicable | Not applicable
V000285 | M016 | G016-01 | Glass transition temperature | 55 °C | °C | 55 | Not applicable | Not applicable | = | 1 | 55 | Not applicable | Not applicable | °C | Published value | Printed specimen | Not applicable | Dried before testing (see preparation) | All the specimens were annealed and dried at 55 °C for 8 h before testing | Not published | DSC, 10 °C/min | Not applicable | Specimen Printing Conditions Subjects Data Nozzle Temperature 220 °C Bed Temperature 35 °C Printing Speed 200 mm/s Infill Density 100% * All the specimens were annealed and dried at 55 °C for 8 h before testing. And the suggested annealing temperature of models printed with Bambu PLA Glow is 50 to 60 °C, and the time is 6 to 12 hours. The annealing effect depends on the annea | B-pla-glow-TDS | p. 2: Glass Transition Temperature | Not applicable | Not applicable | Not applicable | Not applicable | Not applicable | Not applicable | Not applicable
V000286 | M016 | G016-01 | Vicat softening temperature | 56 °C | °C | 56 | Not applicable | Not applicable | = | 1 | 56 | Not applicable | Not applicable | °C | Published value | Printed specimen | Not applicable | Dried before testing (see preparation) | All the specimens were annealed and dried at 55 °C for 8 h before testing | Not published | ISO 306, GB/T 1633 | Not applicable | Specimen Printing Conditions Subjects Data Nozzle Temperature 220 °C Bed Temperature 35 °C Printing Speed 200 mm/s Infill Density 100% * All the specimens were annealed and dried at 55 °C for 8 h before testing. And the suggested annealing temperature of models printed with Bambu PLA Glow is 50 to 60 °C, and the time is 6 to 12 hours. The annealing effect depends on the annea | B-pla-glow-TDS | p. 2: Vicar Softening Temperature | Not applicable | Not applicable | Not applicable | Not applicable | Not applicable | Not applicable | Not applicable
V000287 | M016 | G016-01 | HDT | 52 °C | °C | 52 | Not applicable | Not applicable | = | 1 | 52 | Not applicable | Not applicable | °C | Published value | Printed specimen | Not applicable | Dried before testing (see preparation) | All the specimens were annealed and dried at 55 °C for 8 h before testing | Not published | ISO 75 1.8 MPa | Not applicable | Specimen Printing Conditions Subjects Data Nozzle Temperature 220 °C Bed Temperature 35 °C Printing Speed 200 mm/s Infill Density 100% * All the specimens were annealed and dried at 55 °C for 8 h before testing. And the suggested annealing temperature of models printed with Bambu PLA Glow is 50 to 60 °C, and the time is 6 to 12 hours. The annealing effect depends on the annea | B-pla-glow-TDS | p. 2: Heat Deflection Temperature | Not applicable | Not applicable | Not applicable | Not applicable | Not applicable | Not applicable | Not applicable
V000288 | M016 | G016-01 | HDT | 55 °C | °C | 55 | Not applicable | Not applicable | = | 1 | 55 | Not applicable | Not applicable | °C | Published value | Printed specimen | Not applicable | Dried before testing (see preparation) | All the specimens were annealed and dried at 55 °C for 8 h before testing | Not published | ISO 75 0.45 MPa | Not applicable | Specimen Printing Conditions Subjects Data Nozzle Temperature 220 °C Bed Temperature 35 °C Printing Speed 200 mm/s Infill Density 100% * All the specimens were annealed and dried at 55 °C for 8 h before testing. And the suggested annealing temperature of models printed with Bambu PLA Glow is 50 to 60 °C, and the time is 6 to 12 hours. The annealing effect depends on the annea | B-pla-glow-TDS | p. 2: Heat Deflection Temperature | Not applicable | Not applicable | Not applicable | Not applicable | Not applicable | Not applicable | Not applicable
V000289 | M016 | G016-01 | Water absorption | 0.46 % | % | 0.46 | Not applicable | Not applicable | = | 1 | 0.46 | Not applicable | Not applicable | % | Published value | Printed specimen | Not applicable | Dried before testing (see preparation) | All the specimens were annealed and dried at 55 °C for 8 h before testing | Not published | te 25 °C, 55% RH | Not applicable | Specimen Printing Conditions Subjects Data Nozzle Temperature 220 °C Bed Temperature 35 °C Printing Speed 200 mm/s Infill Density 100% * All the specimens were annealed and dried at 55 °C for 8 h before testing. And the suggested annealing temperature of models printed with Bambu PLA Glow is 50 to 60 °C, and the time is 6 to 12 hours. The annealing effect depends on the annea | B-pla-glow-TDS | p. 2: Saturated Water Absorption Rate | Not applicable | Not applicable | Not applicable | Not applicable | Not applicable | Not applicable | Not applicable
V000290 | M016 | G016-01 | Tensile modulus | 2030 ± 210 MPa | MPa | 2030 | 210 | Not applicable | = | 0.001 | 2.03 | 0.21 | Not applicable | GPa | Published value | Printed specimen | XY | Dried before testing (see preparation) | All the specimens were annealed and dried at 55 °C for 8 h before testing | Not published | ISO 527, GB/T 1040 | Not applicable | Specimen Printing Conditions Subjects Data Nozzle Temperature 220 °C Bed Temperature 35 °C Printing Speed 200 mm/s Infill Density 100% * All the specimens were annealed and dried at 55 °C for 8 h before testing. And the suggested annealing temperature of models printed with Bambu PLA Glow is 50 to 60 °C, and the time is 6 to 12 hours. The annealing effect depends on the annea | B-pla-glow-TDS | p. 2: Young's Modulus (X-Y) | Not applicable | Not applicable | Not applicable | Not applicable | Not applicable | Not applicable | Not applicable
V000291 | M016 | G016-01 | Tensile modulus | 1750 ± 180 MPa | MPa | 1750 | 180 | Not applicable | = | 0.001 | 1.75 | 0.18 | Not applicable | GPa | Published value | Printed specimen | Z | Dried before testing (see preparation) | All the specimens were annealed and dried at 55 °C for 8 h before testing | Not published | ISO 527, GB/T 1040 | Not applicable | Specimen Printing Conditions Subjects Data Nozzle Temperature 220 °C Bed Temperature 35 °C Printing Speed 200 mm/s Infill Density 100% * All the specimens were annealed and dried at 55 °C for 8 h before testing. And the suggested annealing temperature of models printed with Bambu PLA Glow is 50 to 60 °C, and the time is 6 to 12 hours. The annealing effect depends on the annea | B-pla-glow-TDS | p. 2: Young's Modulus (Z) | Not applicable | Not applicable | Not applicable | Not applicable | Not applicable | Not applicable | Not applicable
V000292 | M016 | G016-01 | Tensile strength (endpoint unspecified) | 32 ± 3 MPa | MPa | 32 | 3 | Not applicable | = | 1 | 32 | 3 | Not applicable | MPa | Published value | Printed specimen | XY | Dried before testing (see preparation) | All the specimens were annealed and dried at 55 °C for 8 h before testing | Not published | ISO 527, GB/T 1040 | Not applicable | Specimen Printing Conditions Subjects Data Nozzle Temperature 220 °C Bed Temperature 35 °C Printing Speed 200 mm/s Infill Density 100% * All the specimens were annealed and dried at 55 °C for 8 h before testing. And the suggested annealing temperature of models printed with Bambu PLA Glow is 50 to 60 °C, and the time is 6 to 12 hours. The annealing effect depends on the annea | B-pla-glow-TDS | p. 2: Tensile Strength (X-Y) | Not applicable | Not applicable | Not applicable | Not applicable | Not applicable | Not applicable | Not applicable
V000293 | M016 | G016-01 | Tensile strength (endpoint unspecified) | 26 ± 3 MPa | MPa | 26 | 3 | Not applicable | = | 1 | 26 | 3 | Not applicable | MPa | Published value | Printed specimen | Z | Dried before testing (see preparation) | All the specimens were annealed and dried at 55 °C for 8 h before testing | Not published | ISO 527, GB/T 1040 | Not applicable | Specimen Printing Conditions Subjects Data Nozzle Temperature 220 °C Bed Temperature 35 °C Printing Speed 200 mm/s Infill Density 100% * All the specimens were annealed and dried at 55 °C for 8 h before testing. And the suggested annealing temperature of models printed with Bambu PLA Glow is 50 to 60 °C, and the time is 6 to 12 hours. The annealing effect depends on the annea | B-pla-glow-TDS | p. 2: Tensile Strength (Z) | Not applicable | Not applicable | Not applicable | Not applicable | Not applicable | Not applicable | Not applicable
V000294 | M016 | G016-01 | Elongation at break | 8.6 ± 1.2 % | % | 8.6 | 1.2 | Not applicable | = | 1 | 8.6 | 1.2 | Not applicable | % | Published value | Printed specimen | XY | Dried before testing (see preparation) | All the specimens were annealed and dried at 55 °C for 8 h before testing | Not published | ISO 527, GB/T 1040 | Not applicable | Specimen Printing Conditions Subjects Data Nozzle Temperature 220 °C Bed Temperature 35 °C Printing Speed 200 mm/s Infill Density 100% * All the specimens were annealed and dried at 55 °C for 8 h before testing. And the suggested annealing temperature of models printed with Bambu PLA Glow is 50 to 60 °C, and the time is 6 to 12 hours. The annealing effect depends on the annea | B-pla-glow-TDS | p. 2: Breaking Elongation Rate (X-Y) | Not applicable | Not applicable | Not applicable | Not applicable | Not applicable | Not applicable | Not applicable
V000295 | M016 | G016-01 | Elongation at break | 6.5 ± 0.8 % | % | 6.5 | 0.8 | Not applicable | = | 1 | 6.5 | 0.8 | Not applicable | % | Published value | Printed specimen | Z | Dried before testing (see preparation) | All the specimens were annealed and dried at 55 °C for 8 h before testing | Not published | ISO 527, GB/T 1040 | Not applicable | Specimen Printing Conditions Subjects Data Nozzle Temperature 220 °C Bed Temperature 35 °C Printing Speed 200 mm/s Infill Density 100% * All the specimens were annealed and dried at 55 °C for 8 h before testing. And the suggested annealing temperature of models printed with Bambu PLA Glow is 50 to 60 °C, and the time is 6 to 12 hours. The annealing effect depends on the annea | B-pla-glow-TDS | p. 2: Breaking Elongation Rate (Z) | Not applicable | Not applicable | Not applicable | Not applicable | Not applicable | Not applicable | Not applicable
V000296 | M016 | G016-01 | Flexural modulus | 2640 ± 130 MPa | MPa | 2640 | 130 | Not applicable | = | 0.001 | 2.64 | 0.13 | Not applicable | GPa | Published value | Printed specimen | XY | Dried before testing (see preparation) | All the specimens were annealed and dried at 55 °C for 8 h before testing | Not published | ISO 178, GB/T 9341 | Not applicable | Specimen Printing Conditions Subjects Data Nozzle Temperature 220 °C Bed Temperature 35 °C Printing Speed 200 mm/s Infill Density 100% * All the specimens were annealed and dried at 55 °C for 8 h before testing. And the suggested annealing temperature of models printed with Bambu PLA Glow is 50 to 60 °C, and the time is 6 to 12 hours. The annealing effect depends on the annea | B-pla-glow-TDS | p. 2: Bending Modulus (X-Y) | Not applicable | Not applicable | Not applicable | Not applicable | Not applicable | Not applicable | Not applicable
V000297 | M016 | G016-01 | Flexural modulus | 2230 ± 110 MPa | MPa | 2230 | 110 | Not applicable | = | 0.001 | 2.23 | 0.11 | Not applicable | GPa | Published value | Printed specimen | Z | Dried before testing (see preparation) | All the specimens were annealed and dried at 55 °C for 8 h before testing | Not published | ISO 178, GB/T 9341 | Not applicable | Specimen Printing Conditions Subjects Data Nozzle Temperature 220 °C Bed Temperature 35 °C Printing Speed 200 mm/s Infill Density 100% * All the specimens were annealed and dried at 55 °C for 8 h before testing. And the suggested annealing temperature of models printed with Bambu PLA Glow is 50 to 60 °C, and the time is 6 to 12 hours. The annealing effect depends on the annea | B-pla-glow-TDS | p. 2: Bending Modulus (Z) | Not applicable | Not applicable | Not applicable | Not applicable | Not applicable | Not applicable | Not applicable
V000298 | M016 | G016-01 | Flexural strength | 76 ± 4 MPa | MPa | 76 | 4 | Not applicable | = | 1 | 76 | 4 | Not applicable | MPa | Published value | Printed specimen | XY | Dried before testing (see preparation) | All the specimens were annealed and dried at 55 °C for 8 h before testing | Not published | ISO 178, GB/T 9341 | Not applicable | Specimen Printing Conditions Subjects Data Nozzle Temperature 220 °C Bed Temperature 35 °C Printing Speed 200 mm/s Infill Density 100% * All the specimens were annealed and dried at 55 °C for 8 h before testing. And the suggested annealing temperature of models printed with Bambu PLA Glow is 50 to 60 °C, and the time is 6 to 12 hours. The annealing effect depends on the annea | B-pla-glow-TDS | p. 2: Bending Strength (X-Y) | Not applicable | Not applicable | Not applicable | Not applicable | Not applicable | Not applicable | Not applicable
V000299 | M016 | G016-01 | Flexural strength | 55 ± 3 MPa | MPa | 55 | 3 | Not applicable | = | 1 | 55 | 3 | Not applicable | MPa | Published value | Printed specimen | Z | Dried before testing (see preparation) | All the specimens were annealed and dried at 55 °C for 8 h before testing | Not published | ISO 178, GB/T 9341 | Not applicable | Specimen Printing Conditions Subjects Data Nozzle Temperature 220 °C Bed Temperature 35 °C Printing Speed 200 mm/s Infill Density 100% * All the specimens were annealed and dried at 55 °C for 8 h before testing. And the suggested annealing temperature of models printed with Bambu PLA Glow is 50 to 60 °C, and the time is 6 to 12 hours. The annealing effect depends on the annea | B-pla-glow-TDS | p. 2: Bending Strength (Z) | Not applicable | Not applicable | Not applicable | Not applicable | Not applicable | Not applicable | Not applicable
V000300 | M016 | G016-01 | Charpy strength | 27.3 ± 2.2 kJ/m²； | kJ/m² | 27.3 | 2.2 | Not applicable | = | 1 | 27.3 | 2.2 | Not applicable | kJ/m² | Published value | Printed specimen | XY | Dried before testing (see preparation) | All the specimens were annealed and dried at 55 °C for 8 h before testing | Not published | ISO 179, GB/T 1043 | Unnotched | Specimen Printing Conditions Subjects Data Nozzle Temperature 220 °C Bed Temperature 35 °C Printing Speed 200 mm/s Infill Density 100% * All the specimens were annealed and dried at 55 °C for 8 h before testing. And the suggested annealing temperature of models printed with Bambu PLA Glow is 50 to 60 °C, and the time is 6 to 12 hours. The annealing effect depends on the annea | B-pla-glow-TDS | p. 2: Impact Strength (X-Y) — unnotched | Not applicable | Not applicable | Not applicable | Not applicable | Not applicable | Not applicable | Not applicable
V000301 | M016 | G016-01 | Charpy strength | 8.8 ± 1.7 kJ/m² | kJ/m² | 8.8 | 1.7 | Not applicable | = | 1 | 8.8 | 1.7 | Not applicable | kJ/m² | Published value | Printed specimen | XY | Dried before testing (see preparation) | All the specimens were annealed and dried at 55 °C for 8 h before testing | Not published | ISO 179, GB/T 1043 | Notched | Specimen Printing Conditions Subjects Data Nozzle Temperature 220 °C Bed Temperature 35 °C Printing Speed 200 mm/s Infill Density 100% * All the specimens were annealed and dried at 55 °C for 8 h before testing. And the suggested annealing temperature of models printed with Bambu PLA Glow is 50 to 60 °C, and the time is 6 to 12 hours. The annealing effect depends on the annea | B-pla-glow-TDS | p. 2: Impact Strength (X-Y) — notched | Not applicable | Not applicable | Not applicable | Not applicable | Not applicable | Not applicable | Not applicable
V000302 | M016 | G016-01 | Charpy strength | 19.8 ± 1.8 kJ/m² | kJ/m² | 19.8 | 1.8 | Not applicable | = | 1 | 19.8 | 1.8 | Not applicable | kJ/m² | Published value | Printed specimen | Z | Dried before testing (see preparation) | All the specimens were annealed and dried at 55 °C for 8 h before testing | Not published | ISO 179, GB/T 1043 | Not published | Specimen Printing Conditions Subjects Data Nozzle Temperature 220 °C Bed Temperature 35 °C Printing Speed 200 mm/s Infill Density 100% * All the specimens were annealed and dried at 55 °C for 8 h before testing. And the suggested annealing temperature of models printed with Bambu PLA Glow is 50 to 60 °C, and the time is 6 to 12 hours. The annealing effect depends on the annea | B-pla-glow-TDS | p. 2: Impact Strength (Z) | Not applicable | Not applicable | Not applicable | Not applicable | Not applicable | Not applicable | Not applicable
V000303 | M017 | G017-01 | Density | 1.21 g/cm³ | g/cm³ | 1.21 | Not applicable | Not applicable | = | 1000 | 1210 | Not applicable | Not applicable | kg/m³ | Published value | Not published (density specimen form not explicitly established) | Not applicable | Dried before testing (see preparation) | All the specimens were annealed and dried at 55 °C for8 h before testing | Not published | ISO 1183 | Not applicable | Specimen Printing Conditions Subjects Data Nozzle Temperature 210 °C Bed Temperature 35 °C Printing Speed 150 mm/s InfillDensity 100% *All the specimens were annealed and dried at 55 °C for8 h before testing. And the suggested annealing temperature of models printed with Bambu PLA Aero is50 to 55 °C, and the time is6 to 12 hours. The annealing effect depends on the annealing | B-pla-aero-TDS | p. 2: Density | Not applicable | Not applicable | Not applicable | Not applicable | Not applicable | Not applicable | Not applicable
V000304 | M017 | G017-01 | Melting temperature | 153 °C | °C | 153 | Not applicable | Not applicable | = | 1 | 153 | Not applicable | Not applicable | °C | Published value | Not published (do not assume printed) | Not applicable | Dried before testing (see preparation) | All the specimens were annealed and dried at 55 °C for8 h before testing | Not published | DSC, 10 °C/min | Not applicable | Specimen Printing Conditions Subjects Data Nozzle Temperature 210 °C Bed Temperature 35 °C Printing Speed 150 mm/s InfillDensity 100% *All the specimens were annealed and dried at 55 °C for8 h before testing. And the suggested annealing temperature of models printed with Bambu PLA Aero is50 to 55 °C, and the time is6 to 12 hours. The annealing effect depends on the annealing | B-pla-aero-TDS | p. 2: Melting Temperature | Not applicable | Not applicable | Not applicable | Not applicable | Not applicable | Not applicable | Not applicable
V000305 | M017 | G017-01 | Glass transition temperature | 55 °C | °C | 55 | Not applicable | Not applicable | = | 1 | 55 | Not applicable | Not applicable | °C | Published value | Not published (do not assume printed) | Not applicable | Dried before testing (see preparation) | All the specimens were annealed and dried at 55 °C for8 h before testing | Not published | DSC, 10 °C/min | Not applicable | Specimen Printing Conditions Subjects Data Nozzle Temperature 210 °C Bed Temperature 35 °C Printing Speed 150 mm/s InfillDensity 100% *All the specimens were annealed and dried at 55 °C for8 h before testing. And the suggested annealing temperature of models printed with Bambu PLA Aero is50 to 55 °C, and the time is6 to 12 hours. The annealing effect depends on the annealing | B-pla-aero-TDS | p. 2: Glass Transition Temperature | Not applicable | Not applicable | Not applicable | Not applicable | Not applicable | Not applicable | Not applicable
V000306 | M017 | G017-01 | Vicat softening temperature | 54 °C | °C | 54 | Not applicable | Not applicable | = | 1 | 54 | Not applicable | Not applicable | °C | Published value | Not published (do not assume printed) | Not applicable | Dried before testing (see preparation) | All the specimens were annealed and dried at 55 °C for8 h before testing | Not published | ISO 306, GB/T 1633 | Not applicable | Specimen Printing Conditions Subjects Data Nozzle Temperature 210 °C Bed Temperature 35 °C Printing Speed 150 mm/s InfillDensity 100% *All the specimens were annealed and dried at 55 °C for8 h before testing. And the suggested annealing temperature of models printed with Bambu PLA Aero is50 to 55 °C, and the time is6 to 12 hours. The annealing effect depends on the annealing | B-pla-aero-TDS | p. 2: Vicat Softening Temperature | Not applicable | Not applicable | Not applicable | Not applicable | Not applicable | Not applicable | Not applicable
V000307 | M017 | G017-01 | HDT | 48 °C | °C | 48 | Not applicable | Not applicable | = | 1 | 48 | Not applicable | Not applicable | °C | Published value | Not published (do not assume printed) | Not applicable | Dried before testing (see preparation) | All the specimens were annealed and dried at 55 °C for8 h before testing | Not published | ISO 75 1.8 MPa | Not applicable | Specimen Printing Conditions Subjects Data Nozzle Temperature 210 °C Bed Temperature 35 °C Printing Speed 150 mm/s InfillDensity 100% *All the specimens were annealed and dried at 55 °C for8 h before testing. And the suggested annealing temperature of models printed with Bambu PLA Aero is50 to 55 °C, and the time is6 to 12 hours. The annealing effect depends on the annealing | B-pla-aero-TDS | p. 2: Heat Deflection Temperature | Not applicable | Not applicable | Not applicable | Not applicable | Not applicable | Not applicable | Not applicable
V000308 | M017 | G017-01 | HDT | 53 °C | °C | 53 | Not applicable | Not applicable | = | 1 | 53 | Not applicable | Not applicable | °C | Published value | Not published (do not assume printed) | Not applicable | Dried before testing (see preparation) | All the specimens were annealed and dried at 55 °C for8 h before testing | Not published | ISO 75 0.45 MPa | Not applicable | Specimen Printing Conditions Subjects Data Nozzle Temperature 210 °C Bed Temperature 35 °C Printing Speed 150 mm/s InfillDensity 100% *All the specimens were annealed and dried at 55 °C for8 h before testing. And the suggested annealing temperature of models printed with Bambu PLA Aero is50 to 55 °C, and the time is6 to 12 hours. The annealing effect depends on the annealing | B-pla-aero-TDS | p. 2: Heat Deflection Temperature | Not applicable | Not applicable | Not applicable | Not applicable | Not applicable | Not applicable | Not applicable
V000309 | M017 | G017-01 | Water absorption | 0.45 % | % | 0.45 | Not applicable | Not applicable | = | 1 | 0.45 | Not applicable | Not applicable | % | Published value | Not published (do not assume printed) | Not applicable | Dried before testing (see preparation) | All the specimens were annealed and dried at 55 °C for8 h before testing | Not published | ter Absorption Rate 25 °C, 55% RH | Not applicable | Specimen Printing Conditions Subjects Data Nozzle Temperature 210 °C Bed Temperature 35 °C Printing Speed 150 mm/s InfillDensity 100% *All the specimens were annealed and dried at 55 °C for8 h before testing. And the suggested annealing temperature of models printed with Bambu PLA Aero is50 to 55 °C, and the time is6 to 12 hours. The annealing effect depends on the annealing | B-pla-aero-TDS | p. 2: Saturated Water | Not applicable | Not applicable | Not applicable | Not applicable | Not applicable | Not applicable | Not applicable
V000310 | M017 | G017-01 | Tensile modulus | 1350 ± 250 MPa | MPa | 1350 | 250 | Not applicable | = | 0.001 | 1.35 | 0.25 | Not applicable | GPa | Published value | Not published (do not assume printed) | XY | Dried before testing (see preparation) | All the specimens were annealed and dried at 55 °C for8 h before testing | Not published | ISO 527, GB/T 1040 | Not applicable | Specimen Printing Conditions Subjects Data Nozzle Temperature 210 °C Bed Temperature 35 °C Printing Speed 150 mm/s InfillDensity 100% *All the specimens were annealed and dried at 55 °C for8 h before testing. And the suggested annealing temperature of models printed with Bambu PLA Aero is50 to 55 °C, and the time is6 to 12 hours. The annealing effect depends on the annealing | B-pla-aero-TDS | p. 2: Young's Modulus (X-Y) | Not applicable | Not applicable | Not applicable | Not applicable | Not applicable | Not applicable | Not applicable
V000311 | M017 | G017-01 | Tensile modulus | 1240 ± 180 MPa | MPa | 1240 | 180 | Not applicable | = | 0.001 | 1.24 | 0.18 | Not applicable | GPa | Published value | Not published (do not assume printed) | Z | Dried before testing (see preparation) | All the specimens were annealed and dried at 55 °C for8 h before testing | Not published | ISO 527, GB/T 1040 | Not applicable | Specimen Printing Conditions Subjects Data Nozzle Temperature 210 °C Bed Temperature 35 °C Printing Speed 150 mm/s InfillDensity 100% *All the specimens were annealed and dried at 55 °C for8 h before testing. And the suggested annealing temperature of models printed with Bambu PLA Aero is50 to 55 °C, and the time is6 to 12 hours. The annealing effect depends on the annealing | B-pla-aero-TDS | p. 2: Young's Modulus (Z) | Not applicable | Not applicable | Not applicable | Not applicable | Not applicable | Not applicable | Not applicable
V000312 | M017 | G017-01 | Tensile strength (endpoint unspecified) | 24 ± 2 MPa | MPa | 24 | 2 | Not applicable | = | 1 | 24 | 2 | Not applicable | MPa | Published value | Not published (do not assume printed) | XY | Dried before testing (see preparation) | All the specimens were annealed and dried at 55 °C for8 h before testing | Not published | ISO 527, GB/T 1040 | Not applicable | Specimen Printing Conditions Subjects Data Nozzle Temperature 210 °C Bed Temperature 35 °C Printing Speed 150 mm/s InfillDensity 100% *All the specimens were annealed and dried at 55 °C for8 h before testing. And the suggested annealing temperature of models printed with Bambu PLA Aero is50 to 55 °C, and the time is6 to 12 hours. The annealing effect depends on the annealing | B-pla-aero-TDS | p. 2: Tensile Strength (X-Y) | Not applicable | Not applicable | Not applicable | Not applicable | Not applicable | Not applicable | Not applicable
V000313 | M017 | G017-01 | Tensile strength (endpoint unspecified) | 18 ± 3 MPa | MPa | 18 | 3 | Not applicable | = | 1 | 18 | 3 | Not applicable | MPa | Published value | Not published (do not assume printed) | Z | Dried before testing (see preparation) | All the specimens were annealed and dried at 55 °C for8 h before testing | Not published | ISO 527, GB/T 1040 | Not applicable | Specimen Printing Conditions Subjects Data Nozzle Temperature 210 °C Bed Temperature 35 °C Printing Speed 150 mm/s InfillDensity 100% *All the specimens were annealed and dried at 55 °C for8 h before testing. And the suggested annealing temperature of models printed with Bambu PLA Aero is50 to 55 °C, and the time is6 to 12 hours. The annealing effect depends on the annealing | B-pla-aero-TDS | p. 2: Tensile Strength (Z) | Not applicable | Not applicable | Not applicable | Not applicable | Not applicable | Not applicable | Not applicable
V000314 | M017 | G017-01 | Elongation at break | 2.6 ± 0.7 % | % | 2.6 | 0.7 | Not applicable | = | 1 | 2.6 | 0.7 | Not applicable | % | Published value | Not published (do not assume printed) | XY | Dried before testing (see preparation) | All the specimens were annealed and dried at 55 °C for8 h before testing | Not published | ISO 527, GB/T 1040 | Not applicable | Specimen Printing Conditions Subjects Data Nozzle Temperature 210 °C Bed Temperature 35 °C Printing Speed 150 mm/s InfillDensity 100% *All the specimens were annealed and dried at 55 °C for8 h before testing. And the suggested annealing temperature of models printed with Bambu PLA Aero is50 to 55 °C, and the time is6 to 12 hours. The annealing effect depends on the annealing | B-pla-aero-TDS | p. 2: Breaking Elongation Rate (X-Y) | Not applicable | Not applicable | Not applicable | Not applicable | Not applicable | Not applicable | Not applicable
V000315 | M017 | G017-01 | Elongation at break | 1.2 ± 0.4 % | % | 1.2 | 0.4 | Not applicable | = | 1 | 1.2 | 0.4 | Not applicable | % | Published value | Not published (do not assume printed) | Z | Dried before testing (see preparation) | All the specimens were annealed and dried at 55 °C for8 h before testing | Not published | ISO 527, GB/T 1040 | Not applicable | Specimen Printing Conditions Subjects Data Nozzle Temperature 210 °C Bed Temperature 35 °C Printing Speed 150 mm/s InfillDensity 100% *All the specimens were annealed and dried at 55 °C for8 h before testing. And the suggested annealing temperature of models printed with Bambu PLA Aero is50 to 55 °C, and the time is6 to 12 hours. The annealing effect depends on the annealing | B-pla-aero-TDS | p. 2: Breaking Elongation Rate (Z) | Not applicable | Not applicable | Not applicable | Not applicable | Not applicable | Not applicable | Not applicable
V000316 | M017 | G017-01 | Flexural modulus | 1690 ± 120 MPa | MPa | 1690 | 120 | Not applicable | = | 0.001 | 1.69 | 0.12 | Not applicable | GPa | Published value | Not published (do not assume printed) | XY | Dried before testing (see preparation) | All the specimens were annealed and dried at 55 °C for8 h before testing | Not published | ISO 178, GB/T 9341 | Not applicable | Specimen Printing Conditions Subjects Data Nozzle Temperature 210 °C Bed Temperature 35 °C Printing Speed 150 mm/s InfillDensity 100% *All the specimens were annealed and dried at 55 °C for8 h before testing. And the suggested annealing temperature of models printed with Bambu PLA Aero is50 to 55 °C, and the time is6 to 12 hours. The annealing effect depends on the annealing | B-pla-aero-TDS | p. 2: Bending Modulus (X-Y) | Not applicable | Not applicable | Not applicable | Not applicable | Not applicable | Not applicable | Not applicable
V000317 | M017 | G017-01 | Flexural modulus | 1410 ± 80 MPa | MPa | 1410 | 80 | Not applicable | = | 0.001 | 1.41 | 0.08 | Not applicable | GPa | Published value | Not published (do not assume printed) | Z | Dried before testing (see preparation) | All the specimens were annealed and dried at 55 °C for8 h before testing | Not published | ISO 178, GB/T 9341 | Not applicable | Specimen Printing Conditions Subjects Data Nozzle Temperature 210 °C Bed Temperature 35 °C Printing Speed 150 mm/s InfillDensity 100% *All the specimens were annealed and dried at 55 °C for8 h before testing. And the suggested annealing temperature of models printed with Bambu PLA Aero is50 to 55 °C, and the time is6 to 12 hours. The annealing effect depends on the annealing | B-pla-aero-TDS | p. 2: Bending Modulus (Z) | Not applicable | Not applicable | Not applicable | Not applicable | Not applicable | Not applicable | Not applicable
V000318 | M017 | G017-01 | Flexural strength | 45 ± 4 MPa | MPa | 45 | 4 | Not applicable | = | 1 | 45 | 4 | Not applicable | MPa | Published value | Not published (do not assume printed) | XY | Dried before testing (see preparation) | All the specimens were annealed and dried at 55 °C for8 h before testing | Not published | ISO 178, GB/T 9341 | Not applicable | Specimen Printing Conditions Subjects Data Nozzle Temperature 210 °C Bed Temperature 35 °C Printing Speed 150 mm/s InfillDensity 100% *All the specimens were annealed and dried at 55 °C for8 h before testing. And the suggested annealing temperature of models printed with Bambu PLA Aero is50 to 55 °C, and the time is6 to 12 hours. The annealing effect depends on the annealing | B-pla-aero-TDS | p. 2: Bending Strength (X-Y) | Not applicable | Not applicable | Not applicable | Not applicable | Not applicable | Not applicable | Not applicable
V000319 | M017 | G017-01 | Flexural strength | 17 ± 3 MPa | MPa | 17 | 3 | Not applicable | = | 1 | 17 | 3 | Not applicable | MPa | Published value | Not published (do not assume printed) | Z | Dried before testing (see preparation) | All the specimens were annealed and dried at 55 °C for8 h before testing | Not published | ISO 178, GB/T 9341 | Not applicable | Specimen Printing Conditions Subjects Data Nozzle Temperature 210 °C Bed Temperature 35 °C Printing Speed 150 mm/s InfillDensity 100% *All the specimens were annealed and dried at 55 °C for8 h before testing. And the suggested annealing temperature of models printed with Bambu PLA Aero is50 to 55 °C, and the time is6 to 12 hours. The annealing effect depends on the annealing | B-pla-aero-TDS | p. 2: Bending Strength (Z) | Not applicable | Not applicable | Not applicable | Not applicable | Not applicable | Not applicable | Not applicable
V000320 | M017 | G017-01 | Charpy strength | 28.8 ± 1.3 kJ/m²; | kJ/m² | 28.8 | 1.3 | Not applicable | = | 1 | 28.8 | 1.3 | Not applicable | kJ/m² | Published value | Not published (do not assume printed) | XY | Dried before testing (see preparation) | All the specimens were annealed and dried at 55 °C for8 h before testing | Not published | ISO 179, GB/T 1043 | Unnotched | Specimen Printing Conditions Subjects Data Nozzle Temperature 210 °C Bed Temperature 35 °C Printing Speed 150 mm/s InfillDensity 100% *All the specimens were annealed and dried at 55 °C for8 h before testing. And the suggested annealing temperature of models printed with Bambu PLA Aero is50 to 55 °C, and the time is6 to 12 hours. The annealing effect depends on the annealing | B-pla-aero-TDS | p. 2: Impact Strength (X-Y) — unnotched | Not applicable | Not applicable | Not applicable | Not applicable | Not applicable | Not applicable | Not applicable
V000321 | M017 | G017-01 | Charpy strength | 8.2 ± 0.7 kJ/m² | kJ/m² | 8.2 | 0.7 | Not applicable | = | 1 | 8.2 | 0.7 | Not applicable | kJ/m² | Published value | Not published (do not assume printed) | XY | Dried before testing (see preparation) | All the specimens were annealed and dried at 55 °C for8 h before testing | Not published | ISO 179, GB/T 1043 | Notched | Specimen Printing Conditions Subjects Data Nozzle Temperature 210 °C Bed Temperature 35 °C Printing Speed 150 mm/s InfillDensity 100% *All the specimens were annealed and dried at 55 °C for8 h before testing. And the suggested annealing temperature of models printed with Bambu PLA Aero is50 to 55 °C, and the time is6 to 12 hours. The annealing effect depends on the annealing | B-pla-aero-TDS | p. 2: Impact Strength (X-Y) — notched | Not applicable | Not applicable | Not applicable | Not applicable | Not applicable | Not applicable | Not applicable
V000322 | M017 | G017-01 | Charpy strength | 3.1 ± 0.7 kJ/m² | kJ/m² | 3.1 | 0.7 | Not applicable | = | 1 | 3.1 | 0.7 | Not applicable | kJ/m² | Published value | Not published (do not assume printed) | Z | Dried before testing (see preparation) | All the specimens were annealed and dried at 55 °C for8 h before testing | Not published | ISO 179, GB/T 1043 | Not published | Specimen Printing Conditions Subjects Data Nozzle Temperature 210 °C Bed Temperature 35 °C Printing Speed 150 mm/s InfillDensity 100% *All the specimens were annealed and dried at 55 °C for8 h before testing. And the suggested annealing temperature of models printed with Bambu PLA Aero is50 to 55 °C, and the time is6 to 12 hours. The annealing effect depends on the annealing | B-pla-aero-TDS | p. 2: Impact Strength (Z) | Not applicable | Not applicable | Not applicable | Not applicable | Not applicable | Not applicable | Not applicable
V000323 | M018 | G018-01 | Density | 1.22 g/cm³ | g/cm³ | 1.22 | Not applicable | Not applicable | = | 1000 | 1220 | Not applicable | Not applicable | kg/m³ | Published value | Not published (density specimen form not explicitly established) | Not applicable | Dried before testing (see preparation) | All the specimens were annealed and dried at 55 °C for 8 h before testing | Not published | ISO 1183 | Not applicable | Specimen Printing Conditions Subjects Data Nozzle Temperature 230 °C Bed Temperature 35 °C Printing Speed 180 mm/s Infill Density 100% * All the specimens were printed at the following settings: Nozzle Temperature = 230 °C, Printing Speed = 180 mm/s, Bed Temperature = 35 °C, Infill Density = 100%. All the specimens were annealed and dried at 55 °C for 8 h before testing. And | B-pla-cf-TDS | p. 2: Density | Not applicable | Not applicable | Not applicable | Not applicable | Not applicable | Not applicable | Not applicable
V000324 | M018 | G018-01 | Melting temperature | 165 °C | °C | 165 | Not applicable | Not applicable | = | 1 | 165 | Not applicable | Not applicable | °C | Published value | Printed specimen | Not applicable | Dried before testing (see preparation) | All the specimens were annealed and dried at 55 °C for 8 h before testing | Not published | DSC, 10 °C/min | Not applicable | Specimen Printing Conditions Subjects Data Nozzle Temperature 230 °C Bed Temperature 35 °C Printing Speed 180 mm/s Infill Density 100% * All the specimens were printed at the following settings: Nozzle Temperature = 230 °C, Printing Speed = 180 mm/s, Bed Temperature = 35 °C, Infill Density = 100%. All the specimens were annealed and dried at 55 °C for 8 h before testing. And | B-pla-cf-TDS | p. 2: Melting Temperature | Not applicable | Not applicable | Not applicable | Not applicable | Not applicable | Not applicable | Not applicable
V000325 | M018 | G018-01 | Glass transition temperature | 63 °C | °C | 63 | Not applicable | Not applicable | = | 1 | 63 | Not applicable | Not applicable | °C | Published value | Printed specimen | Not applicable | Dried before testing (see preparation) | All the specimens were annealed and dried at 55 °C for 8 h before testing | Not published | DSC, 10 °C/min | Not applicable | Specimen Printing Conditions Subjects Data Nozzle Temperature 230 °C Bed Temperature 35 °C Printing Speed 180 mm/s Infill Density 100% * All the specimens were printed at the following settings: Nozzle Temperature = 230 °C, Printing Speed = 180 mm/s, Bed Temperature = 35 °C, Infill Density = 100%. All the specimens were annealed and dried at 55 °C for 8 h before testing. And | B-pla-cf-TDS | p. 2: Glass Transition Temperature | Not applicable | Not applicable | Not applicable | Not applicable | Not applicable | Not applicable | Not applicable
V000326 | M018 | G018-01 | Crystallization temperature | N/A | °C | Not published | Not applicable | Not applicable | Not applicable | 1 | Not published | Not applicable | Not applicable | °C | Not published | Printed specimen | Not applicable | Dried before testing (see preparation) | All the specimens were annealed and dried at 55 °C for 8 h before testing | Not published | DSC, 10 °C/min | Not applicable | Specimen Printing Conditions Subjects Data Nozzle Temperature 230 °C Bed Temperature 35 °C Printing Speed 180 mm/s Infill Density 100% * All the specimens were printed at the following settings: Nozzle Temperature = 230 °C, Printing Speed = 180 mm/s, Bed Temperature = 35 °C, Infill Density = 100%. All the specimens were annealed and dried at 55 °C for 8 h before testing. And | B-pla-cf-TDS | p. 2: Crystallization Temperature | Not applicable | Not applicable | Not applicable | Not applicable | Not applicable | Not applicable | Not applicable
V000327 | M018 | G018-01 | Vicat softening temperature | 69 °C | °C | 69 | Not applicable | Not applicable | = | 1 | 69 | Not applicable | Not applicable | °C | Published value | Printed specimen | Not applicable | Dried before testing (see preparation) | All the specimens were annealed and dried at 55 °C for 8 h before testing | Not published | ISO 306, GB/T 1633 | Not applicable | Specimen Printing Conditions Subjects Data Nozzle Temperature 230 °C Bed Temperature 35 °C Printing Speed 180 mm/s Infill Density 100% * All the specimens were printed at the following settings: Nozzle Temperature = 230 °C, Printing Speed = 180 mm/s, Bed Temperature = 35 °C, Infill Density = 100%. All the specimens were annealed and dried at 55 °C for 8 h before testing. And | B-pla-cf-TDS | p. 2: Vicar Softening Temperature | Not applicable | Not applicable | Not applicable | Not applicable | Not applicable | Not applicable | Not applicable
V000328 | M018 | G018-01 | HDT | 54 °C | °C | 54 | Not applicable | Not applicable | = | 1 | 54 | Not applicable | Not applicable | °C | Published value | Printed specimen | Not applicable | Dried before testing (see preparation) | All the specimens were annealed and dried at 55 °C for 8 h before testing | Not published | ISO 75 1.8 MPa | Not applicable | Specimen Printing Conditions Subjects Data Nozzle Temperature 230 °C Bed Temperature 35 °C Printing Speed 180 mm/s Infill Density 100% * All the specimens were printed at the following settings: Nozzle Temperature = 230 °C, Printing Speed = 180 mm/s, Bed Temperature = 35 °C, Infill Density = 100%. All the specimens were annealed and dried at 55 °C for 8 h before testing. And | B-pla-cf-TDS | p. 2: Heat Deflection Temperature | Not applicable | Not applicable | Not applicable | Not applicable | Not applicable | Not applicable | Not applicable
V000329 | M018 | G018-01 | HDT | 55 °C | °C | 55 | Not applicable | Not applicable | = | 1 | 55 | Not applicable | Not applicable | °C | Published value | Printed specimen | Not applicable | Dried before testing (see preparation) | All the specimens were annealed and dried at 55 °C for 8 h before testing | Not published | ISO 75 0.45 MPa | Not applicable | Specimen Printing Conditions Subjects Data Nozzle Temperature 230 °C Bed Temperature 35 °C Printing Speed 180 mm/s Infill Density 100% * All the specimens were printed at the following settings: Nozzle Temperature = 230 °C, Printing Speed = 180 mm/s, Bed Temperature = 35 °C, Infill Density = 100%. All the specimens were annealed and dried at 55 °C for 8 h before testing. And | B-pla-cf-TDS | p. 2: Heat Deflection Temperature | Not applicable | Not applicable | Not applicable | Not applicable | Not applicable | Not applicable | Not applicable
V000330 | M018 | G018-01 | Water absorption | 0.42 % | % | 0.42 | Not applicable | Not applicable | = | 1 | 0.42 | Not applicable | Not applicable | % | Published value | Printed specimen | Not applicable | Dried before testing (see preparation) | All the specimens were annealed and dried at 55 °C for 8 h before testing | Not published | te 25 °C, 55% RH | Not applicable | Specimen Printing Conditions Subjects Data Nozzle Temperature 230 °C Bed Temperature 35 °C Printing Speed 180 mm/s Infill Density 100% * All the specimens were printed at the following settings: Nozzle Temperature = 230 °C, Printing Speed = 180 mm/s, Bed Temperature = 35 °C, Infill Density = 100%. All the specimens were annealed and dried at 55 °C for 8 h before testing. And | B-pla-cf-TDS | p. 2: Saturated Water Absorption Rate | Not applicable | Not applicable | Not applicable | Not applicable | Not applicable | Not applicable | Not applicable
V000331 | M018 | G018-01 | Tensile modulus | 2790 ± 120 MPa | MPa | 2790 | 120 | Not applicable | = | 0.001 | 2.79 | 0.12 | Not applicable | GPa | Published value | Printed specimen | XY | Dried before testing (see preparation) | All the specimens were annealed and dried at 55 °C for 8 h before testing | Not published | ISO 527, GB/T 1040 | Not applicable | Specimen Printing Conditions Subjects Data Nozzle Temperature 230 °C Bed Temperature 35 °C Printing Speed 180 mm/s Infill Density 100% * All the specimens were printed at the following settings: Nozzle Temperature = 230 °C, Printing Speed = 180 mm/s, Bed Temperature = 35 °C, Infill Density = 100%. All the specimens were annealed and dried at 55 °C for 8 h before testing. And | B-pla-cf-TDS | p. 2: Young's Modulus (X-Y) | Not applicable | Not applicable | Not applicable | Not applicable | Not applicable | Not applicable | Not applicable
V000332 | M018 | G018-01 | Tensile modulus | 2160 ± 90 MPa | MPa | 2160 | 90 | Not applicable | = | 0.001 | 2.16 | 0.09 | Not applicable | GPa | Published value | Printed specimen | Z | Dried before testing (see preparation) | All the specimens were annealed and dried at 55 °C for 8 h before testing | Not published | ISO 527, GB/T 1040 | Not applicable | Specimen Printing Conditions Subjects Data Nozzle Temperature 230 °C Bed Temperature 35 °C Printing Speed 180 mm/s Infill Density 100% * All the specimens were printed at the following settings: Nozzle Temperature = 230 °C, Printing Speed = 180 mm/s, Bed Temperature = 35 °C, Infill Density = 100%. All the specimens were annealed and dried at 55 °C for 8 h before testing. And | B-pla-cf-TDS | p. 2: Young's Modulus (Z) | Not applicable | Not applicable | Not applicable | Not applicable | Not applicable | Not applicable | Not applicable
V000333 | M018 | G018-01 | Tensile strength (endpoint unspecified) | 38 ± 4 MPa | MPa | 38 | 4 | Not applicable | = | 1 | 38 | 4 | Not applicable | MPa | Published value | Printed specimen | XY | Dried before testing (see preparation) | All the specimens were annealed and dried at 55 °C for 8 h before testing | Not published | ISO 527, GB/T 1040 | Not applicable | Specimen Printing Conditions Subjects Data Nozzle Temperature 230 °C Bed Temperature 35 °C Printing Speed 180 mm/s Infill Density 100% * All the specimens were printed at the following settings: Nozzle Temperature = 230 °C, Printing Speed = 180 mm/s, Bed Temperature = 35 °C, Infill Density = 100%. All the specimens were annealed and dried at 55 °C for 8 h before testing. And | B-pla-cf-TDS | p. 2: Tensile Strength (X-Y) | Not applicable | Not applicable | Not applicable | Not applicable | Not applicable | Not applicable | Not applicable
V000334 | M018 | G018-01 | Tensile strength (endpoint unspecified) | 26 ± 2 MPa | MPa | 26 | 2 | Not applicable | = | 1 | 26 | 2 | Not applicable | MPa | Published value | Printed specimen | Z | Dried before testing (see preparation) | All the specimens were annealed and dried at 55 °C for 8 h before testing | Not published | ISO 527, GB/T 1040 | Not applicable | Specimen Printing Conditions Subjects Data Nozzle Temperature 230 °C Bed Temperature 35 °C Printing Speed 180 mm/s Infill Density 100% * All the specimens were printed at the following settings: Nozzle Temperature = 230 °C, Printing Speed = 180 mm/s, Bed Temperature = 35 °C, Infill Density = 100%. All the specimens were annealed and dried at 55 °C for 8 h before testing. And | B-pla-cf-TDS | p. 2: Tensile Strength (Z) | Not applicable | Not applicable | Not applicable | Not applicable | Not applicable | Not applicable | Not applicable
V000335 | M018 | G018-01 | Elongation at break | 8.4 ± 3.2 % | % | 8.4 | 3.2 | Not applicable | = | 1 | 8.4 | 3.2 | Not applicable | % | Published value | Printed specimen | XY | Dried before testing (see preparation) | All the specimens were annealed and dried at 55 °C for 8 h before testing | Not published | ISO 527, GB/T 1040 | Not applicable | Specimen Printing Conditions Subjects Data Nozzle Temperature 230 °C Bed Temperature 35 °C Printing Speed 180 mm/s Infill Density 100% * All the specimens were printed at the following settings: Nozzle Temperature = 230 °C, Printing Speed = 180 mm/s, Bed Temperature = 35 °C, Infill Density = 100%. All the specimens were annealed and dried at 55 °C for 8 h before testing. And | B-pla-cf-TDS | p. 2: Breaking Elongation Rate (X-Y) | Not applicable | Not applicable | Not applicable | Not applicable | Not applicable | Not applicable | Not applicable
V000336 | M018 | G018-01 | Elongation at break | 3.6 ± 0.7 % | % | 3.6 | 0.7 | Not applicable | = | 1 | 3.6 | 0.7 | Not applicable | % | Published value | Printed specimen | Z | Dried before testing (see preparation) | All the specimens were annealed and dried at 55 °C for 8 h before testing | Not published | ISO 527, GB/T 1040 | Not applicable | Specimen Printing Conditions Subjects Data Nozzle Temperature 230 °C Bed Temperature 35 °C Printing Speed 180 mm/s Infill Density 100% * All the specimens were printed at the following settings: Nozzle Temperature = 230 °C, Printing Speed = 180 mm/s, Bed Temperature = 35 °C, Infill Density = 100%. All the specimens were annealed and dried at 55 °C for 8 h before testing. And | B-pla-cf-TDS | p. 2: Breaking Elongation Rate (Z) | Not applicable | Not applicable | Not applicable | Not applicable | Not applicable | Not applicable | Not applicable
V000337 | M018 | G018-01 | Flexural modulus | 3950 ± 190 MPa | MPa | 3950 | 190 | Not applicable | = | 0.001 | 3.95 | 0.19 | Not applicable | GPa | Published value | Printed specimen | XY | Dried before testing (see preparation) | All the specimens were annealed and dried at 55 °C for 8 h before testing | Not published | ISO 178, GB/T 9341 | Not applicable | Specimen Printing Conditions Subjects Data Nozzle Temperature 230 °C Bed Temperature 35 °C Printing Speed 180 mm/s Infill Density 100% * All the specimens were printed at the following settings: Nozzle Temperature = 230 °C, Printing Speed = 180 mm/s, Bed Temperature = 35 °C, Infill Density = 100%. All the specimens were annealed and dried at 55 °C for 8 h before testing. And | B-pla-cf-TDS | p. 2: Bending Modulus (X-Y) | Not applicable | Not applicable | Not applicable | Not applicable | Not applicable | Not applicable | Not applicable
V000338 | M018 | G018-01 | Flexural modulus | 2260 ± 180 MPa | MPa | 2260 | 180 | Not applicable | = | 0.001 | 2.26 | 0.18 | Not applicable | GPa | Published value | Printed specimen | Z | Dried before testing (see preparation) | All the specimens were annealed and dried at 55 °C for 8 h before testing | Not published | ISO 178, GB/T 9341 | Not applicable | Specimen Printing Conditions Subjects Data Nozzle Temperature 230 °C Bed Temperature 35 °C Printing Speed 180 mm/s Infill Density 100% * All the specimens were printed at the following settings: Nozzle Temperature = 230 °C, Printing Speed = 180 mm/s, Bed Temperature = 35 °C, Infill Density = 100%. All the specimens were annealed and dried at 55 °C for 8 h before testing. And | B-pla-cf-TDS | p. 2: Bending Modulus (Z) | Not applicable | Not applicable | Not applicable | Not applicable | Not applicable | Not applicable | Not applicable
V000339 | M018 | G018-01 | Flexural strength | 89 ± 4 MPa | MPa | 89 | 4 | Not applicable | = | 1 | 89 | 4 | Not applicable | MPa | Published value | Printed specimen | XY | Dried before testing (see preparation) | All the specimens were annealed and dried at 55 °C for 8 h before testing | Not published | ISO 178, GB/T 9341 | Not applicable | Specimen Printing Conditions Subjects Data Nozzle Temperature 230 °C Bed Temperature 35 °C Printing Speed 180 mm/s Infill Density 100% * All the specimens were printed at the following settings: Nozzle Temperature = 230 °C, Printing Speed = 180 mm/s, Bed Temperature = 35 °C, Infill Density = 100%. All the specimens were annealed and dried at 55 °C for 8 h before testing. And | B-pla-cf-TDS | p. 2: Bending Strength (X-Y) | Not applicable | Not applicable | Not applicable | Not applicable | Not applicable | Not applicable | Not applicable
V000340 | M018 | G018-01 | Flexural strength | 49 ± 3 MPa | MPa | 49 | 3 | Not applicable | = | 1 | 49 | 3 | Not applicable | MPa | Published value | Printed specimen | Z | Dried before testing (see preparation) | All the specimens were annealed and dried at 55 °C for 8 h before testing | Not published | ISO 178, GB/T 9341 | Not applicable | Specimen Printing Conditions Subjects Data Nozzle Temperature 230 °C Bed Temperature 35 °C Printing Speed 180 mm/s Infill Density 100% * All the specimens were printed at the following settings: Nozzle Temperature = 230 °C, Printing Speed = 180 mm/s, Bed Temperature = 35 °C, Infill Density = 100%. All the specimens were annealed and dried at 55 °C for 8 h before testing. And | B-pla-cf-TDS | p. 2: Bending Strength (Z) | Not applicable | Not applicable | Not applicable | Not applicable | Not applicable | Not applicable | Not applicable
V000341 | M018 | G018-01 | Charpy strength | 23.2 ± 3.7 kJ/m² | kJ/m² | 23.2 | 3.7 | Not applicable | = | 1 | 23.2 | 3.7 | Not applicable | kJ/m² | Published value | Printed specimen | XY | Dried before testing (see preparation) | All the specimens were annealed and dried at 55 °C for 8 h before testing | Not published | ISO 179, GB/T 1043 | Not published | Specimen Printing Conditions Subjects Data Nozzle Temperature 230 °C Bed Temperature 35 °C Printing Speed 180 mm/s Infill Density 100% * All the specimens were printed at the following settings: Nozzle Temperature = 230 °C, Printing Speed = 180 mm/s, Bed Temperature = 35 °C, Infill Density = 100%. All the specimens were annealed and dried at 55 °C for 8 h before testing. And | B-pla-cf-TDS | p. 2: Impact Strength (X-Y) | Not applicable | Not applicable | Not applicable | Not applicable | Not applicable | Not applicable | Not applicable
V000342 | M018 | G018-01 | Charpy strength | 7.6 ± 2.6 kJ/m²(notched) | kJ/m² | 7.6 | 2.6 | Not applicable | = | 1 | 7.6 | 2.6 | Not applicable | kJ/m² | Published value | Printed specimen | XY | Dried before testing (see preparation) | All the specimens were annealed and dried at 55 °C for 8 h before testing | Not published | ISO 179, GB/T 1043 | Unnotched | Specimen Printing Conditions Subjects Data Nozzle Temperature 230 °C Bed Temperature 35 °C Printing Speed 180 mm/s Infill Density 100% * All the specimens were printed at the following settings: Nozzle Temperature = 230 °C, Printing Speed = 180 mm/s, Bed Temperature = 35 °C, Infill Density = 100%. All the specimens were annealed and dried at 55 °C for 8 h before testing. And | B-pla-cf-TDS | p. 2: Impact Strength (X-Y) — unnotched | Not applicable | Not applicable | Not applicable | Not applicable | Not applicable | Not applicable | Not applicable
V000343 | M018 | G018-01 | Charpy strength | 7.8 ± 0.7 kJ/m² | kJ/m² | 7.8 | 0.7 | Not applicable | = | 1 | 7.8 | 0.7 | Not applicable | kJ/m² | Published value | Printed specimen | XY | Dried before testing (see preparation) | All the specimens were annealed and dried at 55 °C for 8 h before testing | Not published | ISO 179, GB/T 1043 | Notched | Specimen Printing Conditions Subjects Data Nozzle Temperature 230 °C Bed Temperature 35 °C Printing Speed 180 mm/s Infill Density 100% * All the specimens were printed at the following settings: Nozzle Temperature = 230 °C, Printing Speed = 180 mm/s, Bed Temperature = 35 °C, Infill Density = 100%. All the specimens were annealed and dried at 55 °C for 8 h before testing. And | B-pla-cf-TDS | p. 2: Impact Strength (X-Y) — notch unspecified | Not applicable | Not applicable | Not applicable | Not applicable | Not applicable | Not applicable | Not applicable
V000344 | M019 | G019-01 | Density | 1.337 g/cm3 | g/cm3 | 1.337 | Not applicable | Not applicable | = | 1000 | 1337 | Not applicable | Not applicable | kg/m³ | Published value | Not published (density specimen form not explicitly established) | Not applicable | Not published | Not published | Not published | ISO1183, GB/T1033 | Not applicable | Printing temperature 230°C Bed temperature 50°C Shell 2 Top & bottom layer 3 Infill 100% Environmental temperature Ambient temperature Cooling fan ON | S-POLYCN-Polymaker-HT-PLA-GF-TDS-EN-V1-1 | p. 2: Density | Not applicable | Not applicable | Not applicable | Not applicable | Not applicable | Not applicable | Not applicable
V000345 | M019 | G019-01 | Glass transition temperature | 59.76 °C | °C | 59.76 | Not applicable | Not applicable | = | 1 | 59.76 | Not applicable | Not applicable | °C | Published value | Not published (do not assume printed) | Not applicable | Not published | Not published | Not published | DSC, 10°C/min | Not applicable | Printing temperature 230°C Bed temperature 50°C Shell 2 Top & bottom layer 3 Infill 100% Environmental temperature Ambient temperature Cooling fan ON | S-POLYCN-Polymaker-HT-PLA-GF-TDS-EN-V1-1 | p. 3: Glass transition temperature | Not applicable | Not applicable | Not applicable | Not applicable | Not applicable | Not applicable | Not applicable
V000346 | M019 | G019-01 | Melting temperature | 174.87 °C | °C | 174.87 | Not applicable | Not applicable | = | 1 | 174.87 | Not applicable | Not applicable | °C | Published value | Not published (do not assume printed) | Not applicable | Not published | Not published | Not published | DSC, 10°C/min | Not applicable | Printing temperature 230°C Bed temperature 50°C Shell 2 Top & bottom layer 3 Infill 100% Environmental temperature Ambient temperature Cooling fan ON | S-POLYCN-Polymaker-HT-PLA-GF-TDS-EN-V1-1 | p. 3: Melting temperature | Not applicable | Not applicable | Not applicable | Not applicable | Not applicable | Not applicable | Not applicable
V000347 | M019 | G019-01 | Crystallization temperature | 81.56 °C | °C | 81.56 | Not applicable | Not applicable | = | 1 | 81.56 | Not applicable | Not applicable | °C | Published value | Not published (do not assume printed) | Not applicable | Not published | Not published | Not published | DSC, 10°C/min | Not applicable | Printing temperature 230°C Bed temperature 50°C Shell 2 Top & bottom layer 3 Infill 100% Environmental temperature Ambient temperature Cooling fan ON | S-POLYCN-Polymaker-HT-PLA-GF-TDS-EN-V1-1 | p. 3: Crystallization temperature | Not applicable | Not applicable | Not applicable | Not applicable | Not applicable | Not applicable | Not applicable
V000348 | M019 | G019-01 | Vicat softening temperature | 148.9 °C | °C | 148.9 | Not applicable | Not applicable | = | 1 | 148.9 | Not applicable | Not applicable | °C | Published value | Not published (do not assume printed) | Not applicable | Not published | Not published | Not published | ISO 306, GB/T 1633 | Not applicable | Printing temperature 230°C Bed temperature 50°C Shell 2 Top & bottom layer 3 Infill 100% Environmental temperature Ambient temperature Cooling fan ON | S-POLYCN-Polymaker-HT-PLA-GF-TDS-EN-V1-1 | p. 3: Vicat softening temperature | Not applicable | Not applicable | Not applicable | Not applicable | Not applicable | Not applicable | Not applicable
V000349 | M019 | G019-01 | HDT | 59.7 °C | °C | 59.7 | Not applicable | Not applicable | = | 1 | 59.7 | Not applicable | Not applicable | °C | Published value | Not published (do not assume printed) | Not applicable | Not published | Not published | Not published | ISO 75 1.8MPa | Not applicable | Printing temperature 230°C Bed temperature 50°C Shell 2 Top & bottom layer 3 Infill 100% Environmental temperature Ambient temperature Cooling fan ON | S-POLYCN-Polymaker-HT-PLA-GF-TDS-EN-V1-1 | p. 3: Heat deflection temperature | Not applicable | Not applicable | Not applicable | Not applicable | Not applicable | Not applicable | Not applicable
V000350 | M019 | G019-01 | HDT | 75.5 °C | °C | 75.5 | Not applicable | Not applicable | = | 1 | 75.5 | Not applicable | Not applicable | °C | Published value | Not published (do not assume printed) | Not applicable | Not published | Not published | Not published | ISO 75 0.45MPa | Not applicable | Printing temperature 230°C Bed temperature 50°C Shell 2 Top & bottom layer 3 Infill 100% Environmental temperature Ambient temperature Cooling fan ON | S-POLYCN-Polymaker-HT-PLA-GF-TDS-EN-V1-1 | p. 3: Heat deflection temperature | Not applicable | Not applicable | Not applicable | Not applicable | Not applicable | Not applicable | Not applicable
V000351 | M019 | G019-01 | Vicat softening temperature | 148.3 °C | °C | 148.3 | Not applicable | Not applicable | = | 1 | 148.3 | Not applicable | Not applicable | °C | Published value | Not published (do not assume printed) | Not applicable | Not published | Not published | Not published | ISO 306, GB/T 1633 | Not applicable | Printing temperature 230°C Bed temperature 50°C Shell 2 Top & bottom layer 3 Infill 100% Environmental temperature Ambient temperature Cooling fan ON | S-POLYCN-Polymaker-HT-PLA-GF-TDS-EN-V1-1 | p. 3: Vicat softening temperature | Not applicable | Not applicable | Not applicable | Not applicable | Not applicable | Not applicable | Not applicable
V000352 | M019 | G019-01 | HDT | 84 °C | °C | 84 | Not applicable | Not applicable | = | 1 | 84 | Not applicable | Not applicable | °C | Published value | Not published (do not assume printed) | Not applicable | Not published | Not published | Not published | ISO 75 1.8MPa | Not applicable | Printing temperature 230°C Bed temperature 50°C Shell 2 Top & bottom layer 3 Infill 100% Environmental temperature Ambient temperature Cooling fan ON | S-POLYCN-Polymaker-HT-PLA-GF-TDS-EN-V1-1 | p. 3: Heat deflection temperature | Not applicable | Not applicable | Not applicable | Not applicable | Not applicable | Not applicable | Not applicable
V000353 | M019 | G019-01 | HDT | 114.7 °C | °C | 114.7 | Not applicable | Not applicable | = | 1 | 114.7 | Not applicable | Not applicable | °C | Published value | Not published (do not assume printed) | Not applicable | Not published | Not published | Not published | ISO 75 0.45MPa | Not applicable | Printing temperature 230°C Bed temperature 50°C Shell 2 Top & bottom layer 3 Infill 100% Environmental temperature Ambient temperature Cooling fan ON | S-POLYCN-Polymaker-HT-PLA-GF-TDS-EN-V1-1 | p. 3: Heat deflection temperature | Not applicable | Not applicable | Not applicable | Not applicable | Not applicable | Not applicable | Not applicable
V000354 | M019 | G019-01 | Tensile modulus | 3793.85±129.17 MPa | MPa | 3793.85 | 129.17 | Not applicable | = | 0.001 | 3.79385 | 0.12917 | Not applicable | GPa | Published value | Not published (do not assume printed) | XY | Not published | Not published | Not published | ISO 527, GB/T 1040 | Not applicable | Printing temperature 230°C Bed temperature 50°C Shell 2 Top & bottom layer 3 Infill 100% Environmental temperature Ambient temperature Cooling fan ON | S-POLYCN-Polymaker-HT-PLA-GF-TDS-EN-V1-1 | p. 4: Young's modulus (X-Y) | Not applicable | Not applicable | Not applicable | Not applicable | Not applicable | Not applicable | Not applicable
V000355 | M019 | G019-01 | Tensile modulus | 3018.1±83.42 MPa | MPa | 3018.1 | 83.42 | Not applicable | = | 0.001 | 3.0181 | 0.08342 | Not applicable | GPa | Published value | Not published (do not assume printed) | Z | Not published | Not published | Not published | ISO 527, GB/T 1040 | Not applicable | Printing temperature 230°C Bed temperature 50°C Shell 2 Top & bottom layer 3 Infill 100% Environmental temperature Ambient temperature Cooling fan ON | S-POLYCN-Polymaker-HT-PLA-GF-TDS-EN-V1-1 | p. 4: Young's modulus (Z) | Not applicable | Not applicable | Not applicable | Not applicable | Not applicable | Not applicable | Not applicable
V000356 | M019 | G019-01 | Tensile strength (endpoint unspecified) | 50.09±0.73 MPa | MPa | 50.09 | 0.73 | Not applicable | = | 1 | 50.09 | 0.73 | Not applicable | MPa | Published value | Not published (do not assume printed) | XY | Not published | Not published | Not published | ISO 527, GB/T 1040 | Not applicable | Printing temperature 230°C Bed temperature 50°C Shell 2 Top & bottom layer 3 Infill 100% Environmental temperature Ambient temperature Cooling fan ON | S-POLYCN-Polymaker-HT-PLA-GF-TDS-EN-V1-1 | p. 4: Tensile strength (X-Y) | Not applicable | Not applicable | Not applicable | Not applicable | Not applicable | Not applicable | Not applicable
V000357 | M019 | G019-01 | Tensile strength (endpoint unspecified) | 23.68±1.28 MPa | MPa | 23.68 | 1.28 | Not applicable | = | 1 | 23.68 | 1.28 | Not applicable | MPa | Published value | Not published (do not assume printed) | Z | Not published | Not published | Not published | ISO 527, GB/T 1040 | Not applicable | Printing temperature 230°C Bed temperature 50°C Shell 2 Top & bottom layer 3 Infill 100% Environmental temperature Ambient temperature Cooling fan ON | S-POLYCN-Polymaker-HT-PLA-GF-TDS-EN-V1-1 | p. 4: Tensile strength (Z) | Not applicable | Not applicable | Not applicable | Not applicable | Not applicable | Not applicable | Not applicable
V000358 | M019 | G019-01 | Elongation at break | 2.77±0.45 % | % | 2.77 | 0.45 | Not applicable | = | 1 | 2.77 | 0.45 | Not applicable | % | Published value | Not published (do not assume printed) | XY | Not published | Not published | Not published | ISO 527, GB/T 1040 | Not applicable | Printing temperature 230°C Bed temperature 50°C Shell 2 Top & bottom layer 3 Infill 100% Environmental temperature Ambient temperature Cooling fan ON | S-POLYCN-Polymaker-HT-PLA-GF-TDS-EN-V1-1 | p. 4: Elongation at break (X-Y) | Not applicable | Not applicable | Not applicable | Not applicable | Not applicable | Not applicable | Not applicable
V000359 | M019 | G019-01 | Elongation at break | 0.85±0.05 % | % | 0.85 | 0.05 | Not applicable | = | 1 | 0.85 | 0.05 | Not applicable | % | Published value | Not published (do not assume printed) | Z | Not published | Not published | Not published | ISO 527, GB/T 1040 | Not applicable | Printing temperature 230°C Bed temperature 50°C Shell 2 Top & bottom layer 3 Infill 100% Environmental temperature Ambient temperature Cooling fan ON | S-POLYCN-Polymaker-HT-PLA-GF-TDS-EN-V1-1 | p. 4: Elongation at break (Z) | Not applicable | Not applicable | Not applicable | Not applicable | Not applicable | Not applicable | Not applicable
V000360 | M019 | G019-01 | Flexural modulus | 3684.87±115.49 MPa | MPa | 3684.87 | 115.49 | Not applicable | = | 0.001 | 3.68487 | 0.11549 | Not applicable | GPa | Published value | Not published (do not assume printed) | XY | Not published | Not published | Not published | ISO 178, GB/T 9341 | Not applicable | Printing temperature 230°C Bed temperature 50°C Shell 2 Top & bottom layer 3 Infill 100% Environmental temperature Ambient temperature Cooling fan ON | S-POLYCN-Polymaker-HT-PLA-GF-TDS-EN-V1-1 | p. 4: Bending modulus (X-Y) | Not applicable | Not applicable | Not applicable | Not applicable | Not applicable | Not applicable | Not applicable
V000361 | M019 | G019-01 | Flexural modulus | 2197.76±269.42 MPa | MPa | 2197.76 | 269.42 | Not applicable | = | 0.001 | 2.19776 | 0.26942 | Not applicable | GPa | Published value | Not published (do not assume printed) | Z | Not published | Not published | Not published | ISO 178, GB/T 9341 | Not applicable | Printing temperature 230°C Bed temperature 50°C Shell 2 Top & bottom layer 3 Infill 100% Environmental temperature Ambient temperature Cooling fan ON | S-POLYCN-Polymaker-HT-PLA-GF-TDS-EN-V1-1 | p. 4: Bending modulus (Z) | Not applicable | Not applicable | Not applicable | Not applicable | Not applicable | Not applicable | Not applicable
V000362 | M019 | G019-01 | Flexural strength | 86.41±1.38 MPa | MPa | 86.41 | 1.38 | Not applicable | = | 1 | 86.41 | 1.38 | Not applicable | MPa | Published value | Not published (do not assume printed) | XY | Not published | Not published | Not published | ISO 178, GB/T 9341 | Not applicable | Printing temperature 230°C Bed temperature 50°C Shell 2 Top & bottom layer 3 Infill 100% Environmental temperature Ambient temperature Cooling fan ON | S-POLYCN-Polymaker-HT-PLA-GF-TDS-EN-V1-1 | p. 4: Bending strength (X-Y) | Not applicable | Not applicable | Not applicable | Not applicable | Not applicable | Not applicable | Not applicable
V000363 | M019 | G019-01 | Flexural strength | 29.21±1.42 MPa | MPa | 29.21 | 1.42 | Not applicable | = | 1 | 29.21 | 1.42 | Not applicable | MPa | Published value | Not published (do not assume printed) | Z | Not published | Not published | Not published | ISO 178, GB/T 9341 | Not applicable | Printing temperature 230°C Bed temperature 50°C Shell 2 Top & bottom layer 3 Infill 100% Environmental temperature Ambient temperature Cooling fan ON | S-POLYCN-Polymaker-HT-PLA-GF-TDS-EN-V1-1 | p. 4: Bending strength (Z) | Not applicable | Not applicable | Not applicable | Not applicable | Not applicable | Not applicable | Not applicable
V000364 | M019 | G019-01 | Charpy strength | 5.31±0.46 kJ/m2 | kJ/m2 | 5.31 | 0.46 | Not applicable | = | 1 | 5.31 | 0.46 | Not applicable | kJ/m² | Published value | Not published (do not assume printed) | Not published | Not published | Not published | Not published | Not published | Notched | Printing temperature 230°C Bed temperature 50°C Shell 2 Top & bottom layer 3 Infill 100% Environmental temperature Ambient temperature Cooling fan ON | S-POLYCN-Polymaker-HT-PLA-GF-TDS-EN-V1-1 | p. 4: Notched Charpy impact | Not applicable | Not applicable | Not applicable | Not applicable | Not applicable | Not applicable | Not applicable
V000365 | M019 | G019-01 | Tensile modulus | 4206.91±182.01 MPa | MPa | 4206.91 | 182.01 | Not applicable | = | 0.001 | 4.20691 | 0.18201 | Not applicable | GPa | Published value | Not published (do not assume printed) | XY | Not published | Not published | Not published | ISO 527, GB/T 1040 | Not applicable | Printing temperature 230°C Bed temperature 50°C Shell 2 Top & bottom layer 3 Infill 100% Environmental temperature Ambient temperature Cooling fan ON | S-POLYCN-Polymaker-HT-PLA-GF-TDS-EN-V1-1 | p. 4: Young's modulus (X-Y) | Not applicable | Not applicable | Not applicable | Not applicable | Not applicable | Not applicable | Not applicable
V000366 | M019 | G019-01 | Tensile modulus | 3052.15±101.57 MPa | MPa | 3052.15 | 101.57 | Not applicable | = | 0.001 | 3.05215 | 0.10157 | Not applicable | GPa | Published value | Not published (do not assume printed) | Z | Not published | Not published | Not published | ISO 527, GB/T 1040 | Not applicable | Printing temperature 230°C Bed temperature 50°C Shell 2 Top & bottom layer 3 Infill 100% Environmental temperature Ambient temperature Cooling fan ON | S-POLYCN-Polymaker-HT-PLA-GF-TDS-EN-V1-1 | p. 4: Young's modulus (Z) | Not applicable | Not applicable | Not applicable | Not applicable | Not applicable | Not applicable | Not applicable
V000367 | M019 | G019-01 | Tensile strength (endpoint unspecified) | 50.2±0.93 MPa | MPa | 50.2 | 0.93 | Not applicable | = | 1 | 50.2 | 0.93 | Not applicable | MPa | Published value | Not published (do not assume printed) | XY | Not published | Not published | Not published | ISO 527, GB/T 1040 | Not applicable | Printing temperature 230°C Bed temperature 50°C Shell 2 Top & bottom layer 3 Infill 100% Environmental temperature Ambient temperature Cooling fan ON | S-POLYCN-Polymaker-HT-PLA-GF-TDS-EN-V1-1 | p. 4: Tensile strength (X-Y) | Not applicable | Not applicable | Not applicable | Not applicable | Not applicable | Not applicable | Not applicable
V000368 | M019 | G019-01 | Tensile strength (endpoint unspecified) | 22.46±1.54 Mpa | Mpa | 22.46 | 1.54 | Not applicable | = | 1 | 22.46 | 1.54 | Not applicable | MPa | Published value | Not published (do not assume printed) | Z | Not published | Not published | Not published | ISO 527, GB/T 1040 | Not applicable | Printing temperature 230°C Bed temperature 50°C Shell 2 Top & bottom layer 3 Infill 100% Environmental temperature Ambient temperature Cooling fan ON | S-POLYCN-Polymaker-HT-PLA-GF-TDS-EN-V1-1 | p. 4: Tensile strength (Z) | Not applicable | Not applicable | Not applicable | Not applicable | Not applicable | Not applicable | Not applicable
V000369 | M019 | G019-01 | Elongation at break | 2.3±0.2 % | % | 2.3 | 0.2 | Not applicable | = | 1 | 2.3 | 0.2 | Not applicable | % | Published value | Not published (do not assume printed) | XY | Not published | Not published | Not published | ISO 527, GB/T 1040 | Not applicable | Printing temperature 230°C Bed temperature 50°C Shell 2 Top & bottom layer 3 Infill 100% Environmental temperature Ambient temperature Cooling fan ON | S-POLYCN-Polymaker-HT-PLA-GF-TDS-EN-V1-1 | p. 4: Elongation at break (X-Y) | Not applicable | Not applicable | Not applicable | Not applicable | Not applicable | Not applicable | Not applicable
V000370 | M019 | G019-01 | Elongation at break | 0.79±0.07 % | % | 0.79 | 0.07 | Not applicable | = | 1 | 0.79 | 0.07 | Not applicable | % | Published value | Not published (do not assume printed) | Z | Not published | Not published | Not published | ISO 527, GB/T 1040 | Not applicable | Printing temperature 230°C Bed temperature 50°C Shell 2 Top & bottom layer 3 Infill 100% Environmental temperature Ambient temperature Cooling fan ON | S-POLYCN-Polymaker-HT-PLA-GF-TDS-EN-V1-1 | p. 4: Elongation at break (Z) | Not applicable | Not applicable | Not applicable | Not applicable | Not applicable | Not applicable | Not applicable
V000371 | M019 | G019-01 | Flexural modulus | 3948.4±67.03 MPa | MPa | 3948.4 | 67.03 | Not applicable | = | 0.001 | 3.9484 | 0.06703 | Not applicable | GPa | Published value | Not published (do not assume printed) | XY | Not published | Not published | Not published | ISO 178, GB/T 9341 | Not applicable | Printing temperature 230°C Bed temperature 50°C Shell 2 Top & bottom layer 3 Infill 100% Environmental temperature Ambient temperature Cooling fan ON | S-POLYCN-Polymaker-HT-PLA-GF-TDS-EN-V1-1 | p. 4: Bending modulus (X-Y) | Not applicable | Not applicable | Not applicable | Not applicable | Not applicable | Not applicable | Not applicable
V000372 | M019 | G019-01 | Flexural modulus | 1953.62±260.81 Mpa | Mpa | 1953.62 | 260.81 | Not applicable | = | 0.001 | 1.95362 | 0.26081 | Not applicable | GPa | Published value | Not published (do not assume printed) | Z | Not published | Not published | Not published | ISO 178, GB/T 9341 | Not applicable | Printing temperature 230°C Bed temperature 50°C Shell 2 Top & bottom layer 3 Infill 100% Environmental temperature Ambient temperature Cooling fan ON | S-POLYCN-Polymaker-HT-PLA-GF-TDS-EN-V1-1 | p. 4: Bending modulus (Z) | Not applicable | Not applicable | Not applicable | Not applicable | Not applicable | Not applicable | Not applicable
V000373 | M019 | G019-01 | Flexural strength | 87.76±1.96 MPa | MPa | 87.76 | 1.96 | Not applicable | = | 1 | 87.76 | 1.96 | Not applicable | MPa | Published value | Not published (do not assume printed) | XY | Not published | Not published | Not published | ISO 178, GB/T 9341 | Not applicable | Printing temperature 230°C Bed temperature 50°C Shell 2 Top & bottom layer 3 Infill 100% Environmental temperature Ambient temperature Cooling fan ON | S-POLYCN-Polymaker-HT-PLA-GF-TDS-EN-V1-1 | p. 4: Bending strength (X-Y) | Not applicable | Not applicable | Not applicable | Not applicable | Not applicable | Not applicable | Not applicable
V000374 | M019 | G019-01 | Flexural strength | 29.17±2.69 MPa | MPa | 29.17 | 2.69 | Not applicable | = | 1 | 29.17 | 2.69 | Not applicable | MPa | Published value | Not published (do not assume printed) | Z | Not published | Not published | Not published | ISO 178, GB/T 9341 | Not applicable | Printing temperature 230°C Bed temperature 50°C Shell 2 Top & bottom layer 3 Infill 100% Environmental temperature Ambient temperature Cooling fan ON | S-POLYCN-Polymaker-HT-PLA-GF-TDS-EN-V1-1 | p. 4: Bending strength (Z) | Not applicable | Not applicable | Not applicable | Not applicable | Not applicable | Not applicable | Not applicable
V000375 | M019 | G019-01 | Charpy strength | 4.92+/-0.5 kJ/m2 | kJ/m2 | 4.92 | 0.5 | Not applicable | = | 1 | 4.92 | 0.5 | Not applicable | kJ/m² | Published value (transcription corrected) | Printed specimen | XY | Not published | Annealed (per TDS annealed block) | Not published | ISO 179, GB/T 1043 | Notched | Printing temperature 230°C Bed temperature 50°C Shell 2 Top & bottom layer 3 Infill 100% Environmental temperature Ambient temperature Cooling fan ON | S-POLYCN-Polymaker-HT-PLA-GF-TDS-EN-V1-1 | p. 4: Notched Charpy impact | Unit corrected MPa -> kJ/m2. Polymaker HT-PLA-GF TDS v1.1 lists the as-printed notched Charpy rows as kJ/m2 (X-Y 5.31+/-0.46; Z 4.28+/-0.18) and the annealed rows for the same ISO 179 property as MPa; MPa is dimensionally impossible for impact strength. Confirmed against the Polymaker Wiki HT-PLA-GF TDS page (R-POLYMAKER-WIKI-HTPLAGF), which shows the same two pairs. These two rows are the ANNEALED values. Resolved 2026-09-11. | Not applicable | Not applicable | Not applicable | Not applicable | Not applicable | Not applicable
V000376 | M019 | G019-01 | Charpy strength | 4.37+/-0.27 kJ/m2 | kJ/m2 | 4.37 | 0.27 | Not applicable | = | 1 | 4.37 | 0.27 | Not applicable | kJ/m² | Published value (transcription corrected) | Printed specimen | Z | Not published | Annealed (per TDS annealed block) | Not published | ISO 179, GB/T 1043 | Notched | Printing temperature 230°C Bed temperature 50°C Shell 2 Top & bottom layer 3 Infill 100% Environmental temperature Ambient temperature Cooling fan ON | S-POLYCN-Polymaker-HT-PLA-GF-TDS-EN-V1-1 | p. 4: Notched Charpy impact | Unit corrected MPa -> kJ/m2. Polymaker HT-PLA-GF TDS v1.1 lists the as-printed notched Charpy rows as kJ/m2 (X-Y 5.31+/-0.46; Z 4.28+/-0.18) and the annealed rows for the same ISO 179 property as MPa; MPa is dimensionally impossible for impact strength. Confirmed against the Polymaker Wiki HT-PLA-GF TDS page (R-POLYMAKER-WIKI-HTPLAGF), which shows the same two pairs. These two rows are the ANNEALED values. Resolved 2026-09-11. | Not applicable | Not applicable | Not applicable | Not applicable | Not applicable | Not applicable
V000377 | M019 | G019-02 | Density | 1.25-1.30 | g/cm3 | 1.25 | Not applicable | 1.3 | = | 1000 | 1250 | Not applicable | 1300 | kg/m³ | Published value | Not published (density specimen form not explicitly established) | Not applicable | Not published | Not published | Not published | ASTM | Not applicable | Not published | I-PLA-Glass-Fiber-Technical-Data-Sheet | p. 1: Density | Not applicable | Not applicable | Not applicable | Not applicable | Not applicable | Not applicable | Not applicable
V000378 | M019 | G019-02 | Elongation at break | 2-6 | % | 2 | Not applicable | 6 | = | 1 | 2 | Not applicable | 6 | % | Published value | Not published (do not assume printed) | Not published | Not published | Not published | Not published | ISO | Not applicable | Not published | I-PLA-Glass-Fiber-Technical-Data-Sheet | p. 1: Elongation | Not applicable | Not applicable | Not applicable | Not applicable | Not applicable | Not applicable | Not applicable
V000379 | M019 | G019-02 | Flexural strength | 42-52 | MPa | 42 | Not applicable | 52 | = | 1 | 42 | Not applicable | 52 | MPa | Published value | Not published (do not assume printed) | Not published | Not published | Not published | Not published | ISO | Not applicable | Not published | I-PLA-Glass-Fiber-Technical-Data-Sheet | p. 1: Bending | Not applicable | Not applicable | Not applicable | Not applicable | Not applicable | Not applicable | Not applicable
V000380 | M019 | G019-02 | Flexural modulus | 2300-2600 | MPa | 2300 | Not applicable | 2600 | = | 0.001 | 2.3 | Not applicable | 2.6 | GPa | Published value | Not published (do not assume printed) | Not published | Not published | Not published | Not published | ISO | Not applicable | Not published | I-PLA-Glass-Fiber-Technical-Data-Sheet | p. 1: Flexural modulus | Not applicable | Not applicable | Not applicable | Not applicable | Not applicable | Not applicable | Not applicable
V000381 | M019 | G019-02 | Water absorption | ＜0.8 | % | 0.8 | Not applicable | Not applicable | < | 1 | 0.8 | Not applicable | Not applicable | % | Published value | Not published (do not assume printed) | Not applicable | Not published | Not published | Not published | ASTM | Not applicable | Not published | I-PLA-Glass-Fiber-Technical-Data-Sheet | p. 1: Water | Not applicable | Not applicable | Not applicable | Not applicable | Not applicable | Not applicable | Not applicable
V000382 | M020 | G020-01 | Density | 1.28 | g/cc | 1.28 | Not applicable | Not applicable | = | 1000 | 1280 | Not applicable | Not applicable | kg/m³ | Published value | Not published (density specimen form not explicitly established) | Not applicable | Not published | Not published | Not published | ISO 1183 | Not applicable | Printed Specimen Conditions Printer: Open Source FDM/FFF Nozzle: 0.4mm Layer Height: 0.25mm Infill: 100%, +/- 45° Extrusion Temp: 255°C Bed Temp: 70°C Specimen Orientation: XY Flat | X-3DXPRO-LG-PETG-TDS-v3 | p. 1: Density | Not applicable | Not applicable | Not applicable | Not applicable | Not applicable | Not applicable | Not applicable
V000383 | M020 | G020-01 | Tensile break strength | 47 | MPa | 47 | Not applicable | Not applicable | = | 1 | 47 | Not applicable | Not applicable | MPa | Published value | Printed specimen | XY | Not published | Not published | Not published | ISO 527 | Not applicable | Printed Specimen Conditions Printer: Open Source FDM/FFF Nozzle: 0.4mm Layer Height: 0.25mm Infill: 100%, +/- 45° Extrusion Temp: 255°C Bed Temp: 70°C Specimen Orientation: XY Flat | X-3DXPRO-LG-PETG-TDS-v3 | p. 1: Tensile Strength, Break | Not applicable | Not applicable | Not applicable | Not applicable | Not applicable | Not applicable | Not applicable
V000384 | M020 | G020-01 | Tensile modulus | 1400 | MPa | 1400 | Not applicable | Not applicable | = | 0.001 | 1.4 | Not applicable | Not applicable | GPa | Published value | Printed specimen | XY | Not published | Not published | Not published | ISO 527 | Not applicable | Printed Specimen Conditions Printer: Open Source FDM/FFF Nozzle: 0.4mm Layer Height: 0.25mm Infill: 100%, +/- 45° Extrusion Temp: 255°C Bed Temp: 70°C Specimen Orientation: XY Flat | X-3DXPRO-LG-PETG-TDS-v3 | p. 1: Tensile Modulus | Not applicable | Not applicable | Not applicable | Not applicable | Not applicable | Not applicable | Not applicable
V000385 | M020 | G020-01 | Elongation at break | 8 | % | 8 | Not applicable | Not applicable | = | 1 | 8 | Not applicable | Not applicable | % | Published value | Printed specimen | XY | Not published | Not published | Not published | ISO 527 | Not applicable | Printed Specimen Conditions Printer: Open Source FDM/FFF Nozzle: 0.4mm Layer Height: 0.25mm Infill: 100%, +/- 45° Extrusion Temp: 255°C Bed Temp: 70°C Specimen Orientation: XY Flat | X-3DXPRO-LG-PETG-TDS-v3 | p. 1: Tensile Elongation, Break | Not applicable | Not applicable | Not applicable | Not applicable | Not applicable | Not applicable | Not applicable
V000386 | M020 | G020-01 | Flexural strength | 75 | MPa | 75 | Not applicable | Not applicable | = | 1 | 75 | Not applicable | Not applicable | MPa | Published value | Printed specimen | XY | Not published | Not published | Not published | ISO 178 | Not applicable | Printed Specimen Conditions Printer: Open Source FDM/FFF Nozzle: 0.4mm Layer Height: 0.25mm Infill: 100%, +/- 45° Extrusion Temp: 255°C Bed Temp: 70°C Specimen Orientation: XY Flat | X-3DXPRO-LG-PETG-TDS-v3 | p. 1: Flexural Strength | Not applicable | Not applicable | Not applicable | Not applicable | Not applicable | Not applicable | Not applicable
V000387 | M020 | G020-01 | Flexural modulus | 1645 | MPa | 1645 | Not applicable | Not applicable | = | 0.001 | 1.645 | Not applicable | Not applicable | GPa | Published value | Printed specimen | XY | Not published | Not published | Not published | ISO 178 | Not applicable | Printed Specimen Conditions Printer: Open Source FDM/FFF Nozzle: 0.4mm Layer Height: 0.25mm Infill: 100%, +/- 45° Extrusion Temp: 255°C Bed Temp: 70°C Specimen Orientation: XY Flat | X-3DXPRO-LG-PETG-TDS-v3 | p. 1: Flexural Modulus | Not applicable | Not applicable | Not applicable | Not applicable | Not applicable | Not applicable | Not applicable
V000388 | M020 | G020-01 | Glass transition temperature | 80 | °C | 80 | Not applicable | Not applicable | = | 1 | 80 | Not applicable | Not applicable | °C | Published value | Printed specimen | Not applicable | Not published | Not published | Not published | DSC | Not applicable | Printed Specimen Conditions Printer: Open Source FDM/FFF Nozzle: 0.4mm Layer Height: 0.25mm Infill: 100%, +/- 45° Extrusion Temp: 255°C Bed Temp: 70°C Specimen Orientation: XY Flat | X-3DXPRO-LG-PETG-TDS-v3 | p. 1: Glass Transition Temperature (Tg) | Not applicable | Not applicable | Not applicable | Not applicable | Not applicable | Not applicable | Not applicable
V000389 | M020 | G020-01 | HDT | 70 | °C | 70 | Not applicable | Not applicable | = | 1 | 70 | Not applicable | Not applicable | °C | Published value | Printed specimen | Not applicable | Not published | Not published | Not published | ISO 75 | Not applicable | Printed Specimen Conditions Printer: Open Source FDM/FFF Nozzle: 0.4mm Layer Height: 0.25mm Infill: 100%, +/- 45° Extrusion Temp: 255°C Bed Temp: 70°C Specimen Orientation: XY Flat | X-3DXPRO-LG-PETG-TDS-v3 | p. 1: Deflection Temperature at 0.45 | Not applicable | Not applicable | Not applicable | Not applicable | Not applicable | Not applicable | Not applicable
V000390 | M020 | G020-02 | Density | 1.25 g/cm3 | g/cm3 | 1.25 | Not applicable | Not applicable | = | 1000 | 1250 | Not applicable | Not applicable | kg/m³ | Published value | Not published (density specimen form not explicitly established) | Not applicable | Not published | Not published | Not published | ISO1183, GB/T1033 | Not applicable | Printing temperature 240 °C Bed temperature 80 °C Shell 2 Top & bottom layer 4 Infill 100% Environmental temperature 25 °C Cooling fan OFF DISCLAIMER: The typical values presented in this data sheet are intended for reference and comparison purposes only. They should not be used for design specifications or quality con | S-POLYCN-PolyLite-PETG-TDS-V5-3 | p. 2: Density | Not applicable | Not applicable | Not applicable | Not applicable | Not applicable | Not applicable | Not applicable
V000391 | M020 | G020-02 | Glass transition temperature | 81 °C | °C | 81 | Not applicable | Not applicable | = | 1 | 81 | Not applicable | Not applicable | °C | Published value | Printed specimen | Not applicable | Not published | Not published | Not published | DSC, 10°C/min | Not applicable | Printing temperature 240 °C Bed temperature 80 °C Shell 2 Top & bottom layer 4 Infill 100% Environmental temperature 25 °C Cooling fan OFF DISCLAIMER: The typical values presented in this data sheet are intended for reference and comparison purposes only. They should not be used for design specifications or quality con | S-POLYCN-PolyLite-PETG-TDS-V5-3 | p. 3: Glass transition temperature | Not applicable | Not applicable | Not applicable | Not applicable | Not applicable | Not applicable | Not applicable
V000392 | M020 | G020-02 | Melting temperature | N/A | °C | Not published | Not applicable | Not applicable | Not applicable | 1 | Not published | Not applicable | Not applicable | °C | Not published | Printed specimen | Not applicable | Not published | Not published | Not published | DSC, 10°C/min | Not applicable | Printing temperature 240 °C Bed temperature 80 °C Shell 2 Top & bottom layer 4 Infill 100% Environmental temperature 25 °C Cooling fan OFF DISCLAIMER: The typical values presented in this data sheet are intended for reference and comparison purposes only. They should not be used for design specifications or quality con | S-POLYCN-PolyLite-PETG-TDS-V5-3 | p. 3: Melting temperature | Not applicable | Not applicable | Not applicable | Not applicable | Not applicable | Not applicable | Not applicable
V000393 | M020 | G020-02 | Crystallization temperature | N/A | °C | Not published | Not applicable | Not applicable | Not applicable | 1 | Not published | Not applicable | Not applicable | °C | Not published | Printed specimen | Not applicable | Not published | Not published | Not published | DSC, 10°C/min | Not applicable | Printing temperature 240 °C Bed temperature 80 °C Shell 2 Top & bottom layer 4 Infill 100% Environmental temperature 25 °C Cooling fan OFF DISCLAIMER: The typical values presented in this data sheet are intended for reference and comparison purposes only. They should not be used for design specifications or quality con | S-POLYCN-PolyLite-PETG-TDS-V5-3 | p. 3: Crystallization temperature | Not applicable | Not applicable | Not applicable | Not applicable | Not applicable | Not applicable | Not applicable
V000394 | M020 | G020-02 | Vicat softening temperature | 84 °C | °C | 84 | Not applicable | Not applicable | = | 1 | 84 | Not applicable | Not applicable | °C | Published value | Printed specimen | Not applicable | Not published | Not published | Not published | ISO 306 , GB/T 1633 | Not applicable | Printing temperature 240 °C Bed temperature 80 °C Shell 2 Top & bottom layer 4 Infill 100% Environmental temperature 25 °C Cooling fan OFF DISCLAIMER: The typical values presented in this data sheet are intended for reference and comparison purposes only. They should not be used for design specifications or quality con | S-POLYCN-PolyLite-PETG-TDS-V5-3 | p. 3: Vicat softening temperature | Not applicable | Not applicable | Not applicable | Not applicable | Not applicable | Not applicable | Not applicable
V000395 | M020 | G020-02 | HDT | 74.8 °C | °C | 74.8 | Not applicable | Not applicable | = | 1 | 74.8 | Not applicable | Not applicable | °C | Published value | Printed specimen | Not applicable | Not published | Not published | Not published | ISO 75 1.8MPa | Not applicable | Printing temperature 240 °C Bed temperature 80 °C Shell 2 Top & bottom layer 4 Infill 100% Environmental temperature 25 °C Cooling fan OFF DISCLAIMER: The typical values presented in this data sheet are intended for reference and comparison purposes only. They should not be used for design specifications or quality con | S-POLYCN-PolyLite-PETG-TDS-V5-3 | p. 3: Heat deflection temperature | Not applicable | Not applicable | Not applicable | Not applicable | Not applicable | Not applicable | Not applicable
V000396 | M020 | G020-02 | HDT | 78.4 °C | °C | 78.4 | Not applicable | Not applicable | = | 1 | 78.4 | Not applicable | Not applicable | °C | Published value | Printed specimen | Not applicable | Not published | Not published | Not published | ISO 75 0.45MPa | Not applicable | Printing temperature 240 °C Bed temperature 80 °C Shell 2 Top & bottom layer 4 Infill 100% Environmental temperature 25 °C Cooling fan OFF DISCLAIMER: The typical values presented in this data sheet are intended for reference and comparison purposes only. They should not be used for design specifications or quality con | S-POLYCN-PolyLite-PETG-TDS-V5-3 | p. 3: Heat deflection temperature | Not applicable | Not applicable | Not applicable | Not applicable | Not applicable | Not applicable | Not applicable
V000397 | M020 | G020-02 | Thermal conductivity | N/A | Not published | Not published | Not applicable | Not applicable | Not applicable | 1 | Not published | Not applicable | Not applicable | Not published | Not published | Printed specimen | Not published | Not published | Not published | Not published | N/A | Not applicable | Printing temperature 240 °C Bed temperature 80 °C Shell 2 Top & bottom layer 4 Infill 100% Environmental temperature 25 °C Cooling fan OFF DISCLAIMER: The typical values presented in this data sheet are intended for reference and comparison purposes only. They should not be used for design specifications or quality con | S-POLYCN-PolyLite-PETG-TDS-V5-3 | p. 3: Thermal conductivity | Not applicable | Not applicable | Not applicable | Not applicable | Not applicable | Not applicable | Not applicable
V000398 | M020 | G020-02 | Tensile modulus | 2116.8 ± 68.1 MPa | MPa | 2116.8 | 68.1 | Not applicable | = | 0.001 | 2.1168 | 0.0681 | Not applicable | GPa | Published value | Printed specimen | XY | Not published | Not published | Not published | ISO 527, GB/T 1040 | Not applicable | Printing temperature 240 °C Bed temperature 80 °C Shell 2 Top & bottom layer 4 Infill 100% Environmental temperature 25 °C Cooling fan OFF DISCLAIMER: The typical values presented in this data sheet are intended for reference and comparison purposes only. They should not be used for design specifications or quality con | S-POLYCN-PolyLite-PETG-TDS-V5-3 | p. 4: Young’s modulus (X-Y) | Not applicable | Not applicable | Not applicable | Not applicable | Not applicable | Not applicable | Not applicable
V000399 | M020 | G020-02 | Tensile modulus | 1898.7 ± 98.5 MPa | MPa | 1898.7 | 98.5 | Not applicable | = | 0.001 | 1.8987 | 0.0985 | Not applicable | GPa | Published value | Printed specimen | Z | Not published | Not published | Not published | ISO 527, GB/T 1040 | Not applicable | Printing temperature 240 °C Bed temperature 80 °C Shell 2 Top & bottom layer 4 Infill 100% Environmental temperature 25 °C Cooling fan OFF DISCLAIMER: The typical values presented in this data sheet are intended for reference and comparison purposes only. They should not be used for design specifications or quality con | S-POLYCN-PolyLite-PETG-TDS-V5-3 | p. 4: Young’s modulus (Z) | Not applicable | Not applicable | Not applicable | Not applicable | Not applicable | Not applicable | Not applicable
V000400 | M020 | G020-02 | Tensile strength (endpoint unspecified) | 50.8 ± 0.9 MPa | MPa | 50.8 | 0.9 | Not applicable | = | 1 | 50.8 | 0.9 | Not applicable | MPa | Published value | Printed specimen | XY | Not published | Not published | Not published | ISO 527, GB/T 1040 | Not applicable | Printing temperature 240 °C Bed temperature 80 °C Shell 2 Top & bottom layer 4 Infill 100% Environmental temperature 25 °C Cooling fan OFF DISCLAIMER: The typical values presented in this data sheet are intended for reference and comparison purposes only. They should not be used for design specifications or quality con | S-POLYCN-PolyLite-PETG-TDS-V5-3 | p. 4: Tensile strength (X-Y) | Not applicable | Not applicable | Not applicable | Not applicable | Not applicable | Not applicable | Not applicable
V000401 | M020 | G020-02 | Tensile strength (endpoint unspecified) | 42.8 ± 2.8 MPa | MPa | 42.8 | 2.8 | Not applicable | = | 1 | 42.8 | 2.8 | Not applicable | MPa | Published value | Printed specimen | Z | Not published | Not published | Not published | ISO 527, GB/T 1040 | Not applicable | Printing temperature 240 °C Bed temperature 80 °C Shell 2 Top & bottom layer 4 Infill 100% Environmental temperature 25 °C Cooling fan OFF DISCLAIMER: The typical values presented in this data sheet are intended for reference and comparison purposes only. They should not be used for design specifications or quality con | S-POLYCN-PolyLite-PETG-TDS-V5-3 | p. 4: Tensile strength (Z) | Not applicable | Not applicable | Not applicable | Not applicable | Not applicable | Not applicable | Not applicable
V000402 | M020 | G020-02 | Elongation at break | 8.4 ± 1.7 % | % | 8.4 | 1.7 | Not applicable | = | 1 | 8.4 | 1.7 | Not applicable | % | Published value | Printed specimen | XY | Not published | Not published | Not published | ISO 527, GB/T 1040 | Not applicable | Printing temperature 240 °C Bed temperature 80 °C Shell 2 Top & bottom layer 4 Infill 100% Environmental temperature 25 °C Cooling fan OFF DISCLAIMER: The typical values presented in this data sheet are intended for reference and comparison purposes only. They should not be used for design specifications or quality con | S-POLYCN-PolyLite-PETG-TDS-V5-3 | p. 4: Elongation at break (X-Y) | Not applicable | Not applicable | Not applicable | Not applicable | Not applicable | Not applicable | Not applicable
V000403 | M020 | G020-02 | Elongation at break | 3.3 ± 0.2 % | % | 3.3 | 0.2 | Not applicable | = | 1 | 3.3 | 0.2 | Not applicable | % | Published value | Printed specimen | Z | Not published | Not published | Not published | ISO 527, GB/T 1040 | Not applicable | Printing temperature 240 °C Bed temperature 80 °C Shell 2 Top & bottom layer 4 Infill 100% Environmental temperature 25 °C Cooling fan OFF DISCLAIMER: The typical values presented in this data sheet are intended for reference and comparison purposes only. They should not be used for design specifications or quality con | S-POLYCN-PolyLite-PETG-TDS-V5-3 | p. 4: Elongation at break (Z) | Not applicable | Not applicable | Not applicable | Not applicable | Not applicable | Not applicable | Not applicable
V000404 | M020 | G020-02 | Flexural modulus | 1898.5 ± 35.5 MPa | MPa | 1898.5 | 35.5 | Not applicable | = | 0.001 | 1.8985 | 0.0355 | Not applicable | GPa | Published value | Printed specimen | XY | Not published | Not published | Not published | ISO 178, GB/T 9341 | Not applicable | Printing temperature 240 °C Bed temperature 80 °C Shell 2 Top & bottom layer 4 Infill 100% Environmental temperature 25 °C Cooling fan OFF DISCLAIMER: The typical values presented in this data sheet are intended for reference and comparison purposes only. They should not be used for design specifications or quality con | S-POLYCN-PolyLite-PETG-TDS-V5-3 | p. 4: Bending modulus (X-Y) | Not applicable | Not applicable | Not applicable | Not applicable | Not applicable | Not applicable | Not applicable
V000405 | M020 | G020-02 | Flexural modulus | N/A | Not published | Not published | Not applicable | Not applicable | Not applicable | 1 | Not published | Not applicable | Not applicable | Not published | Not published | Printed specimen | Z | Not published | Not published | Not published | ISO 178, GB/T 9341 | Not applicable | Printing temperature 240 °C Bed temperature 80 °C Shell 2 Top & bottom layer 4 Infill 100% Environmental temperature 25 °C Cooling fan OFF DISCLAIMER: The typical values presented in this data sheet are intended for reference and comparison purposes only. They should not be used for design specifications or quality con | S-POLYCN-PolyLite-PETG-TDS-V5-3 | p. 4: Bending modulus (Z) | Not applicable | Not applicable | Not applicable | Not applicable | Not applicable | Not applicable | Not applicable
V000406 | M020 | G020-02 | Flexural strength | 69.6 ± 0.8 MPa | MPa | 69.6 | 0.8 | Not applicable | = | 1 | 69.6 | 0.8 | Not applicable | MPa | Published value | Printed specimen | XY | Not published | Not published | Not published | ISO 178, GB/T 9341 | Not applicable | Printing temperature 240 °C Bed temperature 80 °C Shell 2 Top & bottom layer 4 Infill 100% Environmental temperature 25 °C Cooling fan OFF DISCLAIMER: The typical values presented in this data sheet are intended for reference and comparison purposes only. They should not be used for design specifications or quality con | S-POLYCN-PolyLite-PETG-TDS-V5-3 | p. 4: Bending strength (X-Y) | Not applicable | Not applicable | Not applicable | Not applicable | Not applicable | Not applicable | Not applicable
V000407 | M020 | G020-02 | Flexural strength | N/A | Not published | Not published | Not applicable | Not applicable | Not applicable | 1 | Not published | Not applicable | Not applicable | Not published | Not published | Printed specimen | Z | Not published | Not published | Not published | ISO 178, GB/T 9341 | Not applicable | Printing temperature 240 °C Bed temperature 80 °C Shell 2 Top & bottom layer 4 Infill 100% Environmental temperature 25 °C Cooling fan OFF DISCLAIMER: The typical values presented in this data sheet are intended for reference and comparison purposes only. They should not be used for design specifications or quality con | S-POLYCN-PolyLite-PETG-TDS-V5-3 | p. 4: Bending strength (Z) | Not applicable | Not applicable | Not applicable | Not applicable | Not applicable | Not applicable | Not applicable
V000408 | M020 | G020-02 | Charpy strength | 2.6 ± 0.2 kJ/m2 | kJ/m2 | 2.6 | 0.2 | Not applicable | = | 1 | 2.6 | 0.2 | Not applicable | kJ/m² | Published value | Printed specimen | XY | Not published | Not published | Not published | Not published | Not published | Printing temperature 240 °C Bed temperature 80 °C Shell 2 Top & bottom layer 4 Infill 100% Environmental temperature 25 °C Cooling fan OFF DISCLAIMER: The typical values presented in this data sheet are intended for reference and comparison purposes only. They should not be used for design specifications or quality con | S-POLYCN-PolyLite-PETG-TDS-V5-3 | p. 4: Charpy impact strength (X-Y) | Not applicable | Not applicable | Not applicable | Not applicable | Not applicable | Not applicable | Not applicable
V000409 | M020 | G020-02 | Charpy strength | N/A | Not published | Not published | Not applicable | Not applicable | Not applicable | 1 | Not published | Not applicable | Not applicable | Not published | Not published | Printed specimen | Z | Not published | Not published | Not published | ISO 179, | Not published | Printing temperature 240 °C Bed temperature 80 °C Shell 2 Top & bottom layer 4 Infill 100% Environmental temperature 25 °C Cooling fan OFF DISCLAIMER: The typical values presented in this data sheet are intended for reference and comparison purposes only. They should not be used for design specifications or quality con | S-POLYCN-PolyLite-PETG-TDS-V5-3 | p. 4: Charpy impact strength (Z) | Not applicable | Not applicable | Not applicable | Not applicable | Not applicable | Not applicable | Not applicable
V000410 | M020 | G020-03 | Density | 1.29 g/Cm3 | g/Cm3 | 1.29 | Not applicable | Not applicable | = | 1000 | 1290 | Not applicable | Not applicable | kg/m³ | Published value | Not published (density specimen form not explicitly established) | Not applicable | Not published | Not published | Not published | ASTM D792 | Not applicable | printing temperature, 50-80 ºC bed temperature, having excellent interlayer adhesion which greatly improve the strength and shock resistance of the prototype. PETG is a very waterproof material which make it become an excellent choice for outdoor activity. Italso has excellent chemical resistance, which can be well-use | I-PETG-TDS | p. 1: Density | Not applicable | Not applicable | Not applicable | Not applicable | Not applicable | Not applicable | Not applicable
V000411 | M020 | G020-03 | Water absorption | 0.12 % | % | 0.12 | Not applicable | Not applicable | = | 1 | 0.12 | Not applicable | Not applicable | % | Published value | Not published (do not assume printed) | Not applicable | Not published | Not published | Not published | on ASTM D570 | Not applicable | printing temperature, 50-80 ºC bed temperature, having excellent interlayer adhesion which greatly improve the strength and shock resistance of the prototype. PETG is a very waterproof material which make it become an excellent choice for outdoor activity. Italso has excellent chemical resistance, which can be well-use | I-PETG-TDS | p. 1: Water Absorption | Not applicable | Not applicable | Not applicable | Not applicable | Not applicable | Not applicable | Not applicable
V000412 | M020 | G020-03 | Tensile modulus | 3000 MPa | MPa | 3000 | Not applicable | Not applicable | = | 0.001 | 3 | Not applicable | Not applicable | GPa | Published value | Not published (do not assume printed) | Not published | Not published | Not published | Not published | ISO 527-2 | Not applicable | printing temperature, 50-80 ºC bed temperature, having excellent interlayer adhesion which greatly improve the strength and shock resistance of the prototype. PETG is a very waterproof material which make it become an excellent choice for outdoor activity. Italso has excellent chemical resistance, which can be well-use | I-PETG-TDS | p. 1: Tensile Modulus | Not applicable | Not applicable | Not applicable | Not applicable | Not applicable | Not applicable | Not applicable
V000413 | M020 | G020-03 | Elongation at yield | 4 % | % | 4 | Not applicable | Not applicable | = | 1 | 4 | Not applicable | Not applicable | % | Published value | Not published (do not assume printed) | Not published | Not published | Not published | Not published | ISO 527-2 | Not applicable | printing temperature, 50-80 ºC bed temperature, having excellent interlayer adhesion which greatly improve the strength and shock resistance of the prototype. PETG is a very waterproof material which make it become an excellent choice for outdoor activity. Italso has excellent chemical resistance, which can be well-use | I-PETG-TDS | p. 1: Elongation at Yield | Not applicable | Not applicable | Not applicable | Not applicable | Not applicable | Not applicable | Not applicable
V000414 | M020 | G020-03 | Tensile strength (endpoint unspecified) | 53 MPa | MPa | 53 | Not applicable | Not applicable | = | 1 | 53 | Not applicable | Not applicable | MPa | Published value | Not published (do not assume printed) | Not published | Not published | Not published | Not published | ISO 527-2 | Not applicable | printing temperature, 50-80 ºC bed temperature, having excellent interlayer adhesion which greatly improve the strength and shock resistance of the prototype. PETG is a very waterproof material which make it become an excellent choice for outdoor activity. Italso has excellent chemical resistance, which can be well-use | I-PETG-TDS | p. 1: Tensile Strength | Not applicable | Not applicable | Not applicable | Not applicable | Not applicable | Not applicable | Not applicable
V000415 | M020 | G020-03 | Elongation at break | 4 % | % | 4 | Not applicable | Not applicable | = | 1 | 4 | Not applicable | Not applicable | % | Published value | Not published (do not assume printed) | Not published | Not published | Not published | Not published | ISO 527-2 | Not applicable | printing temperature, 50-80 ºC bed temperature, having excellent interlayer adhesion which greatly improve the strength and shock resistance of the prototype. PETG is a very waterproof material which make it become an excellent choice for outdoor activity. Italso has excellent chemical resistance, which can be well-use | I-PETG-TDS | p. 1: Elongation at Stress | Not applicable | Not applicable | Not applicable | Not applicable | Not applicable | Not applicable | Not applicable
V000416 | M020 | G020-03 | Flexural modulus | 2040 MPa | MPa | 2040 | Not applicable | Not applicable | = | 0.001 | 2.04 | Not applicable | Not applicable | GPa | Published value | Not published (do not assume printed) | Not published | Not published | Not published | Not published | ISO 178 | Not applicable | printing temperature, 50-80 ºC bed temperature, having excellent interlayer adhesion which greatly improve the strength and shock resistance of the prototype. PETG is a very waterproof material which make it become an excellent choice for outdoor activity. Italso has excellent chemical resistance, which can be well-use | I-PETG-TDS | p. 1: Flexural Modulus | Not applicable | Not applicable | Not applicable | Not applicable | Not applicable | Not applicable | Not applicable
V000417 | M020 | G020-03 | Flexural strength | 171 MPa | MPa | 171 | Not applicable | Not applicable | = | 1 | 171 | Not applicable | Not applicable | MPa | Published value | Not published (do not assume printed) | Not published | Not published | Not published | Not published | ISO 178 | Not applicable | printing temperature, 50-80 ºC bed temperature, having excellent interlayer adhesion which greatly improve the strength and shock resistance of the prototype. PETG is a very waterproof material which make it become an excellent choice for outdoor activity. Italso has excellent chemical resistance, which can be well-use | I-PETG-TDS | p. 1: Flexural Stress | Not applicable | Not applicable | Not applicable | Not applicable | Not applicable | Not applicable | Not applicable
V000418 | M020 | G020-03 | Izod strength | 4.5 kJ/m2 | kJ/m2 | 4.5 | Not applicable | Not applicable | = | 1 | 4.5 | Not applicable | Not applicable | kJ/m² | Published value | Not published (do not assume printed) | Not published | Not published | Not published | Not published | ISO 180 | Notched | printing temperature, 50-80 ºC bed temperature, having excellent interlayer adhesion which greatly improve the strength and shock resistance of the prototype. PETG is a very waterproof material which make it become an excellent choice for outdoor activity. Italso has excellent chemical resistance, which can be well-use | I-PETG-TDS | p. 1: Notched Izod Impact Strength 23ºC, 50 % RH | Not applicable | Not applicable | Not applicable | Not applicable | Not applicable | Not applicable | Not applicable
V000419 | M020 | G020-03 | Izod strength | No Break | Qualitative (no fracture) | Not applicable | Not applicable | Not applicable | = | 1 | Insufficient comparable data | Not applicable | Not applicable | Qualitative (no fracture) | Published value (transcription corrected) | Not published (do not assume printed) | Not published | 50% RH | Not published | 23°C | ISO 180 | Unnotched | printing temperature, 50-80 ºC bed temperature, having excellent interlayer adhesion which greatly improve the strength and shock resistance of the prototype. PETG is a very waterproof material which make it become an excellent choice for outdoor activity. Italso has excellent chemical resistance, which can be well-use | I-PETG-TDS | p. 2: Unnotched | "50" was the relative-humidity test condition (23C, 50% RH), not the impact value; the actual reported outcome is qualitative - "No Break". Re-read from iSANMATE PETG_TDS.pdf (SHA256 confirmed identical to the file already cited as I-PETG-TDS): "Unnotched Izod Impact Strength ¦ 23C, 50% RH ¦ ISO 180 ¦ No Break". This is a genuine non-numeric result (the specimen did not fracture), not a missing value - no numeric normalization is expected or needed. Resolved 2026-09-11. | Not applicable | Not applicable | Not applicable | Not applicable | Not applicable | Not applicable
V000420 | M020 | G020-03 | Hardness | 70 | Shore (scale not specified by source) | 70 | Not applicable | Not applicable | = | 1 | Insufficient comparable data | Not applicable | Not applicable | Shore (scale not specified by source) | Unresolved unit / layout | Not published (do not assume printed) | Not published | Not published | Not published | Not published | ASTM D2240 | Not applicable | printing temperature, 50-80 ºC bed temperature, having excellent interlayer adhesion which greatly improve the strength and shock resistance of the prototype. PETG is a very waterproof material which make it become an excellent choice for outdoor activity. Italso has excellent chemical resistance, which can be well-use | I-PETG-TDS | p. 2: Shore Hardness | Partially resolved: re-read from iSANMATE PETG_TDS.pdf (SHA256 confirmed identical to the file already cited as I-PETG-TDS) confirms this is a Shore-family hardness per ASTM D2240, ruling out Rockwell. However the source row itself reads "Shore Hardness ... 70" without specifying the A or D durometer - Shore A 70 and Shore D 70 are very different hardnesses and neither can be assumed. Value and standard captured; scale remains unconfirmed pending manufacturer clarification. Still quarantined 2026-09-11. | Not applicable | Not applicable | Not applicable | Not applicable | Not applicable | Not applicable
V000421 | M020 | G020-03 | Vicat softening temperature | 78ºC | °C | 78 | Not applicable | Not applicable | = | 1 | 78 | Not applicable | Not applicable | °C | Published value | Not published (do not assume printed) | Not applicable | Not published | Not published | Not published | ISO 306 | Not applicable | printing temperature, 50-80 ºC bed temperature, having excellent interlayer adhesion which greatly improve the strength and shock resistance of the prototype. PETG is a very waterproof material which make it become an excellent choice for outdoor activity. Italso has excellent chemical resistance, which can be well-use | I-PETG-TDS | p. 2: Vicat Softening Temperature | Not applicable | Not applicable | Not applicable | Not applicable | Not applicable | Not applicable | Not applicable
V000422 | M020 | G020-03 | Glass transition temperature | 80ºC | °C | 80 | Not applicable | Not applicable | = | 1 | 80 | Not applicable | Not applicable | °C | Published value | Not published (do not assume printed) | Not applicable | Not published | Not published | Not published | ASTM | Not applicable | printing temperature, 50-80 ºC bed temperature, having excellent interlayer adhesion which greatly improve the strength and shock resistance of the prototype. PETG is a very waterproof material which make it become an excellent choice for outdoor activity. Italso has excellent chemical resistance, which can be well-use | I-PETG-TDS | p. 2: Glass Transition Temperature | Not applicable | Not applicable | Not applicable | Not applicable | Not applicable | Not applicable | Not applicable
V000423 | M021 | G021-01 | Density | 1.25 g/cm³ | g/cm³ | 1.25 | Not applicable | Not applicable | = | 1000 | 1250 | Not applicable | Not applicable | kg/m³ | Published value | Not published (density specimen form not explicitly established) | Not applicable | Not published | Not published | Not published | ISO 1183 | Not applicable | Specimen Printing Conditions Subjects Data Nozzle Temperature 255 °C Bed Temperature 70 °C Printing Speed 150 mm/s Infill Density 100% All the specimens were printed at the following settings: X1-Carbon，Nozzle Temperature = 255 °C, Printing Speed = 150 mm/s, Bed Temperature = 70 °C, Infill Density = 100%. It's not recommended to anneal prints of PETG Basic, because only very | B-petg-basic-TDS | p. 2: Density | Not applicable | Not applicable | Not applicable | Not applicable | Not applicable | Not applicable | Not applicable
V000424 | M021 | G021-01 | Melting temperature | N/A | °C | Not published | Not applicable | Not applicable | Not applicable | 1 | Not published | Not applicable | Not applicable | °C | Not published | Printed specimen | Not applicable | Not published | Not published | Not published | DSC, 10 °C/min | Not applicable | Specimen Printing Conditions Subjects Data Nozzle Temperature 255 °C Bed Temperature 70 °C Printing Speed 150 mm/s Infill Density 100% All the specimens were printed at the following settings: X1-Carbon，Nozzle Temperature = 255 °C, Printing Speed = 150 mm/s, Bed Temperature = 70 °C, Infill Density = 100%. It's not recommended to anneal prints of PETG Basic, because only very | B-petg-basic-TDS | p. 2: Melting Temperature | Not applicable | Not applicable | Not applicable | Not applicable | Not applicable | Not applicable | Not applicable
V000425 | M021 | G021-01 | Glass transition temperature | 69 °C | °C | 69 | Not applicable | Not applicable | = | 1 | 69 | Not applicable | Not applicable | °C | Published value | Printed specimen | Not applicable | Not published | Not published | Not published | DSC, 10 °C/min | Not applicable | Specimen Printing Conditions Subjects Data Nozzle Temperature 255 °C Bed Temperature 70 °C Printing Speed 150 mm/s Infill Density 100% All the specimens were printed at the following settings: X1-Carbon，Nozzle Temperature = 255 °C, Printing Speed = 150 mm/s, Bed Temperature = 70 °C, Infill Density = 100%. It's not recommended to anneal prints of PETG Basic, because only very | B-petg-basic-TDS | p. 2: Glass Transition Temperature | Not applicable | Not applicable | Not applicable | Not applicable | Not applicable | Not applicable | Not applicable
V000426 | M021 | G021-01 | Crystallization temperature | N/A | °C | Not published | Not applicable | Not applicable | Not applicable | 1 | Not published | Not applicable | Not applicable | °C | Not published | Printed specimen | Not applicable | Not published | Not published | Not published | DSC, 10 °C/min | Not applicable | Specimen Printing Conditions Subjects Data Nozzle Temperature 255 °C Bed Temperature 70 °C Printing Speed 150 mm/s Infill Density 100% All the specimens were printed at the following settings: X1-Carbon，Nozzle Temperature = 255 °C, Printing Speed = 150 mm/s, Bed Temperature = 70 °C, Infill Density = 100%. It's not recommended to anneal prints of PETG Basic, because only very | B-petg-basic-TDS | p. 2: Crystallization Temperature | Not applicable | Not applicable | Not applicable | Not applicable | Not applicable | Not applicable | Not applicable
V000427 | M021 | G021-01 | Vicat softening temperature | 69 °C | °C | 69 | Not applicable | Not applicable | = | 1 | 69 | Not applicable | Not applicable | °C | Published value | Printed specimen | Not applicable | Not published | Not published | Not published | ISO 306, GB/T 1633 | Not applicable | Specimen Printing Conditions Subjects Data Nozzle Temperature 255 °C Bed Temperature 70 °C Printing Speed 150 mm/s Infill Density 100% All the specimens were printed at the following settings: X1-Carbon，Nozzle Temperature = 255 °C, Printing Speed = 150 mm/s, Bed Temperature = 70 °C, Infill Density = 100%. It's not recommended to anneal prints of PETG Basic, because only very | B-petg-basic-TDS | p. 2: Vicat Softening Temperature | Not applicable | Not applicable | Not applicable | Not applicable | Not applicable | Not applicable | Not applicable
V000428 | M021 | G021-01 | HDT | 68 °C | °C | 68 | Not applicable | Not applicable | = | 1 | 68 | Not applicable | Not applicable | °C | Published value | Printed specimen | Not applicable | Not published | Not published | Not published | ISO 75 1.8 MPa | Not applicable | Specimen Printing Conditions Subjects Data Nozzle Temperature 255 °C Bed Temperature 70 °C Printing Speed 150 mm/s Infill Density 100% All the specimens were printed at the following settings: X1-Carbon，Nozzle Temperature = 255 °C, Printing Speed = 150 mm/s, Bed Temperature = 70 °C, Infill Density = 100%. It's not recommended to anneal prints of PETG Basic, because only very | B-petg-basic-TDS | p. 2: Heat Deflection Temperature | Not applicable | Not applicable | Not applicable | Not applicable | Not applicable | Not applicable | Not applicable
V000429 | M021 | G021-01 | HDT | 71 °C | °C | 71 | Not applicable | Not applicable | = | 1 | 71 | Not applicable | Not applicable | °C | Published value | Printed specimen | Not applicable | Not published | Not published | Not published | ISO 75 0.45 MPa | Not applicable | Specimen Printing Conditions Subjects Data Nozzle Temperature 255 °C Bed Temperature 70 °C Printing Speed 150 mm/s Infill Density 100% All the specimens were printed at the following settings: X1-Carbon，Nozzle Temperature = 255 °C, Printing Speed = 150 mm/s, Bed Temperature = 70 °C, Infill Density = 100%. It's not recommended to anneal prints of PETG Basic, because only very | B-petg-basic-TDS | p. 2: Heat Deflection Temperature | Not applicable | Not applicable | Not applicable | Not applicable | Not applicable | Not applicable | Not applicable
V000430 | M021 | G021-01 | Water absorption | 0.45 % | % | 0.45 | Not applicable | Not applicable | = | 1 | 0.45 | Not applicable | Not applicable | % | Published value | Printed specimen | Not applicable | Not published | Not published | Not published | ate 25 °C, 55% RH | Not applicable | Specimen Printing Conditions Subjects Data Nozzle Temperature 255 °C Bed Temperature 70 °C Printing Speed 150 mm/s Infill Density 100% All the specimens were printed at the following settings: X1-Carbon，Nozzle Temperature = 255 °C, Printing Speed = 150 mm/s, Bed Temperature = 70 °C, Infill Density = 100%. It's not recommended to anneal prints of PETG Basic, because only very | B-petg-basic-TDS | p. 2: Saturated Water Absorption Rate | Not applicable | Not applicable | Not applicable | Not applicable | Not applicable | Not applicable | Not applicable
V000431 | M021 | G021-01 | Tensile modulus | 2780 ± 65 MPa | MPa | 2780 | 65 | Not applicable | = | 0.001 | 2.78 | 0.065 | Not applicable | GPa | Published value | Printed specimen | XY | Not published | Not published | Not published | ISO 527, GB/T 1040 | Not applicable | Specimen Printing Conditions Subjects Data Nozzle Temperature 255 °C Bed Temperature 70 °C Printing Speed 150 mm/s Infill Density 100% All the specimens were printed at the following settings: X1-Carbon，Nozzle Temperature = 255 °C, Printing Speed = 150 mm/s, Bed Temperature = 70 °C, Infill Density = 100%. It's not recommended to anneal prints of PETG Basic, because only very | B-petg-basic-TDS | p. 2: Young's Modulus (X-Y) | Not applicable | Not applicable | Not applicable | Not applicable | Not applicable | Not applicable | Not applicable
V000432 | M021 | G021-01 | Tensile modulus | 2550 ± 100 MPa | MPa | 2550 | 100 | Not applicable | = | 0.001 | 2.55 | 0.1 | Not applicable | GPa | Published value | Printed specimen | Z | Not published | Not published | Not published | ISO 527, GB/T 1040 | Not applicable | Specimen Printing Conditions Subjects Data Nozzle Temperature 255 °C Bed Temperature 70 °C Printing Speed 150 mm/s Infill Density 100% All the specimens were printed at the following settings: X1-Carbon，Nozzle Temperature = 255 °C, Printing Speed = 150 mm/s, Bed Temperature = 70 °C, Infill Density = 100%. It's not recommended to anneal prints of PETG Basic, because only very | B-petg-basic-TDS | p. 2: Young's Modulus (Z) | Not applicable | Not applicable | Not applicable | Not applicable | Not applicable | Not applicable | Not applicable
V000433 | M021 | G021-01 | Tensile strength (endpoint unspecified) | 51 ± 1 MPa | MPa | 51 | 1 | Not applicable | = | 1 | 51 | 1 | Not applicable | MPa | Published value | Printed specimen | XY | Not published | Not published | Not published | ISO 527, GB/T 1040 | Not applicable | Specimen Printing Conditions Subjects Data Nozzle Temperature 255 °C Bed Temperature 70 °C Printing Speed 150 mm/s Infill Density 100% All the specimens were printed at the following settings: X1-Carbon，Nozzle Temperature = 255 °C, Printing Speed = 150 mm/s, Bed Temperature = 70 °C, Infill Density = 100%. It's not recommended to anneal prints of PETG Basic, because only very | B-petg-basic-TDS | p. 2: Tensile Strength (X-Y) | Not applicable | Not applicable | Not applicable | Not applicable | Not applicable | Not applicable | Not applicable
V000434 | M021 | G021-01 | Tensile strength (endpoint unspecified) | 35 ± 6 MPa | MPa | 35 | 6 | Not applicable | = | 1 | 35 | 6 | Not applicable | MPa | Published value | Printed specimen | Z | Not published | Not published | Not published | ISO 527, GB/T 1040 | Not applicable | Specimen Printing Conditions Subjects Data Nozzle Temperature 255 °C Bed Temperature 70 °C Printing Speed 150 mm/s Infill Density 100% All the specimens were printed at the following settings: X1-Carbon，Nozzle Temperature = 255 °C, Printing Speed = 150 mm/s, Bed Temperature = 70 °C, Infill Density = 100%. It's not recommended to anneal prints of PETG Basic, because only very | B-petg-basic-TDS | p. 2: Tensile Strength (Z) | Not applicable | Not applicable | Not applicable | Not applicable | Not applicable | Not applicable | Not applicable
V000435 | M021 | G021-01 | Elongation at break | 9.5 ± 0.7 % | % | 9.5 | 0.7 | Not applicable | = | 1 | 9.5 | 0.7 | Not applicable | % | Published value | Printed specimen | XY | Not published | Not published | Not published | ISO 527, GB/T 1040 | Not applicable | Specimen Printing Conditions Subjects Data Nozzle Temperature 255 °C Bed Temperature 70 °C Printing Speed 150 mm/s Infill Density 100% All the specimens were printed at the following settings: X1-Carbon，Nozzle Temperature = 255 °C, Printing Speed = 150 mm/s, Bed Temperature = 70 °C, Infill Density = 100%. It's not recommended to anneal prints of PETG Basic, because only very | B-petg-basic-TDS | p. 2: Breaking Elongation Rate (X-Y) | Not applicable | Not applicable | Not applicable | Not applicable | Not applicable | Not applicable | Not applicable
V000436 | M021 | G021-01 | Elongation at break | 5.2 ± 1.4 % | % | 5.2 | 1.4 | Not applicable | = | 1 | 5.2 | 1.4 | Not applicable | % | Published value | Printed specimen | Z | Not published | Not published | Not published | ISO 527, GB/T 1040 | Not applicable | Specimen Printing Conditions Subjects Data Nozzle Temperature 255 °C Bed Temperature 70 °C Printing Speed 150 mm/s Infill Density 100% All the specimens were printed at the following settings: X1-Carbon，Nozzle Temperature = 255 °C, Printing Speed = 150 mm/s, Bed Temperature = 70 °C, Infill Density = 100%. It's not recommended to anneal prints of PETG Basic, because only very | B-petg-basic-TDS | p. 2: Breaking Elongation Rate (Z) | Not applicable | Not applicable | Not applicable | Not applicable | Not applicable | Not applicable | Not applicable
V000437 | M021 | G021-01 | Flexural modulus | 1950 ± 50 MPa | MPa | 1950 | 50 | Not applicable | = | 0.001 | 1.95 | 0.05 | Not applicable | GPa | Published value | Printed specimen | XY | Not published | Not published | Not published | ISO 178, GB/T 9341 | Not applicable | Specimen Printing Conditions Subjects Data Nozzle Temperature 255 °C Bed Temperature 70 °C Printing Speed 150 mm/s Infill Density 100% All the specimens were printed at the following settings: X1-Carbon，Nozzle Temperature = 255 °C, Printing Speed = 150 mm/s, Bed Temperature = 70 °C, Infill Density = 100%. It's not recommended to anneal prints of PETG Basic, because only very | B-petg-basic-TDS | p. 2: Bending Modulus (X-Y) | Not applicable | Not applicable | Not applicable | Not applicable | Not applicable | Not applicable | Not applicable
V000438 | M021 | G021-01 | Flexural modulus | 1740 ± 40 MPa | MPa | 1740 | 40 | Not applicable | = | 0.001 | 1.74 | 0.04 | Not applicable | GPa | Published value | Printed specimen | Z | Not published | Not published | Not published | ISO 178, GB/T 9341 | Not applicable | Specimen Printing Conditions Subjects Data Nozzle Temperature 255 °C Bed Temperature 70 °C Printing Speed 150 mm/s Infill Density 100% All the specimens were printed at the following settings: X1-Carbon，Nozzle Temperature = 255 °C, Printing Speed = 150 mm/s, Bed Temperature = 70 °C, Infill Density = 100%. It's not recommended to anneal prints of PETG Basic, because only very | B-petg-basic-TDS | p. 2: Bending Modulus (Z) | Not applicable | Not applicable | Not applicable | Not applicable | Not applicable | Not applicable | Not applicable
V000439 | M021 | G021-01 | Flexural strength | 75 ± 3 MPa | MPa | 75 | 3 | Not applicable | = | 1 | 75 | 3 | Not applicable | MPa | Published value | Printed specimen | XY | Not published | Not published | Not published | ISO 178, GB/T 9341 | Not applicable | Specimen Printing Conditions Subjects Data Nozzle Temperature 255 °C Bed Temperature 70 °C Printing Speed 150 mm/s Infill Density 100% All the specimens were printed at the following settings: X1-Carbon，Nozzle Temperature = 255 °C, Printing Speed = 150 mm/s, Bed Temperature = 70 °C, Infill Density = 100%. It's not recommended to anneal prints of PETG Basic, because only very | B-petg-basic-TDS | p. 2: Bending Strength (X-Y) | Not applicable | Not applicable | Not applicable | Not applicable | Not applicable | Not applicable | Not applicable
V000440 | M021 | G021-01 | Flexural strength | 56 ± 4 MPa | MPa | 56 | 4 | Not applicable | = | 1 | 56 | 4 | Not applicable | MPa | Published value | Printed specimen | Z | Not published | Not published | Not published | ISO 178, GB/T 9341 | Not applicable | Specimen Printing Conditions Subjects Data Nozzle Temperature 255 °C Bed Temperature 70 °C Printing Speed 150 mm/s Infill Density 100% All the specimens were printed at the following settings: X1-Carbon，Nozzle Temperature = 255 °C, Printing Speed = 150 mm/s, Bed Temperature = 70 °C, Infill Density = 100%. It's not recommended to anneal prints of PETG Basic, because only very | B-petg-basic-TDS | p. 2: Bending Strength (Z) | Not applicable | Not applicable | Not applicable | Not applicable | Not applicable | Not applicable | Not applicable
V000441 | M021 | G021-01 | Charpy strength | 34.2 ± 4.1 kJ/m² | kJ/m² | 34.2 | 4.1 | Not applicable | = | 1 | 34.2 | 4.1 | Not applicable | kJ/m² | Published value | Printed specimen | XY | Not published | Not published | Not published | ISO 179, GB/T 1043 | Not published | Specimen Printing Conditions Subjects Data Nozzle Temperature 255 °C Bed Temperature 70 °C Printing Speed 150 mm/s Infill Density 100% All the specimens were printed at the following settings: X1-Carbon，Nozzle Temperature = 255 °C, Printing Speed = 150 mm/s, Bed Temperature = 70 °C, Infill Density = 100%. It's not recommended to anneal prints of PETG Basic, because only very | B-petg-basic-TDS | p. 2: Impact Strength (X-Y) | Not applicable | Not applicable | Not applicable | Not applicable | Not applicable | Not applicable | Not applicable
V000442 | M021 | G021-01 | Charpy strength | 10.5 ± 1.8 kJ/m² | kJ/m² | 10.5 | 1.8 | Not applicable | = | 1 | 10.5 | 1.8 | Not applicable | kJ/m² | Published value | Printed specimen | Z | Not published | Not published | Not published | ISO 179, GB/T 1043 | Not published | Specimen Printing Conditions Subjects Data Nozzle Temperature 255 °C Bed Temperature 70 °C Printing Speed 150 mm/s Infill Density 100% All the specimens were printed at the following settings: X1-Carbon，Nozzle Temperature = 255 °C, Printing Speed = 150 mm/s, Bed Temperature = 70 °C, Infill Density = 100%. It's not recommended to anneal prints of PETG Basic, because only very | B-petg-basic-TDS | p. 2: Impact Strength (Z) | Not applicable | Not applicable | Not applicable | Not applicable | Not applicable | Not applicable | Not applicable
V000443 | M022 | G022-01 | Density | 1.28 g/cm³ | g/cm³ | 1.28 | Not applicable | Not applicable | = | 1000 | 1280 | Not applicable | Not applicable | kg/m³ | Published value | Not published (density specimen form not explicitly established) | Not applicable | Dried before testing (see preparation) | All the specimens were annealed and dried at 75 °C for 8 h before testing | Not published | ISO 1183 | Not applicable | Specimen Printing Conditions Subjects Data Nozzle Temperature 255 °C Bed Temperature 70 °C Printing Speed 200 mm/s InfillDensity 100% * All the specimens were printed at the following settings: Nozzle Temperature = 255 °C, Printing Speed = 200 mm/s, Bed Temperature = 70 °C,InfillDensity = 100%. All the specimens were annealed and dried at 75 °C for 8 h before testing. It'snot | B-petg-hf-TDS | p. 2: Density | Not applicable | Not applicable | Not applicable | Not applicable | Not applicable | Not applicable | Not applicable
V000444 | M022 | G022-01 | Melting temperature | 214 °C | °C | 214 | Not applicable | Not applicable | = | 1 | 214 | Not applicable | Not applicable | °C | Published value | Not published (do not assume printed) | Not applicable | Dried before testing (see preparation) | All the specimens were annealed and dried at 75 °C for 8 h before testing | Not published | DSC, 10 °C/min | Not applicable | Specimen Printing Conditions Subjects Data Nozzle Temperature 255 °C Bed Temperature 70 °C Printing Speed 200 mm/s InfillDensity 100% * All the specimens were printed at the following settings: Nozzle Temperature = 255 °C, Printing Speed = 200 mm/s, Bed Temperature = 70 °C,InfillDensity = 100%. All the specimens were annealed and dried at 75 °C for 8 h before testing. It'snot | B-petg-hf-TDS | p. 2: Melting Temperature | Not applicable | Not applicable | Not applicable | Not applicable | Not applicable | Not applicable | Not applicable
V000445 | M022 | G022-01 | Glass transition temperature | 66 °C | °C | 66 | Not applicable | Not applicable | = | 1 | 66 | Not applicable | Not applicable | °C | Published value | Not published (do not assume printed) | Not applicable | Dried before testing (see preparation) | All the specimens were annealed and dried at 75 °C for 8 h before testing | Not published | DSC, 10 °C/min | Not applicable | Specimen Printing Conditions Subjects Data Nozzle Temperature 255 °C Bed Temperature 70 °C Printing Speed 200 mm/s InfillDensity 100% * All the specimens were printed at the following settings: Nozzle Temperature = 255 °C, Printing Speed = 200 mm/s, Bed Temperature = 70 °C,InfillDensity = 100%. All the specimens were annealed and dried at 75 °C for 8 h before testing. It'snot | B-petg-hf-TDS | p. 2: Glass Transition Temperature | Not applicable | Not applicable | Not applicable | Not applicable | Not applicable | Not applicable | Not applicable
V000446 | M022 | G022-01 | Crystallization temperature | N/A | °C | Not published | Not applicable | Not applicable | Not applicable | 1 | Not published | Not applicable | Not applicable | °C | Not published | Not published (do not assume printed) | Not applicable | Dried before testing (see preparation) | All the specimens were annealed and dried at 75 °C for 8 h before testing | Not published | DSC, | Not applicable | Specimen Printing Conditions Subjects Data Nozzle Temperature 255 °C Bed Temperature 70 °C Printing Speed 200 mm/s InfillDensity 100% * All the specimens were printed at the following settings: Nozzle Temperature = 255 °C, Printing Speed = 200 mm/s, Bed Temperature = 70 °C,InfillDensity = 100%. All the specimens were annealed and dried at 75 °C for 8 h before testing. It'snot | B-petg-hf-TDS | p. 2: Crystallization Temperature | Not applicable | Not applicable | Not applicable | Not applicable | Not applicable | Not applicable | Not applicable
V000447 | M022 | G022-01 | Vicat softening temperature | 70 °C | °C | 70 | Not applicable | Not applicable | = | 1 | 70 | Not applicable | Not applicable | °C | Published value | Not published (do not assume printed) | Not applicable | Dried before testing (see preparation) | All the specimens were annealed and dried at 75 °C for 8 h before testing | Not published | ISO 306, GB/T 1633 | Not applicable | Specimen Printing Conditions Subjects Data Nozzle Temperature 255 °C Bed Temperature 70 °C Printing Speed 200 mm/s InfillDensity 100% * All the specimens were printed at the following settings: Nozzle Temperature = 255 °C, Printing Speed = 200 mm/s, Bed Temperature = 70 °C,InfillDensity = 100%. All the specimens were annealed and dried at 75 °C for 8 h before testing. It'snot | B-petg-hf-TDS | p. 2: Vicar Softening Temperature | Not applicable | Not applicable | Not applicable | Not applicable | Not applicable | Not applicable | Not applicable
V000448 | M022 | G022-01 | HDT | 62 °C | °C | 62 | Not applicable | Not applicable | = | 1 | 62 | Not applicable | Not applicable | °C | Published value | Not published (do not assume printed) | Not applicable | Dried before testing (see preparation) | All the specimens were annealed and dried at 75 °C for 8 h before testing | Not published | ISO 75 1.8 MPa | Not applicable | Specimen Printing Conditions Subjects Data Nozzle Temperature 255 °C Bed Temperature 70 °C Printing Speed 200 mm/s InfillDensity 100% * All the specimens were printed at the following settings: Nozzle Temperature = 255 °C, Printing Speed = 200 mm/s, Bed Temperature = 70 °C,InfillDensity = 100%. All the specimens were annealed and dried at 75 °C for 8 h before testing. It'snot | B-petg-hf-TDS | p. 2: Heat Deflection Temperature | Not applicable | Not applicable | Not applicable | Not applicable | Not applicable | Not applicable | Not applicable
V000449 | M022 | G022-01 | HDT | 69 °C | °C | 69 | Not applicable | Not applicable | = | 1 | 69 | Not applicable | Not applicable | °C | Published value | Not published (do not assume printed) | Not applicable | Dried before testing (see preparation) | All the specimens were annealed and dried at 75 °C for 8 h before testing | Not published | ISO 75 0.45 MPa | Not applicable | Specimen Printing Conditions Subjects Data Nozzle Temperature 255 °C Bed Temperature 70 °C Printing Speed 200 mm/s InfillDensity 100% * All the specimens were printed at the following settings: Nozzle Temperature = 255 °C, Printing Speed = 200 mm/s, Bed Temperature = 70 °C,InfillDensity = 100%. All the specimens were annealed and dried at 75 °C for 8 h before testing. It'snot | B-petg-hf-TDS | p. 2: Heat Deflection Temperature | Not applicable | Not applicable | Not applicable | Not applicable | Not applicable | Not applicable | Not applicable
V000450 | M022 | G022-01 | Water absorption | 0.40 % | % | 0.4 | Not applicable | Not applicable | = | 1 | 0.4 | Not applicable | Not applicable | % | Published value | Not published (do not assume printed) | Not applicable | Dried before testing (see preparation) | All the specimens were annealed and dried at 75 °C for 8 h before testing | Not published | ter Absorption Rate 25 °C, 55% RH | Not applicable | Specimen Printing Conditions Subjects Data Nozzle Temperature 255 °C Bed Temperature 70 °C Printing Speed 200 mm/s InfillDensity 100% * All the specimens were printed at the following settings: Nozzle Temperature = 255 °C, Printing Speed = 200 mm/s, Bed Temperature = 70 °C,InfillDensity = 100%. All the specimens were annealed and dried at 75 °C for 8 h before testing. It'snot | B-petg-hf-TDS | p. 2: Saturated Water | Not applicable | Not applicable | Not applicable | Not applicable | Not applicable | Not applicable | Not applicable
V000451 | M022 | G022-01 | Tensile modulus | 1810 ±190 MPa | MPa | 1810 | 190 | Not applicable | = | 0.001 | 1.81 | 0.19 | Not applicable | GPa | Published value | Not published (do not assume printed) | XY | Dried before testing (see preparation) | All the specimens were annealed and dried at 75 °C for 8 h before testing | Not published | ISO 527, GB/T 1040 | Not applicable | Specimen Printing Conditions Subjects Data Nozzle Temperature 255 °C Bed Temperature 70 °C Printing Speed 200 mm/s InfillDensity 100% * All the specimens were printed at the following settings: Nozzle Temperature = 255 °C, Printing Speed = 200 mm/s, Bed Temperature = 70 °C,InfillDensity = 100%. All the specimens were annealed and dried at 75 °C for 8 h before testing. It'snot | B-petg-hf-TDS | p. 2: Young's Modulus (X-Y) | Not applicable | Not applicable | Not applicable | Not applicable | Not applicable | Not applicable | Not applicable
V000452 | M022 | G022-01 | Tensile modulus | 1540 ±130 MPa | MPa | 1540 | 130 | Not applicable | = | 0.001 | 1.54 | 0.13 | Not applicable | GPa | Published value | Not published (do not assume printed) | Z | Dried before testing (see preparation) | All the specimens were annealed and dried at 75 °C for 8 h before testing | Not published | ISO 527, GB/T 1040 | Not applicable | Specimen Printing Conditions Subjects Data Nozzle Temperature 255 °C Bed Temperature 70 °C Printing Speed 200 mm/s InfillDensity 100% * All the specimens were printed at the following settings: Nozzle Temperature = 255 °C, Printing Speed = 200 mm/s, Bed Temperature = 70 °C,InfillDensity = 100%. All the specimens were annealed and dried at 75 °C for 8 h before testing. It'snot | B-petg-hf-TDS | p. 2: Young's Modulus (Z) | Not applicable | Not applicable | Not applicable | Not applicable | Not applicable | Not applicable | Not applicable
V000453 | M022 | G022-01 | Tensile strength (endpoint unspecified) | 34 ±4 MPa | MPa | 34 | 4 | Not applicable | = | 1 | 34 | 4 | Not applicable | MPa | Published value | Not published (do not assume printed) | XY | Dried before testing (see preparation) | All the specimens were annealed and dried at 75 °C for 8 h before testing | Not published | ISO 527, GB/T 1040 | Not applicable | Specimen Printing Conditions Subjects Data Nozzle Temperature 255 °C Bed Temperature 70 °C Printing Speed 200 mm/s InfillDensity 100% * All the specimens were printed at the following settings: Nozzle Temperature = 255 °C, Printing Speed = 200 mm/s, Bed Temperature = 70 °C,InfillDensity = 100%. All the specimens were annealed and dried at 75 °C for 8 h before testing. It'snot | B-petg-hf-TDS | p. 2: Tensile Strength (X-Y) | Not applicable | Not applicable | Not applicable | Not applicable | Not applicable | Not applicable | Not applicable
V000454 | M022 | G022-01 | Tensile strength (endpoint unspecified) | 23 ±4 MPa | MPa | 23 | 4 | Not applicable | = | 1 | 23 | 4 | Not applicable | MPa | Published value | Not published (do not assume printed) | Z | Dried before testing (see preparation) | All the specimens were annealed and dried at 75 °C for 8 h before testing | Not published | ISO 527, GB/T 1040 | Not applicable | Specimen Printing Conditions Subjects Data Nozzle Temperature 255 °C Bed Temperature 70 °C Printing Speed 200 mm/s InfillDensity 100% * All the specimens were printed at the following settings: Nozzle Temperature = 255 °C, Printing Speed = 200 mm/s, Bed Temperature = 70 °C,InfillDensity = 100%. All the specimens were annealed and dried at 75 °C for 8 h before testing. It'snot | B-petg-hf-TDS | p. 2: Tensile Strength (Z) | Not applicable | Not applicable | Not applicable | Not applicable | Not applicable | Not applicable | Not applicable
V000455 | M022 | G022-01 | Elongation at break | 8.6 ± 1.2 % | % | 8.6 | 1.2 | Not applicable | = | 1 | 8.6 | 1.2 | Not applicable | % | Published value | Not published (do not assume printed) | XY | Dried before testing (see preparation) | All the specimens were annealed and dried at 75 °C for 8 h before testing | Not published | ISO 527, GB/T 1040 | Not applicable | Specimen Printing Conditions Subjects Data Nozzle Temperature 255 °C Bed Temperature 70 °C Printing Speed 200 mm/s InfillDensity 100% * All the specimens were printed at the following settings: Nozzle Temperature = 255 °C, Printing Speed = 200 mm/s, Bed Temperature = 70 °C,InfillDensity = 100%. All the specimens were annealed and dried at 75 °C for 8 h before testing. It'snot | B-petg-hf-TDS | p. 2: Breaking Elongation Rate (X-Y) | Not applicable | Not applicable | Not applicable | Not applicable | Not applicable | Not applicable | Not applicable
V000456 | M022 | G022-01 | Elongation at break | 5.1 ± 0.8 % | % | 5.1 | 0.8 | Not applicable | = | 1 | 5.1 | 0.8 | Not applicable | % | Published value | Not published (do not assume printed) | Z | Dried before testing (see preparation) | All the specimens were annealed and dried at 75 °C for 8 h before testing | Not published | ISO 527, GB/T 1040 | Not applicable | Specimen Printing Conditions Subjects Data Nozzle Temperature 255 °C Bed Temperature 70 °C Printing Speed 200 mm/s InfillDensity 100% * All the specimens were printed at the following settings: Nozzle Temperature = 255 °C, Printing Speed = 200 mm/s, Bed Temperature = 70 °C,InfillDensity = 100%. All the specimens were annealed and dried at 75 °C for 8 h before testing. It'snot | B-petg-hf-TDS | p. 2: Breaking Elongation Rate (Z) | Not applicable | Not applicable | Not applicable | Not applicable | Not applicable | Not applicable | Not applicable
V000457 | M022 | G022-01 | Flexural modulus | 2050 ±120 MPa | MPa | 2050 | 120 | Not applicable | = | 0.001 | 2.05 | 0.12 | Not applicable | GPa | Published value | Not published (do not assume printed) | XY | Dried before testing (see preparation) | All the specimens were annealed and dried at 75 °C for 8 h before testing | Not published | ISO 178, GB/T 9341 | Not applicable | Specimen Printing Conditions Subjects Data Nozzle Temperature 255 °C Bed Temperature 70 °C Printing Speed 200 mm/s InfillDensity 100% * All the specimens were printed at the following settings: Nozzle Temperature = 255 °C, Printing Speed = 200 mm/s, Bed Temperature = 70 °C,InfillDensity = 100%. All the specimens were annealed and dried at 75 °C for 8 h before testing. It'snot | B-petg-hf-TDS | p. 2: Bending Modulus (X-Y) | Not applicable | Not applicable | Not applicable | Not applicable | Not applicable | Not applicable | Not applicable
V000458 | M022 | G022-01 | Flexural modulus | 1810 ±140 MPa | MPa | 1810 | 140 | Not applicable | = | 0.001 | 1.81 | 0.14 | Not applicable | GPa | Published value | Not published (do not assume printed) | Z | Dried before testing (see preparation) | All the specimens were annealed and dried at 75 °C for 8 h before testing | Not published | ISO 178, GB/T 9341 | Not applicable | Specimen Printing Conditions Subjects Data Nozzle Temperature 255 °C Bed Temperature 70 °C Printing Speed 200 mm/s InfillDensity 100% * All the specimens were printed at the following settings: Nozzle Temperature = 255 °C, Printing Speed = 200 mm/s, Bed Temperature = 70 °C,InfillDensity = 100%. All the specimens were annealed and dried at 75 °C for 8 h before testing. It'snot | B-petg-hf-TDS | p. 2: Bending Modulus (Z) | Not applicable | Not applicable | Not applicable | Not applicable | Not applicable | Not applicable | Not applicable
V000459 | M022 | G022-01 | Flexural strength | 64 ±3 MPa | MPa | 64 | 3 | Not applicable | = | 1 | 64 | 3 | Not applicable | MPa | Published value | Not published (do not assume printed) | XY | Dried before testing (see preparation) | All the specimens were annealed and dried at 75 °C for 8 h before testing | Not published | ISO 178, GB/T 9341 | Not applicable | Specimen Printing Conditions Subjects Data Nozzle Temperature 255 °C Bed Temperature 70 °C Printing Speed 200 mm/s InfillDensity 100% * All the specimens were printed at the following settings: Nozzle Temperature = 255 °C, Printing Speed = 200 mm/s, Bed Temperature = 70 °C,InfillDensity = 100%. All the specimens were annealed and dried at 75 °C for 8 h before testing. It'snot | B-petg-hf-TDS | p. 2: Bending Strength (X-Y) | Not applicable | Not applicable | Not applicable | Not applicable | Not applicable | Not applicable | Not applicable
V000460 | M022 | G022-01 | Flexural strength | 48 ±4 MPa | MPa | 48 | 4 | Not applicable | = | 1 | 48 | 4 | Not applicable | MPa | Published value | Not published (do not assume printed) | Z | Dried before testing (see preparation) | All the specimens were annealed and dried at 75 °C for 8 h before testing | Not published | ISO 178, GB/T 9341 | Not applicable | Specimen Printing Conditions Subjects Data Nozzle Temperature 255 °C Bed Temperature 70 °C Printing Speed 200 mm/s InfillDensity 100% * All the specimens were printed at the following settings: Nozzle Temperature = 255 °C, Printing Speed = 200 mm/s, Bed Temperature = 70 °C,InfillDensity = 100%. All the specimens were annealed and dried at 75 °C for 8 h before testing. It'snot | B-petg-hf-TDS | p. 2: Bending Strength (Z) | Not applicable | Not applicable | Not applicable | Not applicable | Not applicable | Not applicable | Not applicable
V000461 | M022 | G022-01 | Charpy strength | 31.5 ± 2.2 kJ/m² | kJ/m² | 31.5 | 2.2 | Not applicable | = | 1 | 31.5 | 2.2 | Not applicable | kJ/m² | Published value | Not published (do not assume printed) | XY | Dried before testing (see preparation) | All the specimens were annealed and dried at 75 °C for 8 h before testing | Not published | ISO 179, GB/T 1043 | Not published | Specimen Printing Conditions Subjects Data Nozzle Temperature 255 °C Bed Temperature 70 °C Printing Speed 200 mm/s InfillDensity 100% * All the specimens were printed at the following settings: Nozzle Temperature = 255 °C, Printing Speed = 200 mm/s, Bed Temperature = 70 °C,InfillDensity = 100%. All the specimens were annealed and dried at 75 °C for 8 h before testing. It'snot | B-petg-hf-TDS | p. 2: Impact Strength (X-Y) | Not applicable | Not applicable | Not applicable | Not applicable | Not applicable | Not applicable | Not applicable
V000462 | M022 | G022-01 | Charpy strength | 10.6 ± 1.2 kJ/m² | kJ/m² | 10.6 | 1.2 | Not applicable | = | 1 | 10.6 | 1.2 | Not applicable | kJ/m² | Published value | Not published (do not assume printed) | Z | Dried before testing (see preparation) | All the specimens were annealed and dried at 75 °C for 8 h before testing | Not published | ISO 179，GB/T 1043 | Not published | Specimen Printing Conditions Subjects Data Nozzle Temperature 255 °C Bed Temperature 70 °C Printing Speed 200 mm/s InfillDensity 100% * All the specimens were printed at the following settings: Nozzle Temperature = 255 °C, Printing Speed = 200 mm/s, Bed Temperature = 70 °C,InfillDensity = 100%. All the specimens were annealed and dried at 75 °C for 8 h before testing. It'snot | B-petg-hf-TDS | p. 2: Impact Strength (Z) | Not applicable | Not applicable | Not applicable | Not applicable | Not applicable | Not applicable | Not applicable
V000463 | M023 | G023-01 | Density | 1.25 g/cm³ | g/cm³ | 1.25 | Not applicable | Not applicable | = | 1000 | 1250 | Not applicable | Not applicable | kg/m³ | Published value | Not published (density specimen form not explicitly established) | Not applicable | Dried before testing (see preparation) | All the specimens were annealed and dried at 65 °C for 8 h before testing | Not published | ISO 1183 | Not applicable | Specimen Printing Conditions Subjects Data Nozzle Temperature 255 °C Bed Temperature 70 °C Printing Speed 150 mm/s Infill Density 100% * All the specimens were printed at the following settings: Nozzle Temperature = 255 °C, Printing Speed = 150 mm/s, Bed Temperature = 70 °C, Infill Density = 100%. All the specimens were annealed and dried at 65 °C for 8 h before testing. It's | B-petg-translucent-TDS | p. 2: Density | Not applicable | Not applicable | Not applicable | Not applicable | Not applicable | Not applicable | Not applicable
V000464 | M023 | G023-01 | Melting temperature | 228 °C | °C | 228 | Not applicable | Not applicable | = | 1 | 228 | Not applicable | Not applicable | °C | Published value | Printed specimen | Not applicable | Dried before testing (see preparation) | All the specimens were annealed and dried at 65 °C for 8 h before testing | Not published | DSC, 10 °C/min | Not applicable | Specimen Printing Conditions Subjects Data Nozzle Temperature 255 °C Bed Temperature 70 °C Printing Speed 150 mm/s Infill Density 100% * All the specimens were printed at the following settings: Nozzle Temperature = 255 °C, Printing Speed = 150 mm/s, Bed Temperature = 70 °C, Infill Density = 100%. All the specimens were annealed and dried at 65 °C for 8 h before testing. It's | B-petg-translucent-TDS | p. 2: Melting Temperature | Not applicable | Not applicable | Not applicable | Not applicable | Not applicable | Not applicable | Not applicable
V000465 | M023 | G023-01 | Glass transition temperature | 70 °C | °C | 70 | Not applicable | Not applicable | = | 1 | 70 | Not applicable | Not applicable | °C | Published value | Printed specimen | Not applicable | Dried before testing (see preparation) | All the specimens were annealed and dried at 65 °C for 8 h before testing | Not published | DSC, 10 °C/min | Not applicable | Specimen Printing Conditions Subjects Data Nozzle Temperature 255 °C Bed Temperature 70 °C Printing Speed 150 mm/s Infill Density 100% * All the specimens were printed at the following settings: Nozzle Temperature = 255 °C, Printing Speed = 150 mm/s, Bed Temperature = 70 °C, Infill Density = 100%. All the specimens were annealed and dried at 65 °C for 8 h before testing. It's | B-petg-translucent-TDS | p. 2: Glass Transition Temperature | Not applicable | Not applicable | Not applicable | Not applicable | Not applicable | Not applicable | Not applicable
V000466 | M023 | G023-01 | Crystallization temperature | N/A | °C | Not published | Not applicable | Not applicable | Not applicable | 1 | Not published | Not applicable | Not applicable | °C | Not published | Printed specimen | Not applicable | Dried before testing (see preparation) | All the specimens were annealed and dried at 65 °C for 8 h before testing | Not published | DSC, 10 °C/min | Not applicable | Specimen Printing Conditions Subjects Data Nozzle Temperature 255 °C Bed Temperature 70 °C Printing Speed 150 mm/s Infill Density 100% * All the specimens were printed at the following settings: Nozzle Temperature = 255 °C, Printing Speed = 150 mm/s, Bed Temperature = 70 °C, Infill Density = 100%. All the specimens were annealed and dried at 65 °C for 8 h before testing. It's | B-petg-translucent-TDS | p. 2: Crystallization Temperature | Not applicable | Not applicable | Not applicable | Not applicable | Not applicable | Not applicable | Not applicable
V000467 | M023 | G023-01 | Vicat softening temperature | 79 °C | °C | 79 | Not applicable | Not applicable | = | 1 | 79 | Not applicable | Not applicable | °C | Published value | Printed specimen | Not applicable | Dried before testing (see preparation) | All the specimens were annealed and dried at 65 °C for 8 h before testing | Not published | ISO 306, GB/T 1633 | Not applicable | Specimen Printing Conditions Subjects Data Nozzle Temperature 255 °C Bed Temperature 70 °C Printing Speed 150 mm/s Infill Density 100% * All the specimens were printed at the following settings: Nozzle Temperature = 255 °C, Printing Speed = 150 mm/s, Bed Temperature = 70 °C, Infill Density = 100%. All the specimens were annealed and dried at 65 °C for 8 h before testing. It's | B-petg-translucent-TDS | p. 2: Vicar Softening Temperature | Not applicable | Not applicable | Not applicable | Not applicable | Not applicable | Not applicable | Not applicable
V000468 | M023 | G023-01 | HDT | 68 °C | °C | 68 | Not applicable | Not applicable | = | 1 | 68 | Not applicable | Not applicable | °C | Published value | Printed specimen | Not applicable | Dried before testing (see preparation) | All the specimens were annealed and dried at 65 °C for 8 h before testing | Not published | ISO 75 1.8 MPa | Not applicable | Specimen Printing Conditions Subjects Data Nozzle Temperature 255 °C Bed Temperature 70 °C Printing Speed 150 mm/s Infill Density 100% * All the specimens were printed at the following settings: Nozzle Temperature = 255 °C, Printing Speed = 150 mm/s, Bed Temperature = 70 °C, Infill Density = 100%. All the specimens were annealed and dried at 65 °C for 8 h before testing. It's | B-petg-translucent-TDS | p. 2: Heat Deflection Temperature | Not applicable | Not applicable | Not applicable | Not applicable | Not applicable | Not applicable | Not applicable
V000469 | M023 | G023-01 | HDT | 74 °C | °C | 74 | Not applicable | Not applicable | = | 1 | 74 | Not applicable | Not applicable | °C | Published value | Printed specimen | Not applicable | Dried before testing (see preparation) | All the specimens were annealed and dried at 65 °C for 8 h before testing | Not published | ISO 75 0.45 MPa | Not applicable | Specimen Printing Conditions Subjects Data Nozzle Temperature 255 °C Bed Temperature 70 °C Printing Speed 150 mm/s Infill Density 100% * All the specimens were printed at the following settings: Nozzle Temperature = 255 °C, Printing Speed = 150 mm/s, Bed Temperature = 70 °C, Infill Density = 100%. All the specimens were annealed and dried at 65 °C for 8 h before testing. It's | B-petg-translucent-TDS | p. 2: Heat Deflection Temperature | Not applicable | Not applicable | Not applicable | Not applicable | Not applicable | Not applicable | Not applicable
V000470 | M023 | G023-01 | Water absorption | 0.30 % | % | 0.3 | Not applicable | Not applicable | = | 1 | 0.3 | Not applicable | Not applicable | % | Published value | Printed specimen | Not applicable | Dried before testing (see preparation) | All the specimens were annealed and dried at 65 °C for 8 h before testing | Not published | te 25 °C, 55% RH | Not applicable | Specimen Printing Conditions Subjects Data Nozzle Temperature 255 °C Bed Temperature 70 °C Printing Speed 150 mm/s Infill Density 100% * All the specimens were printed at the following settings: Nozzle Temperature = 255 °C, Printing Speed = 150 mm/s, Bed Temperature = 70 °C, Infill Density = 100%. All the specimens were annealed and dried at 65 °C for 8 h before testing. It's | B-petg-translucent-TDS | p. 2: Saturated Water Absorption Rate | Not applicable | Not applicable | Not applicable | Not applicable | Not applicable | Not applicable | Not applicable
V000471 | M023 | G023-01 | Tensile modulus | 1420 ± 160 MPa | MPa | 1420 | 160 | Not applicable | = | 0.001 | 1.42 | 0.16 | Not applicable | GPa | Published value | Printed specimen | XY | Dried before testing (see preparation) | All the specimens were annealed and dried at 65 °C for 8 h before testing | Not published | ISO 527, GB/T 1040 | Not applicable | Specimen Printing Conditions Subjects Data Nozzle Temperature 255 °C Bed Temperature 70 °C Printing Speed 150 mm/s Infill Density 100% * All the specimens were printed at the following settings: Nozzle Temperature = 255 °C, Printing Speed = 150 mm/s, Bed Temperature = 70 °C, Infill Density = 100%. All the specimens were annealed and dried at 65 °C for 8 h before testing. It's | B-petg-translucent-TDS | p. 2: Young's Modulus (X-Y) | Not applicable | Not applicable | Not applicable | Not applicable | Not applicable | Not applicable | Not applicable
V000472 | M023 | G023-01 | Tensile modulus | 1230 ± 140 MPa | MPa | 1230 | 140 | Not applicable | = | 0.001 | 1.23 | 0.14 | Not applicable | GPa | Published value | Printed specimen | Z | Dried before testing (see preparation) | All the specimens were annealed and dried at 65 °C for 8 h before testing | Not published | ISO 527, GB/T 1040 | Not applicable | Specimen Printing Conditions Subjects Data Nozzle Temperature 255 °C Bed Temperature 70 °C Printing Speed 150 mm/s Infill Density 100% * All the specimens were printed at the following settings: Nozzle Temperature = 255 °C, Printing Speed = 150 mm/s, Bed Temperature = 70 °C, Infill Density = 100%. All the specimens were annealed and dried at 65 °C for 8 h before testing. It's | B-petg-translucent-TDS | p. 2: Young's Modulus (Z) | Not applicable | Not applicable | Not applicable | Not applicable | Not applicable | Not applicable | Not applicable
V000473 | M023 | G023-01 | Tensile strength (endpoint unspecified) | 33 ± 4 MPa | MPa | 33 | 4 | Not applicable | = | 1 | 33 | 4 | Not applicable | MPa | Published value | Printed specimen | XY | Dried before testing (see preparation) | All the specimens were annealed and dried at 65 °C for 8 h before testing | Not published | ISO 527, GB/T 1040 | Not applicable | Specimen Printing Conditions Subjects Data Nozzle Temperature 255 °C Bed Temperature 70 °C Printing Speed 150 mm/s Infill Density 100% * All the specimens were printed at the following settings: Nozzle Temperature = 255 °C, Printing Speed = 150 mm/s, Bed Temperature = 70 °C, Infill Density = 100%. All the specimens were annealed and dried at 65 °C for 8 h before testing. It's | B-petg-translucent-TDS | p. 2: Tensile Strength (X-Y) | Not applicable | Not applicable | Not applicable | Not applicable | Not applicable | Not applicable | Not applicable
V000474 | M023 | G023-01 | Tensile strength (endpoint unspecified) | 29 ± 3 MPa | MPa | 29 | 3 | Not applicable | = | 1 | 29 | 3 | Not applicable | MPa | Published value | Printed specimen | Z | Dried before testing (see preparation) | All the specimens were annealed and dried at 65 °C for 8 h before testing | Not published | ISO 527, GB/T 1040 | Not applicable | Specimen Printing Conditions Subjects Data Nozzle Temperature 255 °C Bed Temperature 70 °C Printing Speed 150 mm/s Infill Density 100% * All the specimens were printed at the following settings: Nozzle Temperature = 255 °C, Printing Speed = 150 mm/s, Bed Temperature = 70 °C, Infill Density = 100%. All the specimens were annealed and dried at 65 °C for 8 h before testing. It's | B-petg-translucent-TDS | p. 2: Tensile Strength (Z) | Not applicable | Not applicable | Not applicable | Not applicable | Not applicable | Not applicable | Not applicable
V000475 | M023 | G023-01 | Elongation at break | 8.2 ± 1.3 % | % | 8.2 | 1.3 | Not applicable | = | 1 | 8.2 | 1.3 | Not applicable | % | Published value | Printed specimen | XY | Dried before testing (see preparation) | All the specimens were annealed and dried at 65 °C for 8 h before testing | Not published | ISO 527, GB/T 1040 | Not applicable | Specimen Printing Conditions Subjects Data Nozzle Temperature 255 °C Bed Temperature 70 °C Printing Speed 150 mm/s Infill Density 100% * All the specimens were printed at the following settings: Nozzle Temperature = 255 °C, Printing Speed = 150 mm/s, Bed Temperature = 70 °C, Infill Density = 100%. All the specimens were annealed and dried at 65 °C for 8 h before testing. It's | B-petg-translucent-TDS | p. 2: Breaking Elongation Rate (X-Y) | Not applicable | Not applicable | Not applicable | Not applicable | Not applicable | Not applicable | Not applicable
V000476 | M023 | G023-01 | Elongation at break | 5.2 ± 0.9 % | % | 5.2 | 0.9 | Not applicable | = | 1 | 5.2 | 0.9 | Not applicable | % | Published value | Printed specimen | Z | Dried before testing (see preparation) | All the specimens were annealed and dried at 65 °C for 8 h before testing | Not published | ISO 527, GB/T 1040 | Not applicable | Specimen Printing Conditions Subjects Data Nozzle Temperature 255 °C Bed Temperature 70 °C Printing Speed 150 mm/s Infill Density 100% * All the specimens were printed at the following settings: Nozzle Temperature = 255 °C, Printing Speed = 150 mm/s, Bed Temperature = 70 °C, Infill Density = 100%. All the specimens were annealed and dried at 65 °C for 8 h before testing. It's | B-petg-translucent-TDS | p. 2: Breaking Elongation Rate (Z) | Not applicable | Not applicable | Not applicable | Not applicable | Not applicable | Not applicable | Not applicable
V000477 | M023 | G023-01 | Flexural modulus | 1610 ± 130 MPa | MPa | 1610 | 130 | Not applicable | = | 0.001 | 1.61 | 0.13 | Not applicable | GPa | Published value | Printed specimen | XY | Dried before testing (see preparation) | All the specimens were annealed and dried at 65 °C for 8 h before testing | Not published | ISO 178, GB/T 9341 | Not applicable | Specimen Printing Conditions Subjects Data Nozzle Temperature 255 °C Bed Temperature 70 °C Printing Speed 150 mm/s Infill Density 100% * All the specimens were printed at the following settings: Nozzle Temperature = 255 °C, Printing Speed = 150 mm/s, Bed Temperature = 70 °C, Infill Density = 100%. All the specimens were annealed and dried at 65 °C for 8 h before testing. It's | B-petg-translucent-TDS | p. 2: Bending Modulus (X-Y) | Not applicable | Not applicable | Not applicable | Not applicable | Not applicable | Not applicable | Not applicable
V000478 | M023 | G023-01 | Flexural modulus | 1520 ± 110 MPa | MPa | 1520 | 110 | Not applicable | = | 0.001 | 1.52 | 0.11 | Not applicable | GPa | Published value | Printed specimen | Z | Dried before testing (see preparation) | All the specimens were annealed and dried at 65 °C for 8 h before testing | Not published | ISO 178, GB/T 9341 | Not applicable | Specimen Printing Conditions Subjects Data Nozzle Temperature 255 °C Bed Temperature 70 °C Printing Speed 150 mm/s Infill Density 100% * All the specimens were printed at the following settings: Nozzle Temperature = 255 °C, Printing Speed = 150 mm/s, Bed Temperature = 70 °C, Infill Density = 100%. All the specimens were annealed and dried at 65 °C for 8 h before testing. It's | B-petg-translucent-TDS | p. 2: Bending Modulus (Z) | Not applicable | Not applicable | Not applicable | Not applicable | Not applicable | Not applicable | Not applicable
V000479 | M023 | G023-01 | Flexural strength | 68 ± 3 MPa | MPa | 68 | 3 | Not applicable | = | 1 | 68 | 3 | Not applicable | MPa | Published value | Printed specimen | XY | Dried before testing (see preparation) | All the specimens were annealed and dried at 65 °C for 8 h before testing | Not published | ISO 178, GB/T 9341 | Not applicable | Specimen Printing Conditions Subjects Data Nozzle Temperature 255 °C Bed Temperature 70 °C Printing Speed 150 mm/s Infill Density 100% * All the specimens were printed at the following settings: Nozzle Temperature = 255 °C, Printing Speed = 150 mm/s, Bed Temperature = 70 °C, Infill Density = 100%. All the specimens were annealed and dried at 65 °C for 8 h before testing. It's | B-petg-translucent-TDS | p. 2: Bending Strength (X-Y) | Not applicable | Not applicable | Not applicable | Not applicable | Not applicable | Not applicable | Not applicable
V000480 | M023 | G023-01 | Flexural strength | 55 ± 4 MPa | MPa | 55 | 4 | Not applicable | = | 1 | 55 | 4 | Not applicable | MPa | Published value | Printed specimen | Z | Dried before testing (see preparation) | All the specimens were annealed and dried at 65 °C for 8 h before testing | Not published | ISO 178, GB/T 9341 | Not applicable | Specimen Printing Conditions Subjects Data Nozzle Temperature 255 °C Bed Temperature 70 °C Printing Speed 150 mm/s Infill Density 100% * All the specimens were printed at the following settings: Nozzle Temperature = 255 °C, Printing Speed = 150 mm/s, Bed Temperature = 70 °C, Infill Density = 100%. All the specimens were annealed and dried at 65 °C for 8 h before testing. It's | B-petg-translucent-TDS | p. 2: Bending Strength (Z) | Not applicable | Not applicable | Not applicable | Not applicable | Not applicable | Not applicable | Not applicable
V000481 | M023 | G023-01 | Charpy strength | 37.4 ± 3.3 kJ/m²; | kJ/m² | 37.4 | 3.3 | Not applicable | = | 1 | 37.4 | 3.3 | Not applicable | kJ/m² | Published value | Printed specimen | XY | Dried before testing (see preparation) | All the specimens were annealed and dried at 65 °C for 8 h before testing | Not published | ISO 179, GB/T 1043 | Unnotched | Specimen Printing Conditions Subjects Data Nozzle Temperature 255 °C Bed Temperature 70 °C Printing Speed 150 mm/s Infill Density 100% * All the specimens were printed at the following settings: Nozzle Temperature = 255 °C, Printing Speed = 150 mm/s, Bed Temperature = 70 °C, Infill Density = 100%. All the specimens were annealed and dried at 65 °C for 8 h before testing. It's | B-petg-translucent-TDS | p. 2: Impact Strength (X-Y) — unnotched | Not applicable | Not applicable | Not applicable | Not applicable | Not applicable | Not applicable | Not applicable
V000482 | M023 | G023-01 | Charpy strength | 8.6 ± 2.1 kJ/m² | kJ/m² | 8.6 | 2.1 | Not applicable | = | 1 | 8.6 | 2.1 | Not applicable | kJ/m² | Published value | Printed specimen | XY | Dried before testing (see preparation) | All the specimens were annealed and dried at 65 °C for 8 h before testing | Not published | ISO 179, GB/T 1043 | Notched | Specimen Printing Conditions Subjects Data Nozzle Temperature 255 °C Bed Temperature 70 °C Printing Speed 150 mm/s Infill Density 100% * All the specimens were printed at the following settings: Nozzle Temperature = 255 °C, Printing Speed = 150 mm/s, Bed Temperature = 70 °C, Infill Density = 100%. All the specimens were annealed and dried at 65 °C for 8 h before testing. It's | B-petg-translucent-TDS | p. 2: Impact Strength (X-Y) — notched | Not applicable | Not applicable | Not applicable | Not applicable | Not applicable | Not applicable | Not applicable
V000483 | M023 | G023-01 | Charpy strength | 7.2 ± 1.8 kJ/m² | kJ/m² | 7.2 | 1.8 | Not applicable | = | 1 | 7.2 | 1.8 | Not applicable | kJ/m² | Published value | Printed specimen | Z | Dried before testing (see preparation) | All the specimens were annealed and dried at 65 °C for 8 h before testing | Not published | ISO 179, GB/T 1043 | Not published | Specimen Printing Conditions Subjects Data Nozzle Temperature 255 °C Bed Temperature 70 °C Printing Speed 150 mm/s Infill Density 100% * All the specimens were printed at the following settings: Nozzle Temperature = 255 °C, Printing Speed = 150 mm/s, Bed Temperature = 70 °C, Infill Density = 100%. All the specimens were annealed and dried at 65 °C for 8 h before testing. It's | B-petg-translucent-TDS | p. 2: Impact Strength (Z) | Not applicable | Not applicable | Not applicable | Not applicable | Not applicable | Not applicable | Not applicable
V000484 | M024 | G024-01 | Density | 1.25 g/cm³ | g/cm³ | 1.25 | Not applicable | Not applicable | = | 1000 | 1250 | Not applicable | Not applicable | kg/m³ | Published value | Not published (density specimen form not explicitly established) | Not applicable | Dried before testing (see preparation) | All the specimens were annealed and dried at 65 °C for 8 h before testing | Not published | ISO 1183 | Not applicable | Specimen Printing Conditions Subjects Data Nozzle Temperature 255 °C Bed Temperature 70 °C Printing Speed 150 mm/s Infill Density 100% * All the specimens were printed at the following settings: Nozzle Temperature = 255 °C, Printing Speed = 150 mm/s, Bed Temperature = 70 °C, Infill Density = 100%. All the specimens were annealed and dried at 65 °C for 8 h before testing. And | B-petg-cf-TDS | p. 2: Density | Not applicable | Not applicable | Not applicable | Not applicable | Not applicable | Not applicable | Not applicable
V000485 | M024 | G024-01 | Melting temperature | 225 °C | °C | 225 | Not applicable | Not applicable | = | 1 | 225 | Not applicable | Not applicable | °C | Published value | Printed specimen | Not applicable | Dried before testing (see preparation) | All the specimens were annealed and dried at 65 °C for 8 h before testing | Not published | DSC, 10 °C/min | Not applicable | Specimen Printing Conditions Subjects Data Nozzle Temperature 255 °C Bed Temperature 70 °C Printing Speed 150 mm/s Infill Density 100% * All the specimens were printed at the following settings: Nozzle Temperature = 255 °C, Printing Speed = 150 mm/s, Bed Temperature = 70 °C, Infill Density = 100%. All the specimens were annealed and dried at 65 °C for 8 h before testing. And | B-petg-cf-TDS | p. 2: Melting Temperature | Not applicable | Not applicable | Not applicable | Not applicable | Not applicable | Not applicable | Not applicable
V000486 | M024 | G024-01 | Glass transition temperature | 68 °C | °C | 68 | Not applicable | Not applicable | = | 1 | 68 | Not applicable | Not applicable | °C | Published value | Printed specimen | Not applicable | Dried before testing (see preparation) | All the specimens were annealed and dried at 65 °C for 8 h before testing | Not published | DSC, 10 °C/min | Not applicable | Specimen Printing Conditions Subjects Data Nozzle Temperature 255 °C Bed Temperature 70 °C Printing Speed 150 mm/s Infill Density 100% * All the specimens were printed at the following settings: Nozzle Temperature = 255 °C, Printing Speed = 150 mm/s, Bed Temperature = 70 °C, Infill Density = 100%. All the specimens were annealed and dried at 65 °C for 8 h before testing. And | B-petg-cf-TDS | p. 2: Glass Transition Temperature | Not applicable | Not applicable | Not applicable | Not applicable | Not applicable | Not applicable | Not applicable
V000487 | M024 | G024-01 | Crystallization temperature | N/A | °C | Not published | Not applicable | Not applicable | Not applicable | 1 | Not published | Not applicable | Not applicable | °C | Not published | Printed specimen | Not applicable | Dried before testing (see preparation) | All the specimens were annealed and dried at 65 °C for 8 h before testing | Not published | DSC, 10 °C/min | Not applicable | Specimen Printing Conditions Subjects Data Nozzle Temperature 255 °C Bed Temperature 70 °C Printing Speed 150 mm/s Infill Density 100% * All the specimens were printed at the following settings: Nozzle Temperature = 255 °C, Printing Speed = 150 mm/s, Bed Temperature = 70 °C, Infill Density = 100%. All the specimens were annealed and dried at 65 °C for 8 h before testing. And | B-petg-cf-TDS | p. 2: Crystallization Temperature | Not applicable | Not applicable | Not applicable | Not applicable | Not applicable | Not applicable | Not applicable
V000488 | M024 | G024-01 | Vicat softening temperature | 85 °C | °C | 85 | Not applicable | Not applicable | = | 1 | 85 | Not applicable | Not applicable | °C | Published value | Printed specimen | Not applicable | Dried before testing (see preparation) | All the specimens were annealed and dried at 65 °C for 8 h before testing | Not published | ISO 306, GB/T 1633 | Not applicable | Specimen Printing Conditions Subjects Data Nozzle Temperature 255 °C Bed Temperature 70 °C Printing Speed 150 mm/s Infill Density 100% * All the specimens were printed at the following settings: Nozzle Temperature = 255 °C, Printing Speed = 150 mm/s, Bed Temperature = 70 °C, Infill Density = 100%. All the specimens were annealed and dried at 65 °C for 8 h before testing. And | B-petg-cf-TDS | p. 2: Vicar Softening Temperature | Not applicable | Not applicable | Not applicable | Not applicable | Not applicable | Not applicable | Not applicable
V000489 | M024 | G024-01 | HDT | 68 °C | °C | 68 | Not applicable | Not applicable | = | 1 | 68 | Not applicable | Not applicable | °C | Published value | Printed specimen | Not applicable | Dried before testing (see preparation) | All the specimens were annealed and dried at 65 °C for 8 h before testing | Not published | ISO 75 1.8 MPa | Not applicable | Specimen Printing Conditions Subjects Data Nozzle Temperature 255 °C Bed Temperature 70 °C Printing Speed 150 mm/s Infill Density 100% * All the specimens were printed at the following settings: Nozzle Temperature = 255 °C, Printing Speed = 150 mm/s, Bed Temperature = 70 °C, Infill Density = 100%. All the specimens were annealed and dried at 65 °C for 8 h before testing. And | B-petg-cf-TDS | p. 2: Heat Deflection Temperature | Not applicable | Not applicable | Not applicable | Not applicable | Not applicable | Not applicable | Not applicable
V000490 | M024 | G024-01 | HDT | 74 °C | °C | 74 | Not applicable | Not applicable | = | 1 | 74 | Not applicable | Not applicable | °C | Published value | Printed specimen | Not applicable | Dried before testing (see preparation) | All the specimens were annealed and dried at 65 °C for 8 h before testing | Not published | ISO 75 0.45 MPa | Not applicable | Specimen Printing Conditions Subjects Data Nozzle Temperature 255 °C Bed Temperature 70 °C Printing Speed 150 mm/s Infill Density 100% * All the specimens were printed at the following settings: Nozzle Temperature = 255 °C, Printing Speed = 150 mm/s, Bed Temperature = 70 °C, Infill Density = 100%. All the specimens were annealed and dried at 65 °C for 8 h before testing. And | B-petg-cf-TDS | p. 2: Heat Deflection Temperature | Not applicable | Not applicable | Not applicable | Not applicable | Not applicable | Not applicable | Not applicable
V000491 | M024 | G024-01 | Water absorption | 0.30 % | % | 0.3 | Not applicable | Not applicable | = | 1 | 0.3 | Not applicable | Not applicable | % | Published value | Printed specimen | Not applicable | Dried before testing (see preparation) | All the specimens were annealed and dried at 65 °C for 8 h before testing | Not published | te 25 °C, 55% RH | Not applicable | Specimen Printing Conditions Subjects Data Nozzle Temperature 255 °C Bed Temperature 70 °C Printing Speed 150 mm/s Infill Density 100% * All the specimens were printed at the following settings: Nozzle Temperature = 255 °C, Printing Speed = 150 mm/s, Bed Temperature = 70 °C, Infill Density = 100%. All the specimens were annealed and dried at 65 °C for 8 h before testing. And | B-petg-cf-TDS | p. 2: Saturated Water Absorption Rate | Not applicable | Not applicable | Not applicable | Not applicable | Not applicable | Not applicable | Not applicable
V000492 | M024 | G024-01 | Tensile modulus | 2460 ± 230 MPa | MPa | 2460 | 230 | Not applicable | = | 0.001 | 2.46 | 0.23 | Not applicable | GPa | Published value | Printed specimen | XY | Dried before testing (see preparation) | All the specimens were annealed and dried at 65 °C for 8 h before testing | Not published | ISO 527, GB/T 1040 | Not applicable | Specimen Printing Conditions Subjects Data Nozzle Temperature 255 °C Bed Temperature 70 °C Printing Speed 150 mm/s Infill Density 100% * All the specimens were printed at the following settings: Nozzle Temperature = 255 °C, Printing Speed = 150 mm/s, Bed Temperature = 70 °C, Infill Density = 100%. All the specimens were annealed and dried at 65 °C for 8 h before testing. And | B-petg-cf-TDS | p. 2: Young's Modulus (X-Y) | Not applicable | Not applicable | Not applicable | Not applicable | Not applicable | Not applicable | Not applicable
V000493 | M024 | G024-01 | Tensile modulus | 1340 ± 150 MPa | MPa | 1340 | 150 | Not applicable | = | 0.001 | 1.34 | 0.15 | Not applicable | GPa | Published value | Printed specimen | Z | Dried before testing (see preparation) | All the specimens were annealed and dried at 65 °C for 8 h before testing | Not published | ISO 527, GB/T 1040 | Not applicable | Specimen Printing Conditions Subjects Data Nozzle Temperature 255 °C Bed Temperature 70 °C Printing Speed 150 mm/s Infill Density 100% * All the specimens were printed at the following settings: Nozzle Temperature = 255 °C, Printing Speed = 150 mm/s, Bed Temperature = 70 °C, Infill Density = 100%. All the specimens were annealed and dried at 65 °C for 8 h before testing. And | B-petg-cf-TDS | p. 2: Young's Modulus (Z) | Not applicable | Not applicable | Not applicable | Not applicable | Not applicable | Not applicable | Not applicable
V000494 | M024 | G024-01 | Tensile strength (endpoint unspecified) | 35 ± 5 MPa | MPa | 35 | 5 | Not applicable | = | 1 | 35 | 5 | Not applicable | MPa | Published value | Printed specimen | XY | Dried before testing (see preparation) | All the specimens were annealed and dried at 65 °C for 8 h before testing | Not published | ISO 527, GB/T 1040 | Not applicable | Specimen Printing Conditions Subjects Data Nozzle Temperature 255 °C Bed Temperature 70 °C Printing Speed 150 mm/s Infill Density 100% * All the specimens were printed at the following settings: Nozzle Temperature = 255 °C, Printing Speed = 150 mm/s, Bed Temperature = 70 °C, Infill Density = 100%. All the specimens were annealed and dried at 65 °C for 8 h before testing. And | B-petg-cf-TDS | p. 2: Tensile Strength (X-Y) | Not applicable | Not applicable | Not applicable | Not applicable | Not applicable | Not applicable | Not applicable
V000495 | M024 | G024-01 | Tensile strength (endpoint unspecified) | 29 ± 4 MPa | MPa | 29 | 4 | Not applicable | = | 1 | 29 | 4 | Not applicable | MPa | Published value | Printed specimen | Z | Dried before testing (see preparation) | All the specimens were annealed and dried at 65 °C for 8 h before testing | Not published | ISO 527, GB/T 1040 | Not applicable | Specimen Printing Conditions Subjects Data Nozzle Temperature 255 °C Bed Temperature 70 °C Printing Speed 150 mm/s Infill Density 100% * All the specimens were printed at the following settings: Nozzle Temperature = 255 °C, Printing Speed = 150 mm/s, Bed Temperature = 70 °C, Infill Density = 100%. All the specimens were annealed and dried at 65 °C for 8 h before testing. And | B-petg-cf-TDS | p. 2: Tensile Strength (Z) | Not applicable | Not applicable | Not applicable | Not applicable | Not applicable | Not applicable | Not applicable
V000496 | M024 | G024-01 | Elongation at break | 10.4 ± 0.6 % | % | 10.4 | 0.6 | Not applicable | = | 1 | 10.4 | 0.6 | Not applicable | % | Published value | Printed specimen | XY | Dried before testing (see preparation) | All the specimens were annealed and dried at 65 °C for 8 h before testing | Not published | ISO 527, GB/T 1040 | Not applicable | Specimen Printing Conditions Subjects Data Nozzle Temperature 255 °C Bed Temperature 70 °C Printing Speed 150 mm/s Infill Density 100% * All the specimens were printed at the following settings: Nozzle Temperature = 255 °C, Printing Speed = 150 mm/s, Bed Temperature = 70 °C, Infill Density = 100%. All the specimens were annealed and dried at 65 °C for 8 h before testing. And | B-petg-cf-TDS | p. 2: Breaking Elongation Rate (X-Y) | Not applicable | Not applicable | Not applicable | Not applicable | Not applicable | Not applicable | Not applicable
V000497 | M024 | G024-01 | Elongation at break | 4.7 ± 0.4 % | % | 4.7 | 0.4 | Not applicable | = | 1 | 4.7 | 0.4 | Not applicable | % | Published value | Printed specimen | Z | Dried before testing (see preparation) | All the specimens were annealed and dried at 65 °C for 8 h before testing | Not published | ISO 527, GB/T 1040 | Not applicable | Specimen Printing Conditions Subjects Data Nozzle Temperature 255 °C Bed Temperature 70 °C Printing Speed 150 mm/s Infill Density 100% * All the specimens were printed at the following settings: Nozzle Temperature = 255 °C, Printing Speed = 150 mm/s, Bed Temperature = 70 °C, Infill Density = 100%. All the specimens were annealed and dried at 65 °C for 8 h before testing. And | B-petg-cf-TDS | p. 2: Breaking Elongation Rate (Z) | Not applicable | Not applicable | Not applicable | Not applicable | Not applicable | Not applicable | Not applicable
V000498 | M024 | G024-01 | Flexural modulus | 2910 ± 260 MPa | MPa | 2910 | 260 | Not applicable | = | 0.001 | 2.91 | 0.26 | Not applicable | GPa | Published value | Printed specimen | XY | Dried before testing (see preparation) | All the specimens were annealed and dried at 65 °C for 8 h before testing | Not published | ISO 178, GB/T 9341 | Not applicable | Specimen Printing Conditions Subjects Data Nozzle Temperature 255 °C Bed Temperature 70 °C Printing Speed 150 mm/s Infill Density 100% * All the specimens were printed at the following settings: Nozzle Temperature = 255 °C, Printing Speed = 150 mm/s, Bed Temperature = 70 °C, Infill Density = 100%. All the specimens were annealed and dried at 65 °C for 8 h before testing. And | B-petg-cf-TDS | p. 2: Bending Modulus (X-Y) | Not applicable | Not applicable | Not applicable | Not applicable | Not applicable | Not applicable | Not applicable
V000499 | M024 | G024-01 | Flexural modulus | 1560 ± 180 MPa | MPa | 1560 | 180 | Not applicable | = | 0.001 | 1.56 | 0.18 | Not applicable | GPa | Published value | Printed specimen | Z | Dried before testing (see preparation) | All the specimens were annealed and dried at 65 °C for 8 h before testing | Not published | ISO 178, GB/T 9341 | Not applicable | Specimen Printing Conditions Subjects Data Nozzle Temperature 255 °C Bed Temperature 70 °C Printing Speed 150 mm/s Infill Density 100% * All the specimens were printed at the following settings: Nozzle Temperature = 255 °C, Printing Speed = 150 mm/s, Bed Temperature = 70 °C, Infill Density = 100%. All the specimens were annealed and dried at 65 °C for 8 h before testing. And | B-petg-cf-TDS | p. 2: Bending Modulus (Z) | Not applicable | Not applicable | Not applicable | Not applicable | Not applicable | Not applicable | Not applicable
V000500 | M024 | G024-01 | Flexural strength | 70 ± 5 MPa | MPa | 70 | 5 | Not applicable | = | 1 | 70 | 5 | Not applicable | MPa | Published value | Printed specimen | XY | Dried before testing (see preparation) | All the specimens were annealed and dried at 65 °C for 8 h before testing | Not published | ISO 178, GB/T 9341 | Not applicable | Specimen Printing Conditions Subjects Data Nozzle Temperature 255 °C Bed Temperature 70 °C Printing Speed 150 mm/s Infill Density 100% * All the specimens were printed at the following settings: Nozzle Temperature = 255 °C, Printing Speed = 150 mm/s, Bed Temperature = 70 °C, Infill Density = 100%. All the specimens were annealed and dried at 65 °C for 8 h before testing. And | B-petg-cf-TDS | p. 2: Bending Strength (X-Y) | Not applicable | Not applicable | Not applicable | Not applicable | Not applicable | Not applicable | Not applicable
V000501 | M024 | G024-01 | Flexural strength | 48 ± 4 MPa | MPa | 48 | 4 | Not applicable | = | 1 | 48 | 4 | Not applicable | MPa | Published value | Printed specimen | Z | Dried before testing (see preparation) | All the specimens were annealed and dried at 65 °C for 8 h before testing | Not published | ISO 178, GB/T 9341 | Not applicable | Specimen Printing Conditions Subjects Data Nozzle Temperature 255 °C Bed Temperature 70 °C Printing Speed 150 mm/s Infill Density 100% * All the specimens were printed at the following settings: Nozzle Temperature = 255 °C, Printing Speed = 150 mm/s, Bed Temperature = 70 °C, Infill Density = 100%. All the specimens were annealed and dried at 65 °C for 8 h before testing. And | B-petg-cf-TDS | p. 2: Bending Strength (Z) | Not applicable | Not applicable | Not applicable | Not applicable | Not applicable | Not applicable | Not applicable
V000502 | M024 | G024-01 | Charpy strength | 41.2 ± 2.6 kJ/m²; | kJ/m² | 41.2 | 2.6 | Not applicable | = | 1 | 41.2 | 2.6 | Not applicable | kJ/m² | Published value | Printed specimen | XY | Dried before testing (see preparation) | All the specimens were annealed and dried at 65 °C for 8 h before testing | Not published | ISO 179, GB/T 1043 | Unnotched | Specimen Printing Conditions Subjects Data Nozzle Temperature 255 °C Bed Temperature 70 °C Printing Speed 150 mm/s Infill Density 100% * All the specimens were printed at the following settings: Nozzle Temperature = 255 °C, Printing Speed = 150 mm/s, Bed Temperature = 70 °C, Infill Density = 100%. All the specimens were annealed and dried at 65 °C for 8 h before testing. And | B-petg-cf-TDS | p. 2: Impact Strength (X-Y) — unnotched | Not applicable | Not applicable | Not applicable | Not applicable | Not applicable | Not applicable | Not applicable
V000503 | M024 | G024-01 | Charpy strength | 15.7 ±1.6 kJ/m² | kJ/m² | 15.7 | 1.6 | Not applicable | = | 1 | 15.7 | 1.6 | Not applicable | kJ/m² | Published value | Printed specimen | XY | Dried before testing (see preparation) | All the specimens were annealed and dried at 65 °C for 8 h before testing | Not published | ISO 179, GB/T 1043 | Notched | Specimen Printing Conditions Subjects Data Nozzle Temperature 255 °C Bed Temperature 70 °C Printing Speed 150 mm/s Infill Density 100% * All the specimens were printed at the following settings: Nozzle Temperature = 255 °C, Printing Speed = 150 mm/s, Bed Temperature = 70 °C, Infill Density = 100%. All the specimens were annealed and dried at 65 °C for 8 h before testing. And | B-petg-cf-TDS | p. 2: Impact Strength (X-Y) — notched | Not applicable | Not applicable | Not applicable | Not applicable | Not applicable | Not applicable | Not applicable
V000504 | M024 | G024-01 | Charpy strength | 10.7 ± 1.6 kJ/m² | kJ/m² | 10.7 | 1.6 | Not applicable | = | 1 | 10.7 | 1.6 | Not applicable | kJ/m² | Published value | Printed specimen | Z | Dried before testing (see preparation) | All the specimens were annealed and dried at 65 °C for 8 h before testing | Not published | ISO 179, GB/T 1043 | Not published | Specimen Printing Conditions Subjects Data Nozzle Temperature 255 °C Bed Temperature 70 °C Printing Speed 150 mm/s Infill Density 100% * All the specimens were printed at the following settings: Nozzle Temperature = 255 °C, Printing Speed = 150 mm/s, Bed Temperature = 70 °C, Infill Density = 100%. All the specimens were annealed and dried at 65 °C for 8 h before testing. And | B-petg-cf-TDS | p. 2: Impact Strength (Z) | Not applicable | Not applicable | Not applicable | Not applicable | Not applicable | Not applicable | Not applicable
V000505 | M025 | G025-01 | Density | 1.26-1.30 | g/cm3 | 1.26 | Not applicable | 1.3 | = | 1000 | 1260 | Not applicable | 1300 | kg/m³ | Published value | Not published (density specimen form not explicitly established) | Not applicable | Not published | Not published | Not published | ASTM | Not applicable | Not published | I-PETG-Glass-Fiber-Technical-Data-Sheet | p. 1: Density | Not applicable | Not applicable | Not applicable | Not applicable | Not applicable | Not applicable | Not applicable
V000506 | M025 | G025-01 | Melting temperature | 190--220 | ℃ | 190 | Not applicable | Not applicable | = | 1 | 190 | Not applicable | Not applicable | °C | Published value | Not published (do not assume printed) | Not applicable | Not published | Not published | Not published | Not published | Not applicable | Not published | I-PETG-Glass-Fiber-Technical-Data-Sheet | p. 1: Melting point | Not applicable | Not applicable | Not applicable | Not applicable | Not applicable | Not applicable | Not applicable
V000507 | M025 | G025-01 | Vicat softening temperature | 120 ℃ | ℃ | 120 | Not applicable | Not applicable | = | 1 | 120 | Not applicable | Not applicable | °C | Published value | Not published (do not assume printed) | Not applicable | Not published | Not published | Not published | Not published | Not applicable | Not published | I-PETG-Glass-Fiber-Technical-Data-Sheet | p. 1: Vicatsoftening point A/ | Not applicable | Not applicable | Not applicable | Not applicable | Not applicable | Not applicable | Not applicable
V000508 | M025 | G025-01 | Elongation at break | 98 | % | 98 | Not applicable | Not applicable | = | 1 | 98 | Not applicable | Not applicable | % | Published value | Not published (do not assume printed) | Not published | Not published | Not published | Not published | ASTM | Not applicable | Not published | I-PETG-Glass-Fiber-Technical-Data-Sheet | p. 1: Elongation | Not applicable | Not applicable | Not applicable | Not applicable | Not applicable | Not applicable | Not applicable
V000509 | M025 | G025-01 | Water absorption | ＜0.8 | % | 0.8 | Not applicable | Not applicable | < | 1 | 0.8 | Not applicable | Not applicable | % | Published value | Not published (do not assume printed) | Not applicable | Not published | Not published | Not published | ASTM | Not applicable | Not published | I-PETG-Glass-Fiber-Technical-Data-Sheet | p. 1: Water absorption | Not applicable | Not applicable | Not applicable | Not applicable | Not applicable | Not applicable | Not applicable
V000510 | M026 | G026-01 | Density | 1.28 | g/cc | 1.28 | Not applicable | Not applicable | = | 1000 | 1280 | Not applicable | Not applicable | kg/m³ | Published value | Not published (density specimen form not explicitly established) | Not applicable | Not published | Not published | Not published | ISO 1183 | Not applicable | Printed Specimen Conditions Printer: Open Source FDM/FFF Nozzle: 0.4mm Layer Height: 0.25mm Infill: 100%, +/- 45° Extrusion Temp: 250°C Bed Temp: 70°C Specimen Orientation: XY Flat | X-3DXSTAT-ESD-PETG-TDS-v03 | p. 1: Density | Not applicable | Not applicable | Not applicable | Not applicable | Not applicable | Not applicable | Not applicable
V000511 | M026 | G026-01 | Tensile break strength | 50 | MPa | 50 | Not applicable | Not applicable | = | 1 | 50 | Not applicable | Not applicable | MPa | Published value | Printed specimen | XY | Not published | Not published | Not published | ISO 527 | Not applicable | Printed Specimen Conditions Printer: Open Source FDM/FFF Nozzle: 0.4mm Layer Height: 0.25mm Infill: 100%, +/- 45° Extrusion Temp: 250°C Bed Temp: 70°C Specimen Orientation: XY Flat | X-3DXSTAT-ESD-PETG-TDS-v03 | p. 1: Tensile Strength, Break | Not applicable | Not applicable | Not applicable | Not applicable | Not applicable | Not applicable | Not applicable
V000512 | M026 | G026-01 | Tensile modulus | 1800 | MPa | 1800 | Not applicable | Not applicable | = | 0.001 | 1.8 | Not applicable | Not applicable | GPa | Published value | Printed specimen | XY | Not published | Not published | Not published | ISO 527 | Not applicable | Printed Specimen Conditions Printer: Open Source FDM/FFF Nozzle: 0.4mm Layer Height: 0.25mm Infill: 100%, +/- 45° Extrusion Temp: 250°C Bed Temp: 70°C Specimen Orientation: XY Flat | X-3DXSTAT-ESD-PETG-TDS-v03 | p. 1: Tensile Modulus | Not applicable | Not applicable | Not applicable | Not applicable | Not applicable | Not applicable | Not applicable
V000513 | M026 | G026-01 | Elongation at break | 13 | % | 13 | Not applicable | Not applicable | = | 1 | 13 | Not applicable | Not applicable | % | Published value | Printed specimen | XY | Not published | Not published | Not published | ISO 527 | Not applicable | Printed Specimen Conditions Printer: Open Source FDM/FFF Nozzle: 0.4mm Layer Height: 0.25mm Infill: 100%, +/- 45° Extrusion Temp: 250°C Bed Temp: 70°C Specimen Orientation: XY Flat | X-3DXSTAT-ESD-PETG-TDS-v03 | p. 1: Tensile Elongation, Break | Not applicable | Not applicable | Not applicable | Not applicable | Not applicable | Not applicable | Not applicable
V000514 | M026 | G026-01 | Flexural strength | 74 | MPa | 74 | Not applicable | Not applicable | = | 1 | 74 | Not applicable | Not applicable | MPa | Published value | Printed specimen | XY | Not published | Not published | Not published | ISO 178 | Not applicable | Printed Specimen Conditions Printer: Open Source FDM/FFF Nozzle: 0.4mm Layer Height: 0.25mm Infill: 100%, +/- 45° Extrusion Temp: 250°C Bed Temp: 70°C Specimen Orientation: XY Flat | X-3DXSTAT-ESD-PETG-TDS-v03 | p. 1: Flexural Strength | Not applicable | Not applicable | Not applicable | Not applicable | Not applicable | Not applicable | Not applicable
V000515 | M026 | G026-01 | Flexural modulus | 1780 | MPa | 1780 | Not applicable | Not applicable | = | 0.001 | 1.78 | Not applicable | Not applicable | GPa | Published value | Printed specimen | XY | Not published | Not published | Not published | ISO 178 | Not applicable | Printed Specimen Conditions Printer: Open Source FDM/FFF Nozzle: 0.4mm Layer Height: 0.25mm Infill: 100%, +/- 45° Extrusion Temp: 250°C Bed Temp: 70°C Specimen Orientation: XY Flat | X-3DXSTAT-ESD-PETG-TDS-v03 | p. 1: Flexural Modulus | Not applicable | Not applicable | Not applicable | Not applicable | Not applicable | Not applicable | Not applicable
V000516 | M026 | G026-01 | Glass transition temperature | 80 | °C | 80 | Not applicable | Not applicable | = | 1 | 80 | Not applicable | Not applicable | °C | Published value | Printed specimen | Not applicable | Not published | Not published | Not published | DSC | Not applicable | Printed Specimen Conditions Printer: Open Source FDM/FFF Nozzle: 0.4mm Layer Height: 0.25mm Infill: 100%, +/- 45° Extrusion Temp: 250°C Bed Temp: 70°C Specimen Orientation: XY Flat | X-3DXSTAT-ESD-PETG-TDS-v03 | p. 1: Glass Transition Temperature (Tg) | Not applicable | Not applicable | Not applicable | Not applicable | Not applicable | Not applicable | Not applicable
V000517 | M026 | G026-01 | HDT | 75 | °C | 75 | Not applicable | Not applicable | = | 1 | 75 | Not applicable | Not applicable | °C | Published value | Printed specimen | Not applicable | Not published | Not published | Not published | ISO 75 | Not applicable | Printed Specimen Conditions Printer: Open Source FDM/FFF Nozzle: 0.4mm Layer Height: 0.25mm Infill: 100%, +/- 45° Extrusion Temp: 250°C Bed Temp: 70°C Specimen Orientation: XY Flat | X-3DXSTAT-ESD-PETG-TDS-v03 | p. 1: Deflection Temperature at 0.45 | Not applicable | Not applicable | Not applicable | Not applicable | Not applicable | Not applicable | Not applicable
V000518 | M026 | G026-02 | Density | 1.24 g/cm3 | g/cm3 | 1.24 | Not applicable | Not applicable | = | 1000 | 1240 | Not applicable | Not applicable | kg/m³ | Published value | Not published (density specimen form not explicitly established) | Not applicable | Not published | Not published | Not published | ISO1183, GB/T1033 | Not applicable | Printing temperature 270 °C Bed temperature 80 °C Shell 2 Top & bottom layer 4 Infill 100% Environmental temperature 25 °C Cooling fan OFF *All specimens were conditioned at room temperature for 24h prior to testing DISCLAIMER: The typical values presented in this data sheet are intended for reference and comparison pu | S-POLYCN-PolyMax-PETG-ESD-TDS-V5-3 | p. 2: Density | Not applicable | Not applicable | Not applicable | Not applicable | Not applicable | Not applicable | Not applicable
V000519 | M026 | G026-02 | Glass transition temperature | 77 °C | °C | 77 | Not applicable | Not applicable | = | 1 | 77 | Not applicable | Not applicable | °C | Published value | Printed specimen | Not applicable | Not published | Not published | Not published | DSC, 10°C/min | Not applicable | Printing temperature 270 °C Bed temperature 80 °C Shell 2 Top & bottom layer 4 Infill 100% Environmental temperature 25 °C Cooling fan OFF *All specimens were conditioned at room temperature for 24h prior to testing DISCLAIMER: The typical values presented in this data sheet are intended for reference and comparison pu | S-POLYCN-PolyMax-PETG-ESD-TDS-V5-3 | p. 3: Glass transition temperature | Not applicable | Not applicable | Not applicable | Not applicable | Not applicable | Not applicable | Not applicable
V000520 | M026 | G026-02 | Melting temperature | N/A | °C | Not published | Not applicable | Not applicable | Not applicable | 1 | Not published | Not applicable | Not applicable | °C | Not published | Printed specimen | Not applicable | Not published | Not published | Not published | DSC, 10°C/min | Not applicable | Printing temperature 270 °C Bed temperature 80 °C Shell 2 Top & bottom layer 4 Infill 100% Environmental temperature 25 °C Cooling fan OFF *All specimens were conditioned at room temperature for 24h prior to testing DISCLAIMER: The typical values presented in this data sheet are intended for reference and comparison pu | S-POLYCN-PolyMax-PETG-ESD-TDS-V5-3 | p. 3: Melting temperature | Not applicable | Not applicable | Not applicable | Not applicable | Not applicable | Not applicable | Not applicable
V000521 | M026 | G026-02 | Crystallization temperature | N/A | °C | Not published | Not applicable | Not applicable | Not applicable | 1 | Not published | Not applicable | Not applicable | °C | Not published | Printed specimen | Not applicable | Not published | Not published | Not published | DSC, 10°C/min | Not applicable | Printing temperature 270 °C Bed temperature 80 °C Shell 2 Top & bottom layer 4 Infill 100% Environmental temperature 25 °C Cooling fan OFF *All specimens were conditioned at room temperature for 24h prior to testing DISCLAIMER: The typical values presented in this data sheet are intended for reference and comparison pu | S-POLYCN-PolyMax-PETG-ESD-TDS-V5-3 | p. 3: Crystallization temperature | Not applicable | Not applicable | Not applicable | Not applicable | Not applicable | Not applicable | Not applicable
V000522 | M026 | G026-02 | Vicat softening temperature | 86 °C | °C | 86 | Not applicable | Not applicable | = | 1 | 86 | Not applicable | Not applicable | °C | Published value | Printed specimen | Not applicable | Not published | Not published | Not published | ISO 306, GB/T 1633 | Not applicable | Printing temperature 270 °C Bed temperature 80 °C Shell 2 Top & bottom layer 4 Infill 100% Environmental temperature 25 °C Cooling fan OFF *All specimens were conditioned at room temperature for 24h prior to testing DISCLAIMER: The typical values presented in this data sheet are intended for reference and comparison pu | S-POLYCN-PolyMax-PETG-ESD-TDS-V5-3 | p. 3: Vicat softening temperature | Not applicable | Not applicable | Not applicable | Not applicable | Not applicable | Not applicable | Not applicable
V000523 | M026 | G026-02 | HDT | 72 °C | °C | 72 | Not applicable | Not applicable | = | 1 | 72 | Not applicable | Not applicable | °C | Published value | Printed specimen | Not applicable | Not published | Not published | Not published | ISO 75 1.8MPa | Not applicable | Printing temperature 270 °C Bed temperature 80 °C Shell 2 Top & bottom layer 4 Infill 100% Environmental temperature 25 °C Cooling fan OFF *All specimens were conditioned at room temperature for 24h prior to testing DISCLAIMER: The typical values presented in this data sheet are intended for reference and comparison pu | S-POLYCN-PolyMax-PETG-ESD-TDS-V5-3 | p. 3: Heat deflection temperature | Not applicable | Not applicable | Not applicable | Not applicable | Not applicable | Not applicable | Not applicable
V000524 | M026 | G026-02 | HDT | 76 °C | °C | 76 | Not applicable | Not applicable | = | 1 | 76 | Not applicable | Not applicable | °C | Published value | Printed specimen | Not applicable | Not published | Not published | Not published | ISO 75 0.45MPa | Not applicable | Printing temperature 270 °C Bed temperature 80 °C Shell 2 Top & bottom layer 4 Infill 100% Environmental temperature 25 °C Cooling fan OFF *All specimens were conditioned at room temperature for 24h prior to testing DISCLAIMER: The typical values presented in this data sheet are intended for reference and comparison pu | S-POLYCN-PolyMax-PETG-ESD-TDS-V5-3 | p. 3: Heat deflection temperature | Not applicable | Not applicable | Not applicable | Not applicable | Not applicable | Not applicable | Not applicable
V000525 | M026 | G026-02 | Thermal conductivity | N/A | Not published | Not published | Not applicable | Not applicable | Not applicable | 1 | Not published | Not applicable | Not applicable | Not published | Not published | Printed specimen | Not published | Not published | Not published | Not published | N/A | Not applicable | Printing temperature 270 °C Bed temperature 80 °C Shell 2 Top & bottom layer 4 Infill 100% Environmental temperature 25 °C Cooling fan OFF *All specimens were conditioned at room temperature for 24h prior to testing DISCLAIMER: The typical values presented in this data sheet are intended for reference and comparison pu | S-POLYCN-PolyMax-PETG-ESD-TDS-V5-3 | p. 3: Thermal conductivity | Not applicable | Not applicable | Not applicable | Not applicable | Not applicable | Not applicable | Not applicable
V000526 | M026 | G026-02 | Tensile modulus | 1983 ± 66 MPa | MPa | 1983 | 66 | Not applicable | = | 0.001 | 1.983 | 0.066 | Not applicable | GPa | Published value | Printed specimen | XY | Not published | Not published | Not published | ISO 527, GB/T 1040 | Not applicable | Printing temperature 270 °C Bed temperature 80 °C Shell 2 Top & bottom layer 4 Infill 100% Environmental temperature 25 °C Cooling fan OFF *All specimens were conditioned at room temperature for 24h prior to testing DISCLAIMER: The typical values presented in this data sheet are intended for reference and comparison pu | S-POLYCN-PolyMax-PETG-ESD-TDS-V5-3 | p. 3: Young’s modulus (X-Y) | Not applicable | Not applicable | Not applicable | Not applicable | Not applicable | Not applicable | Not applicable
V000527 | M026 | G026-02 | Tensile modulus | 1626 ± 34 MPa | MPa | 1626 | 34 | Not applicable | = | 0.001 | 1.626 | 0.034 | Not applicable | GPa | Published value | Printed specimen | Z | Not published | Not published | Not published | ISO 527, GB/T 1040 | Not applicable | Printing temperature 270 °C Bed temperature 80 °C Shell 2 Top & bottom layer 4 Infill 100% Environmental temperature 25 °C Cooling fan OFF *All specimens were conditioned at room temperature for 24h prior to testing DISCLAIMER: The typical values presented in this data sheet are intended for reference and comparison pu | S-POLYCN-PolyMax-PETG-ESD-TDS-V5-3 | p. 3: Young’s modulus (Z) | Not applicable | Not applicable | Not applicable | Not applicable | Not applicable | Not applicable | Not applicable
V000528 | M026 | G026-02 | Tensile strength (endpoint unspecified) | 36.1 ± 0.7 MPa | MPa | 36.1 | 0.7 | Not applicable | = | 1 | 36.1 | 0.7 | Not applicable | MPa | Published value | Printed specimen | XY | Not published | Not published | Not published | ISO 527, GB/T 1040 | Not applicable | Printing temperature 270 °C Bed temperature 80 °C Shell 2 Top & bottom layer 4 Infill 100% Environmental temperature 25 °C Cooling fan OFF *All specimens were conditioned at room temperature for 24h prior to testing DISCLAIMER: The typical values presented in this data sheet are intended for reference and comparison pu | S-POLYCN-PolyMax-PETG-ESD-TDS-V5-3 | p. 3: Tensile strength (X-Y) | Not applicable | Not applicable | Not applicable | Not applicable | Not applicable | Not applicable | Not applicable
V000529 | M026 | G026-02 | Tensile strength (endpoint unspecified) | 20.7 ± 0.6 MPa | MPa | 20.7 | 0.6 | Not applicable | = | 1 | 20.7 | 0.6 | Not applicable | MPa | Published value | Printed specimen | Z | Not published | Not published | Not published | ISO 527, GB/T 1040 | Not applicable | Printing temperature 270 °C Bed temperature 80 °C Shell 2 Top & bottom layer 4 Infill 100% Environmental temperature 25 °C Cooling fan OFF *All specimens were conditioned at room temperature for 24h prior to testing DISCLAIMER: The typical values presented in this data sheet are intended for reference and comparison pu | S-POLYCN-PolyMax-PETG-ESD-TDS-V5-3 | p. 3: Tensile strength (Z) | Not applicable | Not applicable | Not applicable | Not applicable | Not applicable | Not applicable | Not applicable
V000530 | M026 | G026-02 | Elongation at break | 7.3 ± 0.5 % | % | 7.3 | 0.5 | Not applicable | = | 1 | 7.3 | 0.5 | Not applicable | % | Published value | Printed specimen | XY | Not published | Not published | Not published | ISO 527, GB/T 1040 | Not applicable | Printing temperature 270 °C Bed temperature 80 °C Shell 2 Top & bottom layer 4 Infill 100% Environmental temperature 25 °C Cooling fan OFF *All specimens were conditioned at room temperature for 24h prior to testing DISCLAIMER: The typical values presented in this data sheet are intended for reference and comparison pu | S-POLYCN-PolyMax-PETG-ESD-TDS-V5-3 | p. 3: Elongation at break (X-Y) | Not applicable | Not applicable | Not applicable | Not applicable | Not applicable | Not applicable | Not applicable
V000531 | M026 | G026-02 | Elongation at break | 1.8 ± 0.1 % | % | 1.8 | 0.1 | Not applicable | = | 1 | 1.8 | 0.1 | Not applicable | % | Published value | Printed specimen | Z | Not published | Not published | Not published | ISO 527, GB/T 1040 | Not applicable | Printing temperature 270 °C Bed temperature 80 °C Shell 2 Top & bottom layer 4 Infill 100% Environmental temperature 25 °C Cooling fan OFF *All specimens were conditioned at room temperature for 24h prior to testing DISCLAIMER: The typical values presented in this data sheet are intended for reference and comparison pu | S-POLYCN-PolyMax-PETG-ESD-TDS-V5-3 | p. 3: Elongation at break (Z) | Not applicable | Not applicable | Not applicable | Not applicable | Not applicable | Not applicable | Not applicable
V000532 | M026 | G026-02 | Flexural modulus | 1658 ± 164 MPa | MPa | 1658 | 164 | Not applicable | = | 0.001 | 1.658 | 0.164 | Not applicable | GPa | Published value | Printed specimen | XY | Not published | Not published | Not published | ISO 178, GB/T 9341 | Not applicable | Printing temperature 270 °C Bed temperature 80 °C Shell 2 Top & bottom layer 4 Infill 100% Environmental temperature 25 °C Cooling fan OFF *All specimens were conditioned at room temperature for 24h prior to testing DISCLAIMER: The typical values presented in this data sheet are intended for reference and comparison pu | S-POLYCN-PolyMax-PETG-ESD-TDS-V5-3 | p. 3: Bending modulus (X-Y) | Not applicable | Not applicable | Not applicable | Not applicable | Not applicable | Not applicable | Not applicable
V000533 | M026 | G026-02 | Flexural strength | 54.0 ± 3.0 MPa | MPa | 54 | 3 | Not applicable | = | 1 | 54 | 3 | Not applicable | MPa | Published value | Printed specimen | XY | Not published | Not published | Not published | ISO 178, GB/T 9341 | Not applicable | Printing temperature 270 °C Bed temperature 80 °C Shell 2 Top & bottom layer 4 Infill 100% Environmental temperature 25 °C Cooling fan OFF *All specimens were conditioned at room temperature for 24h prior to testing DISCLAIMER: The typical values presented in this data sheet are intended for reference and comparison pu | S-POLYCN-PolyMax-PETG-ESD-TDS-V5-3 | p. 3: Bending strength (X-Y) | Not applicable | Not applicable | Not applicable | Not applicable | Not applicable | Not applicable | Not applicable
V000534 | M026 | G026-02 | Charpy strength | 5.7 ± 0.6 kJ/m2 | kJ/m2 | 5.7 | 0.6 | Not applicable | = | 1 | 5.7 | 0.6 | Not applicable | kJ/m² | Published value | Printed specimen | Not published | Not published | Not published | Not published | ISO 179, GB/T 1043 | Notched | Printing temperature 270 °C Bed temperature 80 °C Shell 2 Top & bottom layer 4 Infill 100% Environmental temperature 25 °C Cooling fan OFF *All specimens were conditioned at room temperature for 24h prior to testing DISCLAIMER: The typical values presented in this data sheet are intended for reference and comparison pu | S-POLYCN-PolyMax-PETG-ESD-TDS-V5-3 | p. 3: Notched charpy impact | Not applicable | Not applicable | Not applicable | Not applicable | Not applicable | Not applicable | Not applicable
V000535 | M026 | G026-03 | Density | 1.23 g/cm3 | g/cm3 | 1.23 | Not applicable | Not applicable | = | 1000 | 1230 | Not applicable | Not applicable | kg/m³ | Published value | Not published (density specimen form not explicitly established) | Not applicable | Not published | Not published | Not published | D 792 | Not applicable | Not published | S-SPECTRUM-en-tds-spectrum-petg-esd | p. 1: Specific Gravity | Not applicable | Not applicable | Not applicable | Not applicable | Not applicable | Not applicable | Not applicable
V000536 | M026 | G026-03 | Tensile yield strength | 26 MPa | MPa | 26 | Not applicable | Not applicable | = | 1 | 26 | Not applicable | Not applicable | MPa | Published value | Not published (do not assume printed) | Not published | Not published | Not published | Not published | D 638 | Not applicable | Not published | S-SPECTRUM-en-tds-spectrum-petg-esd | p. 1: Tensile Stress at Yield | Not applicable | Not applicable | Not applicable | Not applicable | Not applicable | Not applicable | Not applicable
V000537 | M026 | G026-03 | Tensile break strength | 48 MPa | MPa | 48 | Not applicable | Not applicable | = | 1 | 48 | Not applicable | Not applicable | MPa | Published value | Not published (do not assume printed) | Not published | Not published | Not published | Not published | D 638 | Not applicable | Not published | S-SPECTRUM-en-tds-spectrum-petg-esd | p. 1: Tensile Stress at Break | Not applicable | Not applicable | Not applicable | Not applicable | Not applicable | Not applicable | Not applicable
V000538 | M026 | G026-03 | Elongation at break | 58,00% | % | 58 | Not applicable | Not applicable | = | 1 | 58 | Not applicable | Not applicable | % | Published value | Not published (do not assume printed) | Not published | Not published | Not published | Not published | D 638 | Not applicable | Not published | S-SPECTRUM-en-tds-spectrum-petg-esd | p. 1: Elongation at Break | Not applicable | Not applicable | Not applicable | Not applicable | Not applicable | Not applicable | Not applicable
V000539 | M026 | G026-03 | Elongation at yield | 4,30% | % | 4 | Not applicable | Not applicable | = | 1 | 4 | Not applicable | Not applicable | % | Published value | Not published (do not assume printed) | Not published | Not published | Not published | Not published | D 638 | Not applicable | Not published | S-SPECTRUM-en-tds-spectrum-petg-esd | p. 1: Elongation at Yield | Not applicable | Not applicable | Not applicable | Not applicable | Not applicable | Not applicable | Not applicable
V000540 | M026 | G026-03 | Tensile modulus | 1950 MPa | MPa | 1950 | Not applicable | Not applicable | = | 0.001 | 1.95 | Not applicable | Not applicable | GPa | Published value | Not published (do not assume printed) | Not published | Not published | Not published | Not published | D 638 | Not applicable | Not published | S-SPECTRUM-en-tds-spectrum-petg-esd | p. 1: Tensile Modulus | Not applicable | Not applicable | Not applicable | Not applicable | Not applicable | Not applicable | Not applicable
V000541 | M026 | G026-03 | Flexural strength | 64 MPa | MPa | 64 | Not applicable | Not applicable | = | 1 | 64 | Not applicable | Not applicable | MPa | Published value | Not published (do not assume printed) | Not published | Not published | Not published | Not published | D 790 | Not applicable | Not published | S-SPECTRUM-en-tds-spectrum-petg-esd | p. 1: Flexural Strength | Not applicable | Not applicable | Not applicable | Not applicable | Not applicable | Not applicable | Not applicable
V000542 | M026 | G026-03 | Flexural modulus | 1980 MPa | MPa | 1980 | Not applicable | Not applicable | = | 0.001 | 1.98 | Not applicable | Not applicable | GPa | Published value | Not published (do not assume printed) | Not published | Not published | Not published | Not published | D 790 | Not applicable | Not published | S-SPECTRUM-en-tds-spectrum-petg-esd | p. 1: Flexural Modulus | Not applicable | Not applicable | Not applicable | Not applicable | Not applicable | Not applicable | Not applicable
V000543 | M026 | G026-03 | Hardness | 108 | Rockwell R | 108 | Not applicable | Not applicable | = | 1 | 108 | Not applicable | Not applicable | Rockwell R | Published value (transcription corrected) | Not published (do not assume printed) | Not published | Not published | Not published | Not published | ASTM D785 | Not applicable | Not published | S-SPECTRUM-en-tds-spectrum-petg-esd | p. 1: Rockwell Hardness, R Scale | Scale recovered from the TDS row "Rockwell Hardness, R Scale 108" (ASTM D785). Verified verbatim 2026-09-11. | Not applicable | Not applicable | Not applicable | Not applicable | Not applicable | Not applicable
V000544 | M026 | G026-03 | HDT | 72°C | °C | 72 | Not applicable | Not applicable | = | 1 | 72 | Not applicable | Not applicable | °C | Published value | Not published (do not assume printed) | Not applicable | Not published | Not published | Not published | D 648 | Not applicable | Not published | S-SPECTRUM-en-tds-spectrum-petg-esd | p. 1: Heat Deflection Temperature | Test load not published; do not combine with specified-load HDT. | Not applicable | Not applicable | Not applicable | Not applicable | Not applicable | Not applicable
V000545 | M026 | G026-03 | Density | 1.19 g/cm3 | g/cm3 | 1.19 | Not applicable | Not applicable | = | 1000 | 1190 | Not applicable | Not applicable | kg/m³ | Published value | Not published (density specimen form not explicitly established) | Not applicable | Not published | Not published | Not published | Not published | Not applicable | Not published | S-SPECTRUM-en-tds-spectrum-petg-esd | p. 1: Density | Not applicable | Not applicable | Not applicable | Not applicable | Not applicable | Not applicable | Not applicable
V000546 | M027 | G027-01 | Density | 1.05 g/cm³ | g/cm³ | 1.05 | Not applicable | Not applicable | = | 1000 | 1050 | Not applicable | Not applicable | kg/m³ | Published value | Not published (density specimen form not explicitly established) | Not applicable | Dried before testing (see preparation) | All the specimens were annealed and dried at 80 °C for 12 h before testing | Not published | ISO 1183 | Not applicable | Specimen Printing Conditions Subjects Data Nozzle Temperature 260 °C Bed Temperature 80 °C Printing Speed 200 mm/s Infill Density 100% *All the specimens were annealed and dried at 80 °C for 12 h before testing. And the suggested annealing temperature of models printed with Bambu ABS is 80 to 90 °C, and the time is 6 to 12 hours. The annealing effect depends on the annealing | B-abs-filament-TDS | p. 2: Density | Not applicable | Not applicable | Not applicable | Not applicable | Not applicable | Not applicable | Not applicable
V000547 | M027 | G027-01 | Melting temperature | 200 °C | °C | 200 | Not applicable | Not applicable | = | 1 | 200 | Not applicable | Not applicable | °C | Published value | Printed specimen | Not applicable | Dried before testing (see preparation) | All the specimens were annealed and dried at 80 °C for 12 h before testing | Not published | DSC, 10 °C/min | Not applicable | Specimen Printing Conditions Subjects Data Nozzle Temperature 260 °C Bed Temperature 80 °C Printing Speed 200 mm/s Infill Density 100% *All the specimens were annealed and dried at 80 °C for 12 h before testing. And the suggested annealing temperature of models printed with Bambu ABS is 80 to 90 °C, and the time is 6 to 12 hours. The annealing effect depends on the annealing | B-abs-filament-TDS | p. 2: Melting Temperature | Not applicable | Not applicable | Not applicable | Not applicable | Not applicable | Not applicable | Not applicable
V000548 | M027 | G027-01 | Glass transition temperature | N/A | °C | Not published | Not applicable | Not applicable | Not applicable | 1 | Not published | Not applicable | Not applicable | °C | Not published | Printed specimen | Not applicable | Dried before testing (see preparation) | All the specimens were annealed and dried at 80 °C for 12 h before testing | Not published | DSC, 10 °C/min | Not applicable | Specimen Printing Conditions Subjects Data Nozzle Temperature 260 °C Bed Temperature 80 °C Printing Speed 200 mm/s Infill Density 100% *All the specimens were annealed and dried at 80 °C for 12 h before testing. And the suggested annealing temperature of models printed with Bambu ABS is 80 to 90 °C, and the time is 6 to 12 hours. The annealing effect depends on the annealing | B-abs-filament-TDS | p. 2: Glass Transition Temperature | Not applicable | Not applicable | Not applicable | Not applicable | Not applicable | Not applicable | Not applicable
V000549 | M027 | G027-01 | Crystallization temperature | N/A | °C | Not published | Not applicable | Not applicable | Not applicable | 1 | Not published | Not applicable | Not applicable | °C | Not published | Printed specimen | Not applicable | Dried before testing (see preparation) | All the specimens were annealed and dried at 80 °C for 12 h before testing | Not published | DSC, 10 °C/min | Not applicable | Specimen Printing Conditions Subjects Data Nozzle Temperature 260 °C Bed Temperature 80 °C Printing Speed 200 mm/s Infill Density 100% *All the specimens were annealed and dried at 80 °C for 12 h before testing. And the suggested annealing temperature of models printed with Bambu ABS is 80 to 90 °C, and the time is 6 to 12 hours. The annealing effect depends on the annealing | B-abs-filament-TDS | p. 2: Crystallization Temperature | Not applicable | Not applicable | Not applicable | Not applicable | Not applicable | Not applicable | Not applicable
V000550 | M027 | G027-01 | Vicat softening temperature | 94 °C | °C | 94 | Not applicable | Not applicable | = | 1 | 94 | Not applicable | Not applicable | °C | Published value | Printed specimen | Not applicable | Dried before testing (see preparation) | All the specimens were annealed and dried at 80 °C for 12 h before testing | Not published | ISO 306, GB/T 1633 | Not applicable | Specimen Printing Conditions Subjects Data Nozzle Temperature 260 °C Bed Temperature 80 °C Printing Speed 200 mm/s Infill Density 100% *All the specimens were annealed and dried at 80 °C for 12 h before testing. And the suggested annealing temperature of models printed with Bambu ABS is 80 to 90 °C, and the time is 6 to 12 hours. The annealing effect depends on the annealing | B-abs-filament-TDS | p. 2: Vicar Softening Temperature | Not applicable | Not applicable | Not applicable | Not applicable | Not applicable | Not applicable | Not applicable
V000551 | M027 | G027-01 | HDT | 84 °C | °C | 84 | Not applicable | Not applicable | = | 1 | 84 | Not applicable | Not applicable | °C | Published value | Printed specimen | Not applicable | Dried before testing (see preparation) | All the specimens were annealed and dried at 80 °C for 12 h before testing | Not published | ISO 75 1.8 MPa | Not applicable | Specimen Printing Conditions Subjects Data Nozzle Temperature 260 °C Bed Temperature 80 °C Printing Speed 200 mm/s Infill Density 100% *All the specimens were annealed and dried at 80 °C for 12 h before testing. And the suggested annealing temperature of models printed with Bambu ABS is 80 to 90 °C, and the time is 6 to 12 hours. The annealing effect depends on the annealing | B-abs-filament-TDS | p. 2: Heat Deflection Temperature | Not applicable | Not applicable | Not applicable | Not applicable | Not applicable | Not applicable | Not applicable
V000552 | M027 | G027-01 | HDT | 87 °C | °C | 87 | Not applicable | Not applicable | = | 1 | 87 | Not applicable | Not applicable | °C | Published value | Printed specimen | Not applicable | Dried before testing (see preparation) | All the specimens were annealed and dried at 80 °C for 12 h before testing | Not published | ISO 75 0.45 MPa | Not applicable | Specimen Printing Conditions Subjects Data Nozzle Temperature 260 °C Bed Temperature 80 °C Printing Speed 200 mm/s Infill Density 100% *All the specimens were annealed and dried at 80 °C for 12 h before testing. And the suggested annealing temperature of models printed with Bambu ABS is 80 to 90 °C, and the time is 6 to 12 hours. The annealing effect depends on the annealing | B-abs-filament-TDS | p. 2: Heat Deflection Temperature | Not applicable | Not applicable | Not applicable | Not applicable | Not applicable | Not applicable | Not applicable
V000553 | M027 | G027-01 | Water absorption | 0.65 % | % | 0.65 | Not applicable | Not applicable | = | 1 | 0.65 | Not applicable | Not applicable | % | Published value | Printed specimen | Not applicable | Dried before testing (see preparation) | All the specimens were annealed and dried at 80 °C for 12 h before testing | Not published | te 25 °C, 55% RH | Not applicable | Specimen Printing Conditions Subjects Data Nozzle Temperature 260 °C Bed Temperature 80 °C Printing Speed 200 mm/s Infill Density 100% *All the specimens were annealed and dried at 80 °C for 12 h before testing. And the suggested annealing temperature of models printed with Bambu ABS is 80 to 90 °C, and the time is 6 to 12 hours. The annealing effect depends on the annealing | B-abs-filament-TDS | p. 2: Saturated Water Absorption Rate | Not applicable | Not applicable | Not applicable | Not applicable | Not applicable | Not applicable | Not applicable
V000554 | M027 | G027-01 | Tensile modulus | 2200 ± 190 MPa | MPa | 2200 | 190 | Not applicable | = | 0.001 | 2.2 | 0.19 | Not applicable | GPa | Published value | Printed specimen | XY | Dried before testing (see preparation) | All the specimens were annealed and dried at 80 °C for 12 h before testing | Not published | ISO 527, GB/T 1040 | Not applicable | Specimen Printing Conditions Subjects Data Nozzle Temperature 260 °C Bed Temperature 80 °C Printing Speed 200 mm/s Infill Density 100% *All the specimens were annealed and dried at 80 °C for 12 h before testing. And the suggested annealing temperature of models printed with Bambu ABS is 80 to 90 °C, and the time is 6 to 12 hours. The annealing effect depends on the annealing | B-abs-filament-TDS | p. 2: Young's Modulus (X-Y) | Not applicable | Not applicable | Not applicable | Not applicable | Not applicable | Not applicable | Not applicable
V000555 | M027 | G027-01 | Tensile modulus | 1960 ± 110 MPA | MPA | 1960 | 110 | Not applicable | = | 0.001 | 1.96 | 0.11 | Not applicable | GPa | Published value | Printed specimen | Z | Dried before testing (see preparation) | All the specimens were annealed and dried at 80 °C for 12 h before testing | Not published | ISO 527, GB/T 1040 | Not applicable | Specimen Printing Conditions Subjects Data Nozzle Temperature 260 °C Bed Temperature 80 °C Printing Speed 200 mm/s Infill Density 100% *All the specimens were annealed and dried at 80 °C for 12 h before testing. And the suggested annealing temperature of models printed with Bambu ABS is 80 to 90 °C, and the time is 6 to 12 hours. The annealing effect depends on the annealing | B-abs-filament-TDS | p. 2: Young's Modulus (Z) | Not applicable | Not applicable | Not applicable | Not applicable | Not applicable | Not applicable | Not applicable
V000556 | M027 | G027-01 | Tensile strength (endpoint unspecified) | 33 ± 3 MPa | MPa | 33 | 3 | Not applicable | = | 1 | 33 | 3 | Not applicable | MPa | Published value | Printed specimen | XY | Dried before testing (see preparation) | All the specimens were annealed and dried at 80 °C for 12 h before testing | Not published | ISO 527, GB/T 1040 | Not applicable | Specimen Printing Conditions Subjects Data Nozzle Temperature 260 °C Bed Temperature 80 °C Printing Speed 200 mm/s Infill Density 100% *All the specimens were annealed and dried at 80 °C for 12 h before testing. And the suggested annealing temperature of models printed with Bambu ABS is 80 to 90 °C, and the time is 6 to 12 hours. The annealing effect depends on the annealing | B-abs-filament-TDS | p. 2: Tensile Strength (X-Y) | Not applicable | Not applicable | Not applicable | Not applicable | Not applicable | Not applicable | Not applicable
V000557 | M027 | G027-01 | Tensile strength (endpoint unspecified) | 28 ± 2 MPa | MPa | 28 | 2 | Not applicable | = | 1 | 28 | 2 | Not applicable | MPa | Published value | Printed specimen | Z | Dried before testing (see preparation) | All the specimens were annealed and dried at 80 °C for 12 h before testing | Not published | ISO 527, GB/T 1040 | Not applicable | Specimen Printing Conditions Subjects Data Nozzle Temperature 260 °C Bed Temperature 80 °C Printing Speed 200 mm/s Infill Density 100% *All the specimens were annealed and dried at 80 °C for 12 h before testing. And the suggested annealing temperature of models printed with Bambu ABS is 80 to 90 °C, and the time is 6 to 12 hours. The annealing effect depends on the annealing | B-abs-filament-TDS | p. 2: Tensile Strength (Z) | Not applicable | Not applicable | Not applicable | Not applicable | Not applicable | Not applicable | Not applicable
V000558 | M027 | G027-01 | Elongation at break | 10.5 ± 1.0 % | % | 10.5 | 1 | Not applicable | = | 1 | 10.5 | 1 | Not applicable | % | Published value | Printed specimen | XY | Dried before testing (see preparation) | All the specimens were annealed and dried at 80 °C for 12 h before testing | Not published | ISO 527, GB/T 1040 | Not applicable | Specimen Printing Conditions Subjects Data Nozzle Temperature 260 °C Bed Temperature 80 °C Printing Speed 200 mm/s Infill Density 100% *All the specimens were annealed and dried at 80 °C for 12 h before testing. And the suggested annealing temperature of models printed with Bambu ABS is 80 to 90 °C, and the time is 6 to 12 hours. The annealing effect depends on the annealing | B-abs-filament-TDS | p. 2: Breaking Elongation Rate (X-Y) | Not applicable | Not applicable | Not applicable | Not applicable | Not applicable | Not applicable | Not applicable
V000559 | M027 | G027-01 | Elongation at break | 4.7 ± 0.8 % | % | 4.7 | 0.8 | Not applicable | = | 1 | 4.7 | 0.8 | Not applicable | % | Published value | Printed specimen | Z | Dried before testing (see preparation) | All the specimens were annealed and dried at 80 °C for 12 h before testing | Not published | ISO 527, GB/T 1040 | Not applicable | Specimen Printing Conditions Subjects Data Nozzle Temperature 260 °C Bed Temperature 80 °C Printing Speed 200 mm/s Infill Density 100% *All the specimens were annealed and dried at 80 °C for 12 h before testing. And the suggested annealing temperature of models printed with Bambu ABS is 80 to 90 °C, and the time is 6 to 12 hours. The annealing effect depends on the annealing | B-abs-filament-TDS | p. 2: Breaking Elongation Rate (Z) | Not applicable | Not applicable | Not applicable | Not applicable | Not applicable | Not applicable | Not applicable
V000560 | M027 | G027-01 | Flexural modulus | 1880 ± 110 MPa | MPa | 1880 | 110 | Not applicable | = | 0.001 | 1.88 | 0.11 | Not applicable | GPa | Published value | Printed specimen | XY | Dried before testing (see preparation) | All the specimens were annealed and dried at 80 °C for 12 h before testing | Not published | ISO 178, GB/T 9341 | Not applicable | Specimen Printing Conditions Subjects Data Nozzle Temperature 260 °C Bed Temperature 80 °C Printing Speed 200 mm/s Infill Density 100% *All the specimens were annealed and dried at 80 °C for 12 h before testing. And the suggested annealing temperature of models printed with Bambu ABS is 80 to 90 °C, and the time is 6 to 12 hours. The annealing effect depends on the annealing | B-abs-filament-TDS | p. 2: Bending Modulus (X-Y) | Not applicable | Not applicable | Not applicable | Not applicable | Not applicable | Not applicable | Not applicable
V000561 | M027 | G027-01 | Flexural modulus | 1590 ± 100 MPa | MPa | 1590 | 100 | Not applicable | = | 0.001 | 1.59 | 0.1 | Not applicable | GPa | Published value | Printed specimen | Z | Dried before testing (see preparation) | All the specimens were annealed and dried at 80 °C for 12 h before testing | Not published | ISO 178, GB/T 9341 | Not applicable | Specimen Printing Conditions Subjects Data Nozzle Temperature 260 °C Bed Temperature 80 °C Printing Speed 200 mm/s Infill Density 100% *All the specimens were annealed and dried at 80 °C for 12 h before testing. And the suggested annealing temperature of models printed with Bambu ABS is 80 to 90 °C, and the time is 6 to 12 hours. The annealing effect depends on the annealing | B-abs-filament-TDS | p. 2: Bending Modulus (Z) | Not applicable | Not applicable | Not applicable | Not applicable | Not applicable | Not applicable | Not applicable
V000562 | M027 | G027-01 | Flexural strength | 62 ± 4 MPa | MPa | 62 | 4 | Not applicable | = | 1 | 62 | 4 | Not applicable | MPa | Published value | Printed specimen | XY | Dried before testing (see preparation) | All the specimens were annealed and dried at 80 °C for 12 h before testing | Not published | ISO 178, GB/T 9341 | Not applicable | Specimen Printing Conditions Subjects Data Nozzle Temperature 260 °C Bed Temperature 80 °C Printing Speed 200 mm/s Infill Density 100% *All the specimens were annealed and dried at 80 °C for 12 h before testing. And the suggested annealing temperature of models printed with Bambu ABS is 80 to 90 °C, and the time is 6 to 12 hours. The annealing effect depends on the annealing | B-abs-filament-TDS | p. 2: Bending Strength (X-Y) | Not applicable | Not applicable | Not applicable | Not applicable | Not applicable | Not applicable | Not applicable
V000563 | M027 | G027-01 | Flexural strength | 39 ± 4 MPa | MPa | 39 | 4 | Not applicable | = | 1 | 39 | 4 | Not applicable | MPa | Published value | Printed specimen | Z | Dried before testing (see preparation) | All the specimens were annealed and dried at 80 °C for 12 h before testing | Not published | ISO 178, GB/T 9341 | Not applicable | Specimen Printing Conditions Subjects Data Nozzle Temperature 260 °C Bed Temperature 80 °C Printing Speed 200 mm/s Infill Density 100% *All the specimens were annealed and dried at 80 °C for 12 h before testing. And the suggested annealing temperature of models printed with Bambu ABS is 80 to 90 °C, and the time is 6 to 12 hours. The annealing effect depends on the annealing | B-abs-filament-TDS | p. 2: Bending Strength (Z) | Not applicable | Not applicable | Not applicable | Not applicable | Not applicable | Not applicable | Not applicable
V000564 | M027 | G027-01 | Charpy strength | 39.3 ± 3.6 kJ/m²； | kJ/m² | 39.3 | 3.6 | Not applicable | = | 1 | 39.3 | 3.6 | Not applicable | kJ/m² | Published value | Printed specimen | XY | Dried before testing (see preparation) | All the specimens were annealed and dried at 80 °C for 12 h before testing | Not published | ISO 179, GB/T 1043 | Unnotched | Specimen Printing Conditions Subjects Data Nozzle Temperature 260 °C Bed Temperature 80 °C Printing Speed 200 mm/s Infill Density 100% *All the specimens were annealed and dried at 80 °C for 12 h before testing. And the suggested annealing temperature of models printed with Bambu ABS is 80 to 90 °C, and the time is 6 to 12 hours. The annealing effect depends on the annealing | B-abs-filament-TDS | p. 2: Impact Strength (X-Y) — unnotched | Not applicable | Not applicable | Not applicable | Not applicable | Not applicable | Not applicable | Not applicable
V000565 | M027 | G027-01 | Charpy strength | 21.5 ± 2.2 kJ/m² | kJ/m² | 21.5 | 2.2 | Not applicable | = | 1 | 21.5 | 2.2 | Not applicable | kJ/m² | Published value | Printed specimen | XY | Dried before testing (see preparation) | All the specimens were annealed and dried at 80 °C for 12 h before testing | Not published | ISO 179, GB/T 1043 | Notched | Specimen Printing Conditions Subjects Data Nozzle Temperature 260 °C Bed Temperature 80 °C Printing Speed 200 mm/s Infill Density 100% *All the specimens were annealed and dried at 80 °C for 12 h before testing. And the suggested annealing temperature of models printed with Bambu ABS is 80 to 90 °C, and the time is 6 to 12 hours. The annealing effect depends on the annealing | B-abs-filament-TDS | p. 2: Impact Strength (X-Y) — notched | Not applicable | Not applicable | Not applicable | Not applicable | Not applicable | Not applicable | Not applicable
V000566 | M027 | G027-01 | Charpy strength | 7.4 ± 1.2 kJ/m² | kJ/m² | 7.4 | 1.2 | Not applicable | = | 1 | 7.4 | 1.2 | Not applicable | kJ/m² | Published value | Printed specimen | Z | Dried before testing (see preparation) | All the specimens were annealed and dried at 80 °C for 12 h before testing | Not published | ISO 179, GB/T 1043 | Not published | Specimen Printing Conditions Subjects Data Nozzle Temperature 260 °C Bed Temperature 80 °C Printing Speed 200 mm/s Infill Density 100% *All the specimens were annealed and dried at 80 °C for 12 h before testing. And the suggested annealing temperature of models printed with Bambu ABS is 80 to 90 °C, and the time is 6 to 12 hours. The annealing effect depends on the annealing | B-abs-filament-TDS | p. 2: Impact Strength (Z) | Not applicable | Not applicable | Not applicable | Not applicable | Not applicable | Not applicable | Not applicable
V000567 | M028 | G028-01 | Density | 1.08 g/cm³ | g/cm³ | 1.08 | Not applicable | Not applicable | = | 1000 | 1080 | Not applicable | Not applicable | kg/m³ | Published value | Not published (density specimen form not explicitly established) | Not applicable | Dried before testing (see preparation) | All the specimens were annealed and dried at 80 °C for 12 h before testing | Not published | ISO 1183 | Not applicable | Specimen Printing Conditions Subjects Data Nozzle Temperature 270 °C Bed Temperature 80 °C Printing Speed 150 mm/s InfillDensity 100% * All the specimens were annealed and dried at 80 °C for 12 h before testing. And the suggested annealing temperature ofmodels printed with Bambu ABS-GF is80 to90 °C, and the time is6 to 12 hours. The annealing effect depends on the annealing t | B-abs-gf-TDS | p. 2: Density | Not applicable | Not applicable | Not applicable | Not applicable | Not applicable | Not applicable | Not applicable
V000568 | M028 | G028-01 | Melting temperature | 202 °C | °C | 202 | Not applicable | Not applicable | = | 1 | 202 | Not applicable | Not applicable | °C | Published value | Not published (do not assume printed) | Not applicable | Dried before testing (see preparation) | All the specimens were annealed and dried at 80 °C for 12 h before testing | Not published | DSC, 10 °C/min | Not applicable | Specimen Printing Conditions Subjects Data Nozzle Temperature 270 °C Bed Temperature 80 °C Printing Speed 150 mm/s InfillDensity 100% * All the specimens were annealed and dried at 80 °C for 12 h before testing. And the suggested annealing temperature ofmodels printed with Bambu ABS-GF is80 to90 °C, and the time is6 to 12 hours. The annealing effect depends on the annealing t | B-abs-gf-TDS | p. 2: Melting Temperature | Not applicable | Not applicable | Not applicable | Not applicable | Not applicable | Not applicable | Not applicable
V000569 | M028 | G028-01 | Glass transition temperature | N/A | °C | Not published | Not applicable | Not applicable | Not applicable | 1 | Not published | Not applicable | Not applicable | °C | Not published | Not published (do not assume printed) | Not applicable | Dried before testing (see preparation) | All the specimens were annealed and dried at 80 °C for 12 h before testing | Not published | Transition Temperature | Not applicable | Specimen Printing Conditions Subjects Data Nozzle Temperature 270 °C Bed Temperature 80 °C Printing Speed 150 mm/s InfillDensity 100% * All the specimens were annealed and dried at 80 °C for 12 h before testing. And the suggested annealing temperature ofmodels printed with Bambu ABS-GF is80 to90 °C, and the time is6 to 12 hours. The annealing effect depends on the annealing t | B-abs-gf-TDS | p. 2: Glass | Not applicable | Not applicable | Not applicable | Not applicable | Not applicable | Not applicable | Not applicable
V000570 | M028 | G028-01 | Crystallization temperature | N/A | °C | Not published | Not applicable | Not applicable | Not applicable | 1 | Not published | Not applicable | Not applicable | °C | Not published | Not published (do not assume printed) | Not applicable | Dried before testing (see preparation) | All the specimens were annealed and dried at 80 °C for 12 h before testing | Not published | DSC, | Not applicable | Specimen Printing Conditions Subjects Data Nozzle Temperature 270 °C Bed Temperature 80 °C Printing Speed 150 mm/s InfillDensity 100% * All the specimens were annealed and dried at 80 °C for 12 h before testing. And the suggested annealing temperature ofmodels printed with Bambu ABS-GF is80 to90 °C, and the time is6 to 12 hours. The annealing effect depends on the annealing t | B-abs-gf-TDS | p. 2: Crystallization Temperature | Not applicable | Not applicable | Not applicable | Not applicable | Not applicable | Not applicable | Not applicable
V000571 | M028 | G028-01 | Vicat softening temperature | 103 °C | °C | 103 | Not applicable | Not applicable | = | 1 | 103 | Not applicable | Not applicable | °C | Published value | Not published (do not assume printed) | Not applicable | Dried before testing (see preparation) | All the specimens were annealed and dried at 80 °C for 12 h before testing | Not published | ISO 306, GB/T 1633 | Not applicable | Specimen Printing Conditions Subjects Data Nozzle Temperature 270 °C Bed Temperature 80 °C Printing Speed 150 mm/s InfillDensity 100% * All the specimens were annealed and dried at 80 °C for 12 h before testing. And the suggested annealing temperature ofmodels printed with Bambu ABS-GF is80 to90 °C, and the time is6 to 12 hours. The annealing effect depends on the annealing t | B-abs-gf-TDS | p. 2: Vicar Softening Temperature | Not applicable | Not applicable | Not applicable | Not applicable | Not applicable | Not applicable | Not applicable
V000572 | M028 | G028-01 | HDT | 88 °C | °C | 88 | Not applicable | Not applicable | = | 1 | 88 | Not applicable | Not applicable | °C | Published value | Not published (do not assume printed) | Not applicable | Dried before testing (see preparation) | All the specimens were annealed and dried at 80 °C for 12 h before testing | Not published | ISO 75 1.8 MPa | Not applicable | Specimen Printing Conditions Subjects Data Nozzle Temperature 270 °C Bed Temperature 80 °C Printing Speed 150 mm/s InfillDensity 100% * All the specimens were annealed and dried at 80 °C for 12 h before testing. And the suggested annealing temperature ofmodels printed with Bambu ABS-GF is80 to90 °C, and the time is6 to 12 hours. The annealing effect depends on the annealing t | B-abs-gf-TDS | p. 2: Heat Deflection Temperature | Not applicable | Not applicable | Not applicable | Not applicable | Not applicable | Not applicable | Not applicable
V000573 | M028 | G028-01 | HDT | 99 °C | °C | 99 | Not applicable | Not applicable | = | 1 | 99 | Not applicable | Not applicable | °C | Published value | Not published (do not assume printed) | Not applicable | Dried before testing (see preparation) | All the specimens were annealed and dried at 80 °C for 12 h before testing | Not published | ISO 75 0.45 MPa | Not applicable | Specimen Printing Conditions Subjects Data Nozzle Temperature 270 °C Bed Temperature 80 °C Printing Speed 150 mm/s InfillDensity 100% * All the specimens were annealed and dried at 80 °C for 12 h before testing. And the suggested annealing temperature ofmodels printed with Bambu ABS-GF is80 to90 °C, and the time is6 to 12 hours. The annealing effect depends on the annealing t | B-abs-gf-TDS | p. 2: Heat Deflection Temperature | Not applicable | Not applicable | Not applicable | Not applicable | Not applicable | Not applicable | Not applicable
V000574 | M028 | G028-01 | Water absorption | 0.53 % | % | 0.53 | Not applicable | Not applicable | = | 1 | 0.53 | Not applicable | Not applicable | % | Published value | Not published (do not assume printed) | Not applicable | Dried before testing (see preparation) | All the specimens were annealed and dried at 80 °C for 12 h before testing | Not published | ter Absorption Rate 25 °C, 55% RH | Not applicable | Specimen Printing Conditions Subjects Data Nozzle Temperature 270 °C Bed Temperature 80 °C Printing Speed 150 mm/s InfillDensity 100% * All the specimens were annealed and dried at 80 °C for 12 h before testing. And the suggested annealing temperature ofmodels printed with Bambu ABS-GF is80 to90 °C, and the time is6 to 12 hours. The annealing effect depends on the annealing t | B-abs-gf-TDS | p. 2: Saturated Water | Not applicable | Not applicable | Not applicable | Not applicable | Not applicable | Not applicable | Not applicable
V000575 | M028 | G028-01 | Tensile modulus | 3160 ±170 MPa | MPa | 3160 | 170 | Not applicable | = | 0.001 | 3.16 | 0.17 | Not applicable | GPa | Published value | Not published (do not assume printed) | XY | Dried before testing (see preparation) | All the specimens were annealed and dried at 80 °C for 12 h before testing | Not published | ISO 527, GB/T 1040 | Not applicable | Specimen Printing Conditions Subjects Data Nozzle Temperature 270 °C Bed Temperature 80 °C Printing Speed 150 mm/s InfillDensity 100% * All the specimens were annealed and dried at 80 °C for 12 h before testing. And the suggested annealing temperature ofmodels printed with Bambu ABS-GF is80 to90 °C, and the time is6 to 12 hours. The annealing effect depends on the annealing t | B-abs-gf-TDS | p. 2: Young's Modulus (X-Y) | Not applicable | Not applicable | Not applicable | Not applicable | Not applicable | Not applicable | Not applicable
V000576 | M028 | G028-01 | Tensile modulus | 2250 ± 130 MPA | MPA | 2250 | 130 | Not applicable | = | 0.001 | 2.25 | 0.13 | Not applicable | GPa | Published value | Not published (do not assume printed) | Z | Dried before testing (see preparation) | All the specimens were annealed and dried at 80 °C for 12 h before testing | Not published | ISO 527, GB/T 1040 | Not applicable | Specimen Printing Conditions Subjects Data Nozzle Temperature 270 °C Bed Temperature 80 °C Printing Speed 150 mm/s InfillDensity 100% * All the specimens were annealed and dried at 80 °C for 12 h before testing. And the suggested annealing temperature ofmodels printed with Bambu ABS-GF is80 to90 °C, and the time is6 to 12 hours. The annealing effect depends on the annealing t | B-abs-gf-TDS | p. 2: Young's Modulus (Z) | Not applicable | Not applicable | Not applicable | Not applicable | Not applicable | Not applicable | Not applicable
V000577 | M028 | G028-01 | Tensile strength (endpoint unspecified) | 36 ±3 MPa | MPa | 36 | 3 | Not applicable | = | 1 | 36 | 3 | Not applicable | MPa | Published value | Not published (do not assume printed) | XY | Dried before testing (see preparation) | All the specimens were annealed and dried at 80 °C for 12 h before testing | Not published | ISO 527, GB/T 1040 | Not applicable | Specimen Printing Conditions Subjects Data Nozzle Temperature 270 °C Bed Temperature 80 °C Printing Speed 150 mm/s InfillDensity 100% * All the specimens were annealed and dried at 80 °C for 12 h before testing. And the suggested annealing temperature ofmodels printed with Bambu ABS-GF is80 to90 °C, and the time is6 to 12 hours. The annealing effect depends on the annealing t | B-abs-gf-TDS | p. 2: Tensile Strength (X-Y) | Not applicable | Not applicable | Not applicable | Not applicable | Not applicable | Not applicable | Not applicable
V000578 | M028 | G028-01 | Tensile strength (endpoint unspecified) | 29 ±3 MPa | MPa | 29 | 3 | Not applicable | = | 1 | 29 | 3 | Not applicable | MPa | Published value | Not published (do not assume printed) | Z | Dried before testing (see preparation) | All the specimens were annealed and dried at 80 °C for 12 h before testing | Not published | ISO 527, GB/T 1040 | Not applicable | Specimen Printing Conditions Subjects Data Nozzle Temperature 270 °C Bed Temperature 80 °C Printing Speed 150 mm/s InfillDensity 100% * All the specimens were annealed and dried at 80 °C for 12 h before testing. And the suggested annealing temperature ofmodels printed with Bambu ABS-GF is80 to90 °C, and the time is6 to 12 hours. The annealing effect depends on the annealing t | B-abs-gf-TDS | p. 2: Tensile Strength (Z) | Not applicable | Not applicable | Not applicable | Not applicable | Not applicable | Not applicable | Not applicable
V000579 | M028 | G028-01 | Elongation at break | 1.2 % | % | 1.2 | Not applicable | Not applicable | = | 1 | 1.2 | Not applicable | Not applicable | % | Published value | Not published (do not assume printed) | XY | Dried before testing (see preparation) | All the specimens were annealed and dried at 80 °C for 12 h before testing | Not published | ISO 527, GB/T 1040 6.3% ± | Not applicable | Specimen Printing Conditions Subjects Data Nozzle Temperature 270 °C Bed Temperature 80 °C Printing Speed 150 mm/s InfillDensity 100% * All the specimens were annealed and dried at 80 °C for 12 h before testing. And the suggested annealing temperature ofmodels printed with Bambu ABS-GF is80 to90 °C, and the time is6 to 12 hours. The annealing effect depends on the annealing t | B-abs-gf-TDS | p. 2: Breaking Elongation Rate (X-Y) | Not applicable | Not applicable | Not applicable | Not applicable | Not applicable | Not applicable | Not applicable
V000580 | M028 | G028-01 | Elongation at break | 0.8 % | % | 0.8 | Not applicable | Not applicable | = | 1 | 0.8 | Not applicable | Not applicable | % | Published value | Not published (do not assume printed) | Z | Dried before testing (see preparation) | All the specimens were annealed and dried at 80 °C for 12 h before testing | Not published | ISO 527, GB/T 1040 2.3% ± | Not applicable | Specimen Printing Conditions Subjects Data Nozzle Temperature 270 °C Bed Temperature 80 °C Printing Speed 150 mm/s InfillDensity 100% * All the specimens were annealed and dried at 80 °C for 12 h before testing. And the suggested annealing temperature ofmodels printed with Bambu ABS-GF is80 to90 °C, and the time is6 to 12 hours. The annealing effect depends on the annealing t | B-abs-gf-TDS | p. 2: Breaking Elongation Rate (Z) | Not applicable | Not applicable | Not applicable | Not applicable | Not applicable | Not applicable | Not applicable
V000581 | M028 | G028-01 | Flexural modulus | 2860 ±130 MPa | MPa | 2860 | 130 | Not applicable | = | 0.001 | 2.86 | 0.13 | Not applicable | GPa | Published value | Not published (do not assume printed) | XY | Dried before testing (see preparation) | All the specimens were annealed and dried at 80 °C for 12 h before testing | Not published | ISO 178, GB/T 9341 | Not applicable | Specimen Printing Conditions Subjects Data Nozzle Temperature 270 °C Bed Temperature 80 °C Printing Speed 150 mm/s InfillDensity 100% * All the specimens were annealed and dried at 80 °C for 12 h before testing. And the suggested annealing temperature ofmodels printed with Bambu ABS-GF is80 to90 °C, and the time is6 to 12 hours. The annealing effect depends on the annealing t | B-abs-gf-TDS | p. 2: Bending Modulus (X-Y) | Not applicable | Not applicable | Not applicable | Not applicable | Not applicable | Not applicable | Not applicable
V000582 | M028 | G028-01 | Flexural modulus | 1970 ±110 MPa | MPa | 1970 | 110 | Not applicable | = | 0.001 | 1.97 | 0.11 | Not applicable | GPa | Published value | Not published (do not assume printed) | Z | Dried before testing (see preparation) | All the specimens were annealed and dried at 80 °C for 12 h before testing | Not published | ISO 178, GB/T 9341 | Not applicable | Specimen Printing Conditions Subjects Data Nozzle Temperature 270 °C Bed Temperature 80 °C Printing Speed 150 mm/s InfillDensity 100% * All the specimens were annealed and dried at 80 °C for 12 h before testing. And the suggested annealing temperature ofmodels printed with Bambu ABS-GF is80 to90 °C, and the time is6 to 12 hours. The annealing effect depends on the annealing t | B-abs-gf-TDS | p. 2: Bending Modulus (Z) | Not applicable | Not applicable | Not applicable | Not applicable | Not applicable | Not applicable | Not applicable
V000583 | M028 | G028-01 | Flexural strength | 68 ±4 MPa | MPa | 68 | 4 | Not applicable | = | 1 | 68 | 4 | Not applicable | MPa | Published value | Not published (do not assume printed) | XY | Dried before testing (see preparation) | All the specimens were annealed and dried at 80 °C for 12 h before testing | Not published | ISO 178, GB/T 9341 | Not applicable | Specimen Printing Conditions Subjects Data Nozzle Temperature 270 °C Bed Temperature 80 °C Printing Speed 150 mm/s InfillDensity 100% * All the specimens were annealed and dried at 80 °C for 12 h before testing. And the suggested annealing temperature ofmodels printed with Bambu ABS-GF is80 to90 °C, and the time is6 to 12 hours. The annealing effect depends on the annealing t | B-abs-gf-TDS | p. 2: Bending Strength (X-Y) | Not applicable | Not applicable | Not applicable | Not applicable | Not applicable | Not applicable | Not applicable
V000584 | M028 | G028-01 | Flexural strength | 46 ±3 MPa | MPa | 46 | 3 | Not applicable | = | 1 | 46 | 3 | Not applicable | MPa | Published value | Not published (do not assume printed) | Z | Dried before testing (see preparation) | All the specimens were annealed and dried at 80 °C for 12 h before testing | Not published | ISO 178, GB/T 9341 | Not applicable | Specimen Printing Conditions Subjects Data Nozzle Temperature 270 °C Bed Temperature 80 °C Printing Speed 150 mm/s InfillDensity 100% * All the specimens were annealed and dried at 80 °C for 12 h before testing. And the suggested annealing temperature ofmodels printed with Bambu ABS-GF is80 to90 °C, and the time is6 to 12 hours. The annealing effect depends on the annealing t | B-abs-gf-TDS | p. 2: Bending Strength (Z) | Not applicable | Not applicable | Not applicable | Not applicable | Not applicable | Not applicable | Not applicable
V000585 | M028 | G028-01 | Charpy strength | 14.5 ± 1.5 kJ/m² | kJ/m² | 14.5 | 1.5 | Not applicable | = | 1 | 14.5 | 1.5 | Not applicable | kJ/m² | Published value | Not published (do not assume printed) | XY | Dried before testing (see preparation) | All the specimens were annealed and dried at 80 °C for 12 h before testing | Not published | ISO 179, GB/T 1043 | Not published | Specimen Printing Conditions Subjects Data Nozzle Temperature 270 °C Bed Temperature 80 °C Printing Speed 150 mm/s InfillDensity 100% * All the specimens were annealed and dried at 80 °C for 12 h before testing. And the suggested annealing temperature ofmodels printed with Bambu ABS-GF is80 to90 °C, and the time is6 to 12 hours. The annealing effect depends on the annealing t | B-abs-gf-TDS | p. 2: Impact Strength (X-Y) | Not applicable | Not applicable | Not applicable | Not applicable | Not applicable | Not applicable | Not applicable
V000586 | M028 | G028-01 | Charpy strength | 5.3 ± 1.4 kJ/m² | kJ/m² | 5.3 | 1.4 | Not applicable | = | 1 | 5.3 | 1.4 | Not applicable | kJ/m² | Published value | Not published (do not assume printed) | Z | Dried before testing (see preparation) | All the specimens were annealed and dried at 80 °C for 12 h before testing | Not published | ISO 179，GB/T 1043 | Not published | Specimen Printing Conditions Subjects Data Nozzle Temperature 270 °C Bed Temperature 80 °C Printing Speed 150 mm/s InfillDensity 100% * All the specimens were annealed and dried at 80 °C for 12 h before testing. And the suggested annealing temperature ofmodels printed with Bambu ABS-GF is80 to90 °C, and the time is6 to 12 hours. The annealing effect depends on the annealing t | B-abs-gf-TDS | p. 2: Impact Strength (Z) | Not applicable | Not applicable | Not applicable | Not applicable | Not applicable | Not applicable | Not applicable
V000587 | M029 | G029-01 | Density | 1.11 | g/cc | 1.11 | Not applicable | Not applicable | = | 1000 | 1110 | Not applicable | Not applicable | kg/m³ | Published value | Not published (density specimen form not explicitly established) | Not applicable | Not published | Not published | Not published | ISO 1183 | Not applicable | Printed Specimen Conditions Printer: Open Source FDM/FFF Nozzle: 0.4mm Layer Height: 0.25mm Infill: 100%, +/- 45° Extrusion Temp: 230°C Bed Temp: 110°C Specimen Orientation: XY Flat | X-CarbonX-CF-ABS-TDS-v3 | p. 1: Density | Not applicable | Not applicable | Not applicable | Not applicable | Not applicable | Not applicable | Not applicable
V000588 | M029 | G029-01 | Tensile break strength | 46 | MPa | 46 | Not applicable | Not applicable | = | 1 | 46 | Not applicable | Not applicable | MPa | Published value | Printed specimen | XY | Not published | Not published | Not published | ISO 527 | Not applicable | Printed Specimen Conditions Printer: Open Source FDM/FFF Nozzle: 0.4mm Layer Height: 0.25mm Infill: 100%, +/- 45° Extrusion Temp: 230°C Bed Temp: 110°C Specimen Orientation: XY Flat | X-CarbonX-CF-ABS-TDS-v3 | p. 1: Tensile Strength, Break | Not applicable | Not applicable | Not applicable | Not applicable | Not applicable | Not applicable | Not applicable
V000589 | M029 | G029-01 | Tensile modulus | 5210 | MPa | 5210 | Not applicable | Not applicable | = | 0.001 | 5.21 | Not applicable | Not applicable | GPa | Published value | Printed specimen | XY | Not published | Not published | Not published | ISO 527 | Not applicable | Printed Specimen Conditions Printer: Open Source FDM/FFF Nozzle: 0.4mm Layer Height: 0.25mm Infill: 100%, +/- 45° Extrusion Temp: 230°C Bed Temp: 110°C Specimen Orientation: XY Flat | X-CarbonX-CF-ABS-TDS-v3 | p. 1: Tensile Modulus | Not applicable | Not applicable | Not applicable | Not applicable | Not applicable | Not applicable | Not applicable
V000590 | M029 | G029-01 | Elongation at break | 2 | % | 2 | Not applicable | Not applicable | = | 1 | 2 | Not applicable | Not applicable | % | Published value | Printed specimen | XY | Not published | Not published | Not published | ISO 527 | Not applicable | Printed Specimen Conditions Printer: Open Source FDM/FFF Nozzle: 0.4mm Layer Height: 0.25mm Infill: 100%, +/- 45° Extrusion Temp: 230°C Bed Temp: 110°C Specimen Orientation: XY Flat | X-CarbonX-CF-ABS-TDS-v3 | p. 1: Tensile Elongation, Break | Not applicable | Not applicable | Not applicable | Not applicable | Not applicable | Not applicable | Not applicable
V000591 | M029 | G029-01 | Flexural strength | 76 | MPa | 76 | Not applicable | Not applicable | = | 1 | 76 | Not applicable | Not applicable | MPa | Published value | Printed specimen | XY | Not published | Not published | Not published | ISO 178 | Not applicable | Printed Specimen Conditions Printer: Open Source FDM/FFF Nozzle: 0.4mm Layer Height: 0.25mm Infill: 100%, +/- 45° Extrusion Temp: 230°C Bed Temp: 110°C Specimen Orientation: XY Flat | X-CarbonX-CF-ABS-TDS-v3 | p. 1: Flexural Strength | Not applicable | Not applicable | Not applicable | Not applicable | Not applicable | Not applicable | Not applicable
V000592 | M029 | G029-01 | Flexural modulus | 5260 | MPa | 5260 | Not applicable | Not applicable | = | 0.001 | 5.26 | Not applicable | Not applicable | GPa | Published value | Printed specimen | XY | Not published | Not published | Not published | ISO 178 | Not applicable | Printed Specimen Conditions Printer: Open Source FDM/FFF Nozzle: 0.4mm Layer Height: 0.25mm Infill: 100%, +/- 45° Extrusion Temp: 230°C Bed Temp: 110°C Specimen Orientation: XY Flat | X-CarbonX-CF-ABS-TDS-v3 | p. 1: Flexural Modulus | Not applicable | Not applicable | Not applicable | Not applicable | Not applicable | Not applicable | Not applicable
V000593 | M029 | G029-01 | Glass transition temperature | 105 | °C | 105 | Not applicable | Not applicable | = | 1 | 105 | Not applicable | Not applicable | °C | Published value | Printed specimen | Not applicable | Not published | Not published | Not published | DSC | Not applicable | Printed Specimen Conditions Printer: Open Source FDM/FFF Nozzle: 0.4mm Layer Height: 0.25mm Infill: 100%, +/- 45° Extrusion Temp: 230°C Bed Temp: 110°C Specimen Orientation: XY Flat | X-CarbonX-CF-ABS-TDS-v3 | p. 1: Glass Transition Temperature (Tg) | Not applicable | Not applicable | Not applicable | Not applicable | Not applicable | Not applicable | Not applicable
V000594 | M029 | G029-01 | HDT | 76 | °C | 76 | Not applicable | Not applicable | = | 1 | 76 | Not applicable | Not applicable | °C | Published value | Printed specimen | Not applicable | Not published | Not published | Not published | ISO 75 | Not applicable | Printed Specimen Conditions Printer: Open Source FDM/FFF Nozzle: 0.4mm Layer Height: 0.25mm Infill: 100%, +/- 45° Extrusion Temp: 230°C Bed Temp: 110°C Specimen Orientation: XY Flat | X-CarbonX-CF-ABS-TDS-v3 | p. 1: Deflection Temperature at 0.45 | Not applicable | Not applicable | Not applicable | Not applicable | Not applicable | Not applicable | Not applicable
V000595 | M029 | G029-02 | Elongation at break | 3 | % | 3 | Not applicable | Not applicable | = | 1 | 3 | Not applicable | Not applicable | % | Published value (transcription corrected) | Not published (do not assume printed) | Not published | Not published | Not published | Not published | ISO 527 | Not applicable | printing temperature, 100- 110 ºC bed temperature, having excellent interlayer adhesion which greatly improve the strength and shock resistance of the prototype. Physical Properties Standard Unit Typical Value Density ISO 1183 g/cc 1.10 Mechanical Properties Standard Unit Typical Value Tensile Strength, Break ISO 527 M | I-CF-ABS-TDS | p. 1: Tensile Elongation, | Column-split error: "527" is the ISO 527 standard number, not the elongation value. Re-read from iSANMATE CF-ABS_TDS.pdf (SHA256 confirmed identical to the file already cited as I-CF-ABS-TDS): "Tensile Elongation, Break ¦ ISO 527 ¦ % ¦ 3". Resolved 2026-09-11. | Not applicable | Not applicable | Not applicable | Not applicable | Not applicable | Not applicable
V000596 | M030 | G030-01 | Density | 1.09 | g/cc | 1.09 | Not applicable | Not applicable | = | 1000 | 1090 | Not applicable | Not applicable | kg/m³ | Published value | Not published (density specimen form not explicitly established) | Not applicable | Not published | Not published | Not published | ISO 1183 | Not applicable | Printed Specimen Conditions Printer: Open Source FDM/FFF Nozzle: 0.4mm Layer Height: 0.25mm Infill: 100%, +/- 45° Extrusion Temp: 230°C Bed Temp: 110°C Specimen Orientation: XY Flat | X-3DXSTAT-ESD-ABS-TDS-v3 | p. 1: Density | Not applicable | Not applicable | Not applicable | Not applicable | Not applicable | Not applicable | Not applicable
V000597 | M030 | G030-01 | Tensile break strength | 58 | MPa | 58 | Not applicable | Not applicable | = | 1 | 58 | Not applicable | Not applicable | MPa | Published value | Printed specimen | XY | Not published | Not published | Not published | ISO 527 | Not applicable | Printed Specimen Conditions Printer: Open Source FDM/FFF Nozzle: 0.4mm Layer Height: 0.25mm Infill: 100%, +/- 45° Extrusion Temp: 230°C Bed Temp: 110°C Specimen Orientation: XY Flat | X-3DXSTAT-ESD-ABS-TDS-v3 | p. 1: Tensile Strength, Break | Not applicable | Not applicable | Not applicable | Not applicable | Not applicable | Not applicable | Not applicable
V000598 | M030 | G030-01 | Tensile modulus | 2130 | MPa | 2130 | Not applicable | Not applicable | = | 0.001 | 2.13 | Not applicable | Not applicable | GPa | Published value | Printed specimen | XY | Not published | Not published | Not published | ISO 527 | Not applicable | Printed Specimen Conditions Printer: Open Source FDM/FFF Nozzle: 0.4mm Layer Height: 0.25mm Infill: 100%, +/- 45° Extrusion Temp: 230°C Bed Temp: 110°C Specimen Orientation: XY Flat | X-3DXSTAT-ESD-ABS-TDS-v3 | p. 1: Tensile Modulus | Not applicable | Not applicable | Not applicable | Not applicable | Not applicable | Not applicable | Not applicable
V000599 | M030 | G030-01 | Elongation at break | 4 | % | 4 | Not applicable | Not applicable | = | 1 | 4 | Not applicable | Not applicable | % | Published value | Printed specimen | XY | Not published | Not published | Not published | ISO 527 | Not applicable | Printed Specimen Conditions Printer: Open Source FDM/FFF Nozzle: 0.4mm Layer Height: 0.25mm Infill: 100%, +/- 45° Extrusion Temp: 230°C Bed Temp: 110°C Specimen Orientation: XY Flat | X-3DXSTAT-ESD-ABS-TDS-v3 | p. 1: Tensile Elongation, Break | Not applicable | Not applicable | Not applicable | Not applicable | Not applicable | Not applicable | Not applicable
V000600 | M030 | G030-01 | Flexural strength | 80 | MPa | 80 | Not applicable | Not applicable | = | 1 | 80 | Not applicable | Not applicable | MPa | Published value | Printed specimen | XY | Not published | Not published | Not published | ISO 178 | Not applicable | Printed Specimen Conditions Printer: Open Source FDM/FFF Nozzle: 0.4mm Layer Height: 0.25mm Infill: 100%, +/- 45° Extrusion Temp: 230°C Bed Temp: 110°C Specimen Orientation: XY Flat | X-3DXSTAT-ESD-ABS-TDS-v3 | p. 1: Flexural Strength | Not applicable | Not applicable | Not applicable | Not applicable | Not applicable | Not applicable | Not applicable
V000601 | M030 | G030-01 | Flexural modulus | 2275 | MPa | 2275 | Not applicable | Not applicable | = | 0.001 | 2.275 | Not applicable | Not applicable | GPa | Published value | Printed specimen | XY | Not published | Not published | Not published | ISO 178 | Not applicable | Printed Specimen Conditions Printer: Open Source FDM/FFF Nozzle: 0.4mm Layer Height: 0.25mm Infill: 100%, +/- 45° Extrusion Temp: 230°C Bed Temp: 110°C Specimen Orientation: XY Flat | X-3DXSTAT-ESD-ABS-TDS-v3 | p. 1: Flexural Modulus | Not applicable | Not applicable | Not applicable | Not applicable | Not applicable | Not applicable | Not applicable
V000602 | M030 | G030-01 | Glass transition temperature | 105 | °C | 105 | Not applicable | Not applicable | = | 1 | 105 | Not applicable | Not applicable | °C | Published value | Printed specimen | Not applicable | Not published | Not published | Not published | DSC | Not applicable | Printed Specimen Conditions Printer: Open Source FDM/FFF Nozzle: 0.4mm Layer Height: 0.25mm Infill: 100%, +/- 45° Extrusion Temp: 230°C Bed Temp: 110°C Specimen Orientation: XY Flat | X-3DXSTAT-ESD-ABS-TDS-v3 | p. 1: Glass Transition Temperature (Tg) | Not applicable | Not applicable | Not applicable | Not applicable | Not applicable | Not applicable | Not applicable
V000603 | M030 | G030-01 | HDT | 97 | °C | 97 | Not applicable | Not applicable | = | 1 | 97 | Not applicable | Not applicable | °C | Published value | Printed specimen | Not applicable | Not published | Not published | Not published | ISO 75 | Not applicable | Printed Specimen Conditions Printer: Open Source FDM/FFF Nozzle: 0.4mm Layer Height: 0.25mm Infill: 100%, +/- 45° Extrusion Temp: 230°C Bed Temp: 110°C Specimen Orientation: XY Flat | X-3DXSTAT-ESD-ABS-TDS-v3 | p. 1: Deflection Temperature at 0.45 | Not applicable | Not applicable | Not applicable | Not applicable | Not applicable | Not applicable | Not applicable
V000604 | M030 | G030-02 | Density | 1.05 g/cm3 | g/cm3 | 1.05 | Not applicable | Not applicable | = | 1000 | 1050 | Not applicable | Not applicable | kg/m³ | Published value | Not published (density specimen form not explicitly established) | Not applicable | Not published | Not published | Not published | ISO1183,GB/T1033 | Not applicable | Not published | I-ESD-ABS-TDS | p. 1: Density | Not applicable | Not applicable | Not applicable | Not applicable | Not applicable | Not applicable | Not applicable
V000605 | M030 | G030-02 | Glass transition temperature | 1135780 °C | °C | 1135780 | Not applicable | Not applicable | = | 1 | 1135780 | Not applicable | Not applicable | °C | Published value | Not published (do not assume printed) | Not applicable | Not published | Not published | Not published | ISO1135780°C ISO | Not applicable | Not published | I-ESD-ABS-TDS | p. 1: Glass Transition Temperature | Not applicable | Not applicable | Not applicable | Not applicable | Not applicable | Not applicable | Not applicable
V000606 | M030 | G030-02 | Tensile strength (endpoint unspecified) | 19.38±0.16 MPa | MPa | 19.38 | 0.16 | Not applicable | = | 1 | 19.38 | 0.16 | Not applicable | MPa | Published value | Not published (do not assume printed) | Z | Not published | Not published | Not published | ISO527,GB/T1040 | Not applicable | Not published | I-ESD-ABS-TDS | p. 1: Tensile Strength(Z) | Not applicable | Not applicable | Not applicable | Not applicable | Not applicable | Not applicable | Not applicable
V000607 | M030 | G030-02 | Tensile modulus | 2352.06±30.47 MPa | MPa | 2352.06 | 30.47 | Not applicable | = | 0.001 | 2.35206 | 0.03047 | Not applicable | GPa | Published value | Not published (do not assume printed) | XY | Not published | Not published | Not published | ISO527,GB/T1040 | Not applicable | Not published | I-ESD-ABS-TDS | p. 1: Tensile Modulus (X-Y) | Not applicable | Not applicable | Not applicable | Not applicable | Not applicable | Not applicable | Not applicable
V000608 | M030 | G030-02 | Elongation at break | 2.21±0.08 % | % | 2.21 | 0.08 | Not applicable | = | 1 | 2.21 | 0.08 | Not applicable | % | Published value | Not published (do not assume printed) | XY | Not published | Not published | Not published | ISO527,GB/T1040 | Not applicable | Not published | I-ESD-ABS-TDS | p. 1: Elongation At Break(X-Y) | Not applicable | Not applicable | Not applicable | Not applicable | Not applicable | Not applicable | Not applicable
V000609 | M030 | G030-02 | Flexural modulus | 2337.91±20.62 MPa | MPa | 2337.91 | 20.62 | Not applicable | = | 0.001 | 2.33791 | 0.02062 | Not applicable | GPa | Published value | Not published (do not assume printed) | XY | Not published | Not published | Not published | ISO178,GB/T9341 | Not applicable | Not published | I-ESD-ABS-TDS | p. 1: Flexural Modulus(X-Y) | Not applicable | Not applicable | Not applicable | Not applicable | Not applicable | Not applicable | Not applicable
V000610 | M030 | G030-02 | Flexural strength | 54.28±0.56 MPa | MPa | 54.28 | 0.56 | Not applicable | = | 1 | 54.28 | 0.56 | Not applicable | MPa | Published value | Not published (do not assume printed) | XY | Not published | Not published | Not published | ISO178,GB/T9341 | Not applicable | Not published | I-ESD-ABS-TDS | p. 1: Bending Strength (X-Y) | Not applicable | Not applicable | Not applicable | Not applicable | Not applicable | Not applicable | Not applicable
V000611 | M030 | G030-02 | Charpy strength | 6.47±0.6KJ/㎡ | KJ/㎡ | 6.47 | 0.6 | Not applicable | = | 1 | 6.47 | 0.6 | Not applicable | kJ/m² | Published value | Not published (do not assume printed) | XY | Not published | Not published | Not published | ISO179,GB/T9341 | Not published | Not published | I-ESD-ABS-TDS | p. 1: Impact Strength (Charpy) (X-Y) | Not applicable | Not applicable | Not applicable | Not applicable | Not applicable | Not applicable | Not applicable
V000612 | M031 | G031-01 | Density | 1.05 g/cm³ | g/cm³ | 1.05 | Not applicable | Not applicable | = | 1000 | 1050 | Not applicable | Not applicable | kg/m³ | Published value | Not published (density specimen form not explicitly established) | Not applicable | Dried before testing (see preparation) | All the specimens were annealed and dried at 80 °C for 12 h before testing | Not published | ISO 1183 | Not applicable | Specimen Printing Conditions Subjects Data Nozzle Temperature 260 °C Bed Temperature 80 °C Printing Speed 200 mm/s Infill Density 100% *All the specimens were annealed and dried at 80 °C for 12 h before testing. And the suggested annealing temperature of models printed with Bambu ASA is 80 to 90 °C, and the time is 6 to 12 hours. The annealing effect depends on the annealing | B-asa-filament-TDS | p. 2: Density | Not applicable | Not applicable | Not applicable | Not applicable | Not applicable | Not applicable | Not applicable
V000613 | M031 | G031-01 | Melting temperature | 210 °C | °C | 210 | Not applicable | Not applicable | = | 1 | 210 | Not applicable | Not applicable | °C | Published value | Printed specimen | Not applicable | Dried before testing (see preparation) | All the specimens were annealed and dried at 80 °C for 12 h before testing | Not published | DSC, 10 °C/min | Not applicable | Specimen Printing Conditions Subjects Data Nozzle Temperature 260 °C Bed Temperature 80 °C Printing Speed 200 mm/s Infill Density 100% *All the specimens were annealed and dried at 80 °C for 12 h before testing. And the suggested annealing temperature of models printed with Bambu ASA is 80 to 90 °C, and the time is 6 to 12 hours. The annealing effect depends on the annealing | B-asa-filament-TDS | p. 2: Melting Temperature | Not applicable | Not applicable | Not applicable | Not applicable | Not applicable | Not applicable | Not applicable
V000614 | M031 | G031-01 | Glass transition temperature | N/A | °C | Not published | Not applicable | Not applicable | Not applicable | 1 | Not published | Not applicable | Not applicable | °C | Not published | Printed specimen | Not applicable | Dried before testing (see preparation) | All the specimens were annealed and dried at 80 °C for 12 h before testing | Not published | DSC, 10 °C/min | Not applicable | Specimen Printing Conditions Subjects Data Nozzle Temperature 260 °C Bed Temperature 80 °C Printing Speed 200 mm/s Infill Density 100% *All the specimens were annealed and dried at 80 °C for 12 h before testing. And the suggested annealing temperature of models printed with Bambu ASA is 80 to 90 °C, and the time is 6 to 12 hours. The annealing effect depends on the annealing | B-asa-filament-TDS | p. 2: Glass Transition Temperature | Not applicable | Not applicable | Not applicable | Not applicable | Not applicable | Not applicable | Not applicable
V000615 | M031 | G031-01 | Crystallization temperature | N/A | °C | Not published | Not applicable | Not applicable | Not applicable | 1 | Not published | Not applicable | Not applicable | °C | Not published | Printed specimen | Not applicable | Dried before testing (see preparation) | All the specimens were annealed and dried at 80 °C for 12 h before testing | Not published | DSC, 10 °C/min | Not applicable | Specimen Printing Conditions Subjects Data Nozzle Temperature 260 °C Bed Temperature 80 °C Printing Speed 200 mm/s Infill Density 100% *All the specimens were annealed and dried at 80 °C for 12 h before testing. And the suggested annealing temperature of models printed with Bambu ASA is 80 to 90 °C, and the time is 6 to 12 hours. The annealing effect depends on the annealing | B-asa-filament-TDS | p. 2: Crystallization Temperature | Not applicable | Not applicable | Not applicable | Not applicable | Not applicable | Not applicable | Not applicable
V000616 | M031 | G031-01 | Vicat softening temperature | 106 °C | °C | 106 | Not applicable | Not applicable | = | 1 | 106 | Not applicable | Not applicable | °C | Published value | Printed specimen | Not applicable | Dried before testing (see preparation) | All the specimens were annealed and dried at 80 °C for 12 h before testing | Not published | ISO 306, GB/T 1633 | Not applicable | Specimen Printing Conditions Subjects Data Nozzle Temperature 260 °C Bed Temperature 80 °C Printing Speed 200 mm/s Infill Density 100% *All the specimens were annealed and dried at 80 °C for 12 h before testing. And the suggested annealing temperature of models printed with Bambu ASA is 80 to 90 °C, and the time is 6 to 12 hours. The annealing effect depends on the annealing | B-asa-filament-TDS | p. 2: Vicar Softening Temperature | Not applicable | Not applicable | Not applicable | Not applicable | Not applicable | Not applicable | Not applicable
V000617 | M031 | G031-01 | HDT | 92 °C | °C | 92 | Not applicable | Not applicable | = | 1 | 92 | Not applicable | Not applicable | °C | Published value | Printed specimen | Not applicable | Dried before testing (see preparation) | All the specimens were annealed and dried at 80 °C for 12 h before testing | Not published | ISO 75 1.8 MPa | Not applicable | Specimen Printing Conditions Subjects Data Nozzle Temperature 260 °C Bed Temperature 80 °C Printing Speed 200 mm/s Infill Density 100% *All the specimens were annealed and dried at 80 °C for 12 h before testing. And the suggested annealing temperature of models printed with Bambu ASA is 80 to 90 °C, and the time is 6 to 12 hours. The annealing effect depends on the annealing | B-asa-filament-TDS | p. 2: Heat Deflection Temperature | Not applicable | Not applicable | Not applicable | Not applicable | Not applicable | Not applicable | Not applicable
V000618 | M031 | G031-01 | HDT | 100 °C | °C | 100 | Not applicable | Not applicable | = | 1 | 100 | Not applicable | Not applicable | °C | Published value | Printed specimen | Not applicable | Dried before testing (see preparation) | All the specimens were annealed and dried at 80 °C for 12 h before testing | Not published | ISO 75 0.45 MPa | Not applicable | Specimen Printing Conditions Subjects Data Nozzle Temperature 260 °C Bed Temperature 80 °C Printing Speed 200 mm/s Infill Density 100% *All the specimens were annealed and dried at 80 °C for 12 h before testing. And the suggested annealing temperature of models printed with Bambu ASA is 80 to 90 °C, and the time is 6 to 12 hours. The annealing effect depends on the annealing | B-asa-filament-TDS | p. 2: Heat Deflection Temperature | Not applicable | Not applicable | Not applicable | Not applicable | Not applicable | Not applicable | Not applicable
V000619 | M031 | G031-01 | Water absorption | 0.45 % | % | 0.45 | Not applicable | Not applicable | = | 1 | 0.45 | Not applicable | Not applicable | % | Published value | Printed specimen | Not applicable | Dried before testing (see preparation) | All the specimens were annealed and dried at 80 °C for 12 h before testing | Not published | te 25 °C, 55% RH | Not applicable | Specimen Printing Conditions Subjects Data Nozzle Temperature 260 °C Bed Temperature 80 °C Printing Speed 200 mm/s Infill Density 100% *All the specimens were annealed and dried at 80 °C for 12 h before testing. And the suggested annealing temperature of models printed with Bambu ASA is 80 to 90 °C, and the time is 6 to 12 hours. The annealing effect depends on the annealing | B-asa-filament-TDS | p. 2: Saturated Water Absorption Rate | Not applicable | Not applicable | Not applicable | Not applicable | Not applicable | Not applicable | Not applicable
V000620 | M031 | G031-01 | Tensile modulus | 2450 ± 270 MPa | MPa | 2450 | 270 | Not applicable | = | 0.001 | 2.45 | 0.27 | Not applicable | GPa | Published value | Printed specimen | XY | Dried before testing (see preparation) | All the specimens were annealed and dried at 80 °C for 12 h before testing | Not published | ISO 527, GB/T 1040 | Not applicable | Specimen Printing Conditions Subjects Data Nozzle Temperature 260 °C Bed Temperature 80 °C Printing Speed 200 mm/s Infill Density 100% *All the specimens were annealed and dried at 80 °C for 12 h before testing. And the suggested annealing temperature of models printed with Bambu ASA is 80 to 90 °C, and the time is 6 to 12 hours. The annealing effect depends on the annealing | B-asa-filament-TDS | p. 2: Young's Modulus (X-Y) | Not applicable | Not applicable | Not applicable | Not applicable | Not applicable | Not applicable | Not applicable
V000621 | M031 | G031-01 | Tensile modulus | 2120 ± 260 MPA | MPA | 2120 | 260 | Not applicable | = | 0.001 | 2.12 | 0.26 | Not applicable | GPa | Published value | Printed specimen | Z | Dried before testing (see preparation) | All the specimens were annealed and dried at 80 °C for 12 h before testing | Not published | ISO 527, GB/T 1040 | Not applicable | Specimen Printing Conditions Subjects Data Nozzle Temperature 260 °C Bed Temperature 80 °C Printing Speed 200 mm/s Infill Density 100% *All the specimens were annealed and dried at 80 °C for 12 h before testing. And the suggested annealing temperature of models printed with Bambu ASA is 80 to 90 °C, and the time is 6 to 12 hours. The annealing effect depends on the annealing | B-asa-filament-TDS | p. 2: Young's Modulus (Z) | Not applicable | Not applicable | Not applicable | Not applicable | Not applicable | Not applicable | Not applicable
V000622 | M031 | G031-01 | Tensile strength (endpoint unspecified) | 37 ± 3 MPa | MPa | 37 | 3 | Not applicable | = | 1 | 37 | 3 | Not applicable | MPa | Published value | Printed specimen | XY | Dried before testing (see preparation) | All the specimens were annealed and dried at 80 °C for 12 h before testing | Not published | ISO 527, GB/T 1040 | Not applicable | Specimen Printing Conditions Subjects Data Nozzle Temperature 260 °C Bed Temperature 80 °C Printing Speed 200 mm/s Infill Density 100% *All the specimens were annealed and dried at 80 °C for 12 h before testing. And the suggested annealing temperature of models printed with Bambu ASA is 80 to 90 °C, and the time is 6 to 12 hours. The annealing effect depends on the annealing | B-asa-filament-TDS | p. 2: Tensile Strength (X-Y) | Not applicable | Not applicable | Not applicable | Not applicable | Not applicable | Not applicable | Not applicable
V000623 | M031 | G031-01 | Tensile strength (endpoint unspecified) | 31 ± 4 MPa | MPa | 31 | 4 | Not applicable | = | 1 | 31 | 4 | Not applicable | MPa | Published value | Printed specimen | Z | Dried before testing (see preparation) | All the specimens were annealed and dried at 80 °C for 12 h before testing | Not published | ISO 527, GB/T 1040 | Not applicable | Specimen Printing Conditions Subjects Data Nozzle Temperature 260 °C Bed Temperature 80 °C Printing Speed 200 mm/s Infill Density 100% *All the specimens were annealed and dried at 80 °C for 12 h before testing. And the suggested annealing temperature of models printed with Bambu ASA is 80 to 90 °C, and the time is 6 to 12 hours. The annealing effect depends on the annealing | B-asa-filament-TDS | p. 2: Tensile Strength (Z) | Not applicable | Not applicable | Not applicable | Not applicable | Not applicable | Not applicable | Not applicable
V000624 | M031 | G031-01 | Elongation at break | 9.2 ± 1.4 % | % | 9.2 | 1.4 | Not applicable | = | 1 | 9.2 | 1.4 | Not applicable | % | Published value | Printed specimen | XY | Dried before testing (see preparation) | All the specimens were annealed and dried at 80 °C for 12 h before testing | Not published | ISO 527, GB/T 1040 | Not applicable | Specimen Printing Conditions Subjects Data Nozzle Temperature 260 °C Bed Temperature 80 °C Printing Speed 200 mm/s Infill Density 100% *All the specimens were annealed and dried at 80 °C for 12 h before testing. And the suggested annealing temperature of models printed with Bambu ASA is 80 to 90 °C, and the time is 6 to 12 hours. The annealing effect depends on the annealing | B-asa-filament-TDS | p. 2: Breaking Elongation Rate (X-Y) | Not applicable | Not applicable | Not applicable | Not applicable | Not applicable | Not applicable | Not applicable
V000625 | M031 | G031-01 | Elongation at break | 4.6 ± 0.8 % | % | 4.6 | 0.8 | Not applicable | = | 1 | 4.6 | 0.8 | Not applicable | % | Published value | Printed specimen | Z | Dried before testing (see preparation) | All the specimens were annealed and dried at 80 °C for 12 h before testing | Not published | ISO 527, GB/T 1040 | Not applicable | Specimen Printing Conditions Subjects Data Nozzle Temperature 260 °C Bed Temperature 80 °C Printing Speed 200 mm/s Infill Density 100% *All the specimens were annealed and dried at 80 °C for 12 h before testing. And the suggested annealing temperature of models printed with Bambu ASA is 80 to 90 °C, and the time is 6 to 12 hours. The annealing effect depends on the annealing | B-asa-filament-TDS | p. 2: Breaking Elongation Rate (Z) | Not applicable | Not applicable | Not applicable | Not applicable | Not applicable | Not applicable | Not applicable
V000626 | M031 | G031-01 | Flexural modulus | 1920 ± 130 MPa | MPa | 1920 | 130 | Not applicable | = | 0.001 | 1.92 | 0.13 | Not applicable | GPa | Published value | Printed specimen | XY | Dried before testing (see preparation) | All the specimens were annealed and dried at 80 °C for 12 h before testing | Not published | ISO 178, GB/T 9341 | Not applicable | Specimen Printing Conditions Subjects Data Nozzle Temperature 260 °C Bed Temperature 80 °C Printing Speed 200 mm/s Infill Density 100% *All the specimens were annealed and dried at 80 °C for 12 h before testing. And the suggested annealing temperature of models printed with Bambu ASA is 80 to 90 °C, and the time is 6 to 12 hours. The annealing effect depends on the annealing | B-asa-filament-TDS | p. 2: Bending Modulus (X-Y) | Not applicable | Not applicable | Not applicable | Not applicable | Not applicable | Not applicable | Not applicable
V000627 | M031 | G031-01 | Flexural modulus | 1650 ± 120 MPa | MPa | 1650 | 120 | Not applicable | = | 0.001 | 1.65 | 0.12 | Not applicable | GPa | Published value | Printed specimen | Z | Dried before testing (see preparation) | All the specimens were annealed and dried at 80 °C for 12 h before testing | Not published | ISO 178, GB/T 9341 | Not applicable | Specimen Printing Conditions Subjects Data Nozzle Temperature 260 °C Bed Temperature 80 °C Printing Speed 200 mm/s Infill Density 100% *All the specimens were annealed and dried at 80 °C for 12 h before testing. And the suggested annealing temperature of models printed with Bambu ASA is 80 to 90 °C, and the time is 6 to 12 hours. The annealing effect depends on the annealing | B-asa-filament-TDS | p. 2: Bending Modulus (Z) | Not applicable | Not applicable | Not applicable | Not applicable | Not applicable | Not applicable | Not applicable
V000628 | M031 | G031-01 | Flexural strength | 65 ± 5 MPa | MPa | 65 | 5 | Not applicable | = | 1 | 65 | 5 | Not applicable | MPa | Published value | Printed specimen | XY | Dried before testing (see preparation) | All the specimens were annealed and dried at 80 °C for 12 h before testing | Not published | ISO 178, GB/T 9341 | Not applicable | Specimen Printing Conditions Subjects Data Nozzle Temperature 260 °C Bed Temperature 80 °C Printing Speed 200 mm/s Infill Density 100% *All the specimens were annealed and dried at 80 °C for 12 h before testing. And the suggested annealing temperature of models printed with Bambu ASA is 80 to 90 °C, and the time is 6 to 12 hours. The annealing effect depends on the annealing | B-asa-filament-TDS | p. 2: Bending Strength (X-Y) | Not applicable | Not applicable | Not applicable | Not applicable | Not applicable | Not applicable | Not applicable
V000629 | M031 | G031-01 | Flexural strength | 40 ± 3 MPa | MPa | 40 | 3 | Not applicable | = | 1 | 40 | 3 | Not applicable | MPa | Published value | Printed specimen | Z | Dried before testing (see preparation) | All the specimens were annealed and dried at 80 °C for 12 h before testing | Not published | ISO 178, GB/T 9341 | Not applicable | Specimen Printing Conditions Subjects Data Nozzle Temperature 260 °C Bed Temperature 80 °C Printing Speed 200 mm/s Infill Density 100% *All the specimens were annealed and dried at 80 °C for 12 h before testing. And the suggested annealing temperature of models printed with Bambu ASA is 80 to 90 °C, and the time is 6 to 12 hours. The annealing effect depends on the annealing | B-asa-filament-TDS | p. 2: Bending Strength (Z) | Not applicable | Not applicable | Not applicable | Not applicable | Not applicable | Not applicable | Not applicable
V000630 | M031 | G031-01 | Charpy strength | 41.0 ± 2.3 kJ/m²； | kJ/m² | 41 | 2.3 | Not applicable | = | 1 | 41 | 2.3 | Not applicable | kJ/m² | Published value | Printed specimen | XY | Dried before testing (see preparation) | All the specimens were annealed and dried at 80 °C for 12 h before testing | Not published | ISO 179, GB/T 1043 | Unnotched | Specimen Printing Conditions Subjects Data Nozzle Temperature 260 °C Bed Temperature 80 °C Printing Speed 200 mm/s Infill Density 100% *All the specimens were annealed and dried at 80 °C for 12 h before testing. And the suggested annealing temperature of models printed with Bambu ASA is 80 to 90 °C, and the time is 6 to 12 hours. The annealing effect depends on the annealing | B-asa-filament-TDS | p. 2: Impact Strength (X-Y) — unnotched | Not applicable | Not applicable | Not applicable | Not applicable | Not applicable | Not applicable | Not applicable
V000631 | M031 | G031-01 | Charpy strength | 19.6 ± 1.8 kJ/m² | kJ/m² | 19.6 | 1.8 | Not applicable | = | 1 | 19.6 | 1.8 | Not applicable | kJ/m² | Published value | Printed specimen | XY | Dried before testing (see preparation) | All the specimens were annealed and dried at 80 °C for 12 h before testing | Not published | ISO 179, GB/T 1043 | Notched | Specimen Printing Conditions Subjects Data Nozzle Temperature 260 °C Bed Temperature 80 °C Printing Speed 200 mm/s Infill Density 100% *All the specimens were annealed and dried at 80 °C for 12 h before testing. And the suggested annealing temperature of models printed with Bambu ASA is 80 to 90 °C, and the time is 6 to 12 hours. The annealing effect depends on the annealing | B-asa-filament-TDS | p. 2: Impact Strength (X-Y) — notched | Not applicable | Not applicable | Not applicable | Not applicable | Not applicable | Not applicable | Not applicable
V000632 | M031 | G031-01 | Charpy strength | 4.9 ± 0.6 kJ/m² | kJ/m² | 4.9 | 0.6 | Not applicable | = | 1 | 4.9 | 0.6 | Not applicable | kJ/m² | Published value | Printed specimen | Z | Dried before testing (see preparation) | All the specimens were annealed and dried at 80 °C for 12 h before testing | Not published | ISO 179, GB/T 1043 | Not published | Specimen Printing Conditions Subjects Data Nozzle Temperature 260 °C Bed Temperature 80 °C Printing Speed 200 mm/s Infill Density 100% *All the specimens were annealed and dried at 80 °C for 12 h before testing. And the suggested annealing temperature of models printed with Bambu ASA is 80 to 90 °C, and the time is 6 to 12 hours. The annealing effect depends on the annealing | B-asa-filament-TDS | p. 2: Impact Strength (Z) | Not applicable | Not applicable | Not applicable | Not applicable | Not applicable | Not applicable | Not applicable
V000633 | M032 | G032-01 | Density | 0.99 g/cm³ | g/cm³ | 0.99 | Not applicable | Not applicable | = | 1000 | 990 | Not applicable | Not applicable | kg/m³ | Published value | Not published (density specimen form not explicitly established) | Not applicable | Dried before testing (see preparation) | All the specimens were annealed and dried at 80 °C for 12 h before testing | Not published | ISO 1183 | Not applicable | Specimen Printing Conditions Subjects Data Nozzle Temperature 225 °C Bed Temperature 85 °C Printing Speed 100 mm/s Infill Density 100% * All the specimens were printed at the following settings: Nozzle Temperature = 225 °C, Printing Speed = 100 mm/s, Bed Temperature = 85 °C, Infill Density= 100%. All the specimens were annealed and dried at 80 °C for 12 h before testing. And | B-asa-aero-TDS | p. 2: Density | Not applicable | Not applicable | Not applicable | Not applicable | Not applicable | Not applicable | Not applicable
V000634 | M032 | G032-01 | Melting temperature | 204 °C | °C | 204 | Not applicable | Not applicable | = | 1 | 204 | Not applicable | Not applicable | °C | Published value | Printed specimen | Not applicable | Dried before testing (see preparation) | All the specimens were annealed and dried at 80 °C for 12 h before testing | Not published | DSC, 10 °C/min | Not applicable | Specimen Printing Conditions Subjects Data Nozzle Temperature 225 °C Bed Temperature 85 °C Printing Speed 100 mm/s Infill Density 100% * All the specimens were printed at the following settings: Nozzle Temperature = 225 °C, Printing Speed = 100 mm/s, Bed Temperature = 85 °C, Infill Density= 100%. All the specimens were annealed and dried at 80 °C for 12 h before testing. And | B-asa-aero-TDS | p. 2: Melting Temperature | Not applicable | Not applicable | Not applicable | Not applicable | Not applicable | Not applicable | Not applicable
V000635 | M032 | G032-01 | Glass transition temperature | N/A | °C | Not published | Not applicable | Not applicable | Not applicable | 1 | Not published | Not applicable | Not applicable | °C | Not published | Printed specimen | Not applicable | Dried before testing (see preparation) | All the specimens were annealed and dried at 80 °C for 12 h before testing | Not published | DSC, 10 °C/min | Not applicable | Specimen Printing Conditions Subjects Data Nozzle Temperature 225 °C Bed Temperature 85 °C Printing Speed 100 mm/s Infill Density 100% * All the specimens were printed at the following settings: Nozzle Temperature = 225 °C, Printing Speed = 100 mm/s, Bed Temperature = 85 °C, Infill Density= 100%. All the specimens were annealed and dried at 80 °C for 12 h before testing. And | B-asa-aero-TDS | p. 2: Glass Transition Temperature | Not applicable | Not applicable | Not applicable | Not applicable | Not applicable | Not applicable | Not applicable
V000636 | M032 | G032-01 | Crystallization temperature | N/A | °C | Not published | Not applicable | Not applicable | Not applicable | 1 | Not published | Not applicable | Not applicable | °C | Not published | Printed specimen | Not applicable | Dried before testing (see preparation) | All the specimens were annealed and dried at 80 °C for 12 h before testing | Not published | DSC, 10 °C/min | Not applicable | Specimen Printing Conditions Subjects Data Nozzle Temperature 225 °C Bed Temperature 85 °C Printing Speed 100 mm/s Infill Density 100% * All the specimens were printed at the following settings: Nozzle Temperature = 225 °C, Printing Speed = 100 mm/s, Bed Temperature = 85 °C, Infill Density= 100%. All the specimens were annealed and dried at 80 °C for 12 h before testing. And | B-asa-aero-TDS | p. 2: Crystallization Temperature | Not applicable | Not applicable | Not applicable | Not applicable | Not applicable | Not applicable | Not applicable
V000637 | M032 | G032-01 | Vicat softening temperature | 80 °C | °C | 80 | Not applicable | Not applicable | = | 1 | 80 | Not applicable | Not applicable | °C | Published value | Printed specimen | Not applicable | Dried before testing (see preparation) | All the specimens were annealed and dried at 80 °C for 12 h before testing | Not published | ISO 306, GB/T 1633 | Not applicable | Specimen Printing Conditions Subjects Data Nozzle Temperature 225 °C Bed Temperature 85 °C Printing Speed 100 mm/s Infill Density 100% * All the specimens were printed at the following settings: Nozzle Temperature = 225 °C, Printing Speed = 100 mm/s, Bed Temperature = 85 °C, Infill Density= 100%. All the specimens were annealed and dried at 80 °C for 12 h before testing. And | B-asa-aero-TDS | p. 2: Vicar Softening Temperature | Not applicable | Not applicable | Not applicable | Not applicable | Not applicable | Not applicable | Not applicable
V000638 | M032 | G032-01 | HDT | 78 °C | °C | 78 | Not applicable | Not applicable | = | 1 | 78 | Not applicable | Not applicable | °C | Published value | Printed specimen | Not applicable | Dried before testing (see preparation) | All the specimens were annealed and dried at 80 °C for 12 h before testing | Not published | ISO 75 1.8 MPa | Not applicable | Specimen Printing Conditions Subjects Data Nozzle Temperature 225 °C Bed Temperature 85 °C Printing Speed 100 mm/s Infill Density 100% * All the specimens were printed at the following settings: Nozzle Temperature = 225 °C, Printing Speed = 100 mm/s, Bed Temperature = 85 °C, Infill Density= 100%. All the specimens were annealed and dried at 80 °C for 12 h before testing. And | B-asa-aero-TDS | p. 2: Heat Deflection Temperature | Not applicable | Not applicable | Not applicable | Not applicable | Not applicable | Not applicable | Not applicable
V000639 | M032 | G032-01 | HDT | 85 °C | °C | 85 | Not applicable | Not applicable | = | 1 | 85 | Not applicable | Not applicable | °C | Published value | Printed specimen | Not applicable | Dried before testing (see preparation) | All the specimens were annealed and dried at 80 °C for 12 h before testing | Not published | ISO 75 0.45 MPa | Not applicable | Specimen Printing Conditions Subjects Data Nozzle Temperature 225 °C Bed Temperature 85 °C Printing Speed 100 mm/s Infill Density 100% * All the specimens were printed at the following settings: Nozzle Temperature = 225 °C, Printing Speed = 100 mm/s, Bed Temperature = 85 °C, Infill Density= 100%. All the specimens were annealed and dried at 80 °C for 12 h before testing. And | B-asa-aero-TDS | p. 2: Heat Deflection Temperature | Not applicable | Not applicable | Not applicable | Not applicable | Not applicable | Not applicable | Not applicable
V000640 | M032 | G032-01 | Water absorption | 0.80 % | % | 0.8 | Not applicable | Not applicable | = | 1 | 0.8 | Not applicable | Not applicable | % | Published value | Printed specimen | Not applicable | Dried before testing (see preparation) | All the specimens were annealed and dried at 80 °C for 12 h before testing | Not published | te 25 °C, 55% RH | Not applicable | Specimen Printing Conditions Subjects Data Nozzle Temperature 225 °C Bed Temperature 85 °C Printing Speed 100 mm/s Infill Density 100% * All the specimens were printed at the following settings: Nozzle Temperature = 225 °C, Printing Speed = 100 mm/s, Bed Temperature = 85 °C, Infill Density= 100%. All the specimens were annealed and dried at 80 °C for 12 h before testing. And | B-asa-aero-TDS | p. 2: Saturated Water Absorption Rate | Not applicable | Not applicable | Not applicable | Not applicable | Not applicable | Not applicable | Not applicable
V000641 | M032 | G032-01 | Tensile modulus | 2010 ± 260 MPa | MPa | 2010 | 260 | Not applicable | = | 0.001 | 2.01 | 0.26 | Not applicable | GPa | Published value | Printed specimen | XY | Dried before testing (see preparation) | All the specimens were annealed and dried at 80 °C for 12 h before testing | Not published | ISO 527, GB/T 1040 | Not applicable | Specimen Printing Conditions Subjects Data Nozzle Temperature 225 °C Bed Temperature 85 °C Printing Speed 100 mm/s Infill Density 100% * All the specimens were printed at the following settings: Nozzle Temperature = 225 °C, Printing Speed = 100 mm/s, Bed Temperature = 85 °C, Infill Density= 100%. All the specimens were annealed and dried at 80 °C for 12 h before testing. And | B-asa-aero-TDS | p. 2: Young's Modulus (X-Y) | Not applicable | Not applicable | Not applicable | Not applicable | Not applicable | Not applicable | Not applicable
V000642 | M032 | G032-01 | Tensile modulus | 1180 ± 210 MPA | MPA | 1180 | 210 | Not applicable | = | 0.001 | 1.18 | 0.21 | Not applicable | GPa | Published value | Printed specimen | Z | Dried before testing (see preparation) | All the specimens were annealed and dried at 80 °C for 12 h before testing | Not published | ISO 527, GB/T 1040 | Not applicable | Specimen Printing Conditions Subjects Data Nozzle Temperature 225 °C Bed Temperature 85 °C Printing Speed 100 mm/s Infill Density 100% * All the specimens were printed at the following settings: Nozzle Temperature = 225 °C, Printing Speed = 100 mm/s, Bed Temperature = 85 °C, Infill Density= 100%. All the specimens were annealed and dried at 80 °C for 12 h before testing. And | B-asa-aero-TDS | p. 2: Young's Modulus (Z) | Not applicable | Not applicable | Not applicable | Not applicable | Not applicable | Not applicable | Not applicable
V000643 | M032 | G032-01 | Tensile strength (endpoint unspecified) | 32 ± 4 MPa | MPa | 32 | 4 | Not applicable | = | 1 | 32 | 4 | Not applicable | MPa | Published value | Printed specimen | XY | Dried before testing (see preparation) | All the specimens were annealed and dried at 80 °C for 12 h before testing | Not published | ISO 527, GB/T 1040 | Not applicable | Specimen Printing Conditions Subjects Data Nozzle Temperature 225 °C Bed Temperature 85 °C Printing Speed 100 mm/s Infill Density 100% * All the specimens were printed at the following settings: Nozzle Temperature = 225 °C, Printing Speed = 100 mm/s, Bed Temperature = 85 °C, Infill Density= 100%. All the specimens were annealed and dried at 80 °C for 12 h before testing. And | B-asa-aero-TDS | p. 2: Tensile Strength (X-Y) | Not applicable | Not applicable | Not applicable | Not applicable | Not applicable | Not applicable | Not applicable
V000644 | M032 | G032-01 | Tensile strength (endpoint unspecified) | 21 ± 4 MPa | MPa | 21 | 4 | Not applicable | = | 1 | 21 | 4 | Not applicable | MPa | Published value | Printed specimen | Z | Dried before testing (see preparation) | All the specimens were annealed and dried at 80 °C for 12 h before testing | Not published | ISO 527, GB/T 1040 | Not applicable | Specimen Printing Conditions Subjects Data Nozzle Temperature 225 °C Bed Temperature 85 °C Printing Speed 100 mm/s Infill Density 100% * All the specimens were printed at the following settings: Nozzle Temperature = 225 °C, Printing Speed = 100 mm/s, Bed Temperature = 85 °C, Infill Density= 100%. All the specimens were annealed and dried at 80 °C for 12 h before testing. And | B-asa-aero-TDS | p. 2: Tensile Strength (Z) | Not applicable | Not applicable | Not applicable | Not applicable | Not applicable | Not applicable | Not applicable
V000645 | M032 | G032-01 | Elongation at break | 1.6 % | % | 1.6 | Not applicable | Not applicable | = | 1 | 1.6 | Not applicable | Not applicable | % | Published value | Printed specimen | XY | Dried before testing (see preparation) | All the specimens were annealed and dried at 80 °C for 12 h before testing | Not published | ISO 527, GB/T 1040 5.1% ± | Not applicable | Specimen Printing Conditions Subjects Data Nozzle Temperature 225 °C Bed Temperature 85 °C Printing Speed 100 mm/s Infill Density 100% * All the specimens were printed at the following settings: Nozzle Temperature = 225 °C, Printing Speed = 100 mm/s, Bed Temperature = 85 °C, Infill Density= 100%. All the specimens were annealed and dried at 80 °C for 12 h before testing. And | B-asa-aero-TDS | p. 2: Breaking Elongation Rate (X-Y) | Not applicable | Not applicable | Not applicable | Not applicable | Not applicable | Not applicable | Not applicable
V000646 | M032 | G032-01 | Elongation at break | 0.9 % | % | 0.9 | Not applicable | Not applicable | = | 1 | 0.9 | Not applicable | Not applicable | % | Published value | Printed specimen | Z | Dried before testing (see preparation) | All the specimens were annealed and dried at 80 °C for 12 h before testing | Not published | ISO 527, GB/T 1040 2.3% ± | Not applicable | Specimen Printing Conditions Subjects Data Nozzle Temperature 225 °C Bed Temperature 85 °C Printing Speed 100 mm/s Infill Density 100% * All the specimens were printed at the following settings: Nozzle Temperature = 225 °C, Printing Speed = 100 mm/s, Bed Temperature = 85 °C, Infill Density= 100%. All the specimens were annealed and dried at 80 °C for 12 h before testing. And | B-asa-aero-TDS | p. 2: Breaking Elongation Rate (Z) | Not applicable | Not applicable | Not applicable | Not applicable | Not applicable | Not applicable | Not applicable
V000647 | M032 | G032-01 | Flexural modulus | 1510 ± 120 MPa | MPa | 1510 | 120 | Not applicable | = | 0.001 | 1.51 | 0.12 | Not applicable | GPa | Published value | Printed specimen | XY | Dried before testing (see preparation) | All the specimens were annealed and dried at 80 °C for 12 h before testing | Not published | ISO 178, GB/T 9341 | Not applicable | Specimen Printing Conditions Subjects Data Nozzle Temperature 225 °C Bed Temperature 85 °C Printing Speed 100 mm/s Infill Density 100% * All the specimens were printed at the following settings: Nozzle Temperature = 225 °C, Printing Speed = 100 mm/s, Bed Temperature = 85 °C, Infill Density= 100%. All the specimens were annealed and dried at 80 °C for 12 h before testing. And | B-asa-aero-TDS | p. 2: Bending Modulus (X-Y) | Not applicable | Not applicable | Not applicable | Not applicable | Not applicable | Not applicable | Not applicable
V000648 | M032 | G032-01 | Flexural modulus | 1220 ± 110 MPa | MPa | 1220 | 110 | Not applicable | = | 0.001 | 1.22 | 0.11 | Not applicable | GPa | Published value | Printed specimen | Z | Dried before testing (see preparation) | All the specimens were annealed and dried at 80 °C for 12 h before testing | Not published | ISO 178, GB/T 9341 | Not applicable | Specimen Printing Conditions Subjects Data Nozzle Temperature 225 °C Bed Temperature 85 °C Printing Speed 100 mm/s Infill Density 100% * All the specimens were printed at the following settings: Nozzle Temperature = 225 °C, Printing Speed = 100 mm/s, Bed Temperature = 85 °C, Infill Density= 100%. All the specimens were annealed and dried at 80 °C for 12 h before testing. And | B-asa-aero-TDS | p. 2: Bending Modulus (Z) | Not applicable | Not applicable | Not applicable | Not applicable | Not applicable | Not applicable | Not applicable
V000649 | M032 | G032-01 | Flexural strength | 58 ± 6 MPa | MPa | 58 | 6 | Not applicable | = | 1 | 58 | 6 | Not applicable | MPa | Published value | Printed specimen | XY | Dried before testing (see preparation) | All the specimens were annealed and dried at 80 °C for 12 h before testing | Not published | ISO 178, GB/T 9341 | Not applicable | Specimen Printing Conditions Subjects Data Nozzle Temperature 225 °C Bed Temperature 85 °C Printing Speed 100 mm/s Infill Density 100% * All the specimens were printed at the following settings: Nozzle Temperature = 225 °C, Printing Speed = 100 mm/s, Bed Temperature = 85 °C, Infill Density= 100%. All the specimens were annealed and dried at 80 °C for 12 h before testing. And | B-asa-aero-TDS | p. 2: Bending Strength (X-Y) | Not applicable | Not applicable | Not applicable | Not applicable | Not applicable | Not applicable | Not applicable
V000650 | M032 | G032-01 | Flexural strength | 24 ± 3 MPa | MPa | 24 | 3 | Not applicable | = | 1 | 24 | 3 | Not applicable | MPa | Published value | Printed specimen | Z | Dried before testing (see preparation) | All the specimens were annealed and dried at 80 °C for 12 h before testing | Not published | ISO 178, GB/T 9341 | Not applicable | Specimen Printing Conditions Subjects Data Nozzle Temperature 225 °C Bed Temperature 85 °C Printing Speed 100 mm/s Infill Density 100% * All the specimens were printed at the following settings: Nozzle Temperature = 225 °C, Printing Speed = 100 mm/s, Bed Temperature = 85 °C, Infill Density= 100%. All the specimens were annealed and dried at 80 °C for 12 h before testing. And | B-asa-aero-TDS | p. 2: Bending Strength (Z) | Not applicable | Not applicable | Not applicable | Not applicable | Not applicable | Not applicable | Not applicable
V000651 | M032 | G032-01 | Charpy strength | 32.0 ± 2.5 kJ/m² | kJ/m² | 32 | 2.5 | Not applicable | = | 1 | 32 | 2.5 | Not applicable | kJ/m² | Published value | Printed specimen | XY | Dried before testing (see preparation) | All the specimens were annealed and dried at 80 °C for 12 h before testing | Not published | ISO 179, GB/T 1043 | Not published | Specimen Printing Conditions Subjects Data Nozzle Temperature 225 °C Bed Temperature 85 °C Printing Speed 100 mm/s Infill Density 100% * All the specimens were printed at the following settings: Nozzle Temperature = 225 °C, Printing Speed = 100 mm/s, Bed Temperature = 85 °C, Infill Density= 100%. All the specimens were annealed and dried at 80 °C for 12 h before testing. And | B-asa-aero-TDS | p. 2: Impact Strength (X-Y) | Not applicable | Not applicable | Not applicable | Not applicable | Not applicable | Not applicable | Not applicable
V000652 | M032 | G032-01 | Charpy strength | 3.4 ± 0.5 kJ/m² | kJ/m² | 3.4 | 0.5 | Not applicable | = | 1 | 3.4 | 0.5 | Not applicable | kJ/m² | Published value | Printed specimen | Z | Dried before testing (see preparation) | All the specimens were annealed and dried at 80 °C for 12 h before testing | Not published | ISO 179，GB/T 1043 | Not published | Specimen Printing Conditions Subjects Data Nozzle Temperature 225 °C Bed Temperature 85 °C Printing Speed 100 mm/s Infill Density 100% * All the specimens were printed at the following settings: Nozzle Temperature = 225 °C, Printing Speed = 100 mm/s, Bed Temperature = 85 °C, Infill Density= 100%. All the specimens were annealed and dried at 80 °C for 12 h before testing. And | B-asa-aero-TDS | p. 2: Impact Strength (Z) | Not applicable | Not applicable | Not applicable | Not applicable | Not applicable | Not applicable | Not applicable
V000653 | M033 | G033-01 | Density | 1.02 g/cm³ | g/cm³ | 1.02 | Not applicable | Not applicable | = | 1000 | 1020 | Not applicable | Not applicable | kg/m³ | Published value | Not published (density specimen form not explicitly established) | Not applicable | Dried before testing (see preparation) | All the specimens were annealed and dried at 80 °C for 12 h before testing | Not published | ISO 1183 | Not applicable | Specimen Printing Conditions Subjects Data Nozzle Temperature 220 °C Bed Temperature 35 °C Printing Speed 200 mm/s Infill Density 100% * All the specimens were printed at the following settings: Nozzle Temperature = 275 °C, Printing Speed = 200 mm/s, Bed Temperature = 90 °C, Infill Density= 100%. All the specimens were annealed and dried at 80 °C for 12 h before testing. And | B-asa-cf-TDS | p. 2: Density | Not applicable | Not applicable | Not applicable | Not applicable | Not applicable | Not applicable | Not applicable
V000654 | M033 | G033-01 | Melting temperature | 210 °C | °C | 210 | Not applicable | Not applicable | = | 1 | 210 | Not applicable | Not applicable | °C | Published value | Printed specimen | Not applicable | Dried before testing (see preparation) | All the specimens were annealed and dried at 80 °C for 12 h before testing | Not published | DSC, 10 °C/min | Not applicable | Specimen Printing Conditions Subjects Data Nozzle Temperature 220 °C Bed Temperature 35 °C Printing Speed 200 mm/s Infill Density 100% * All the specimens were printed at the following settings: Nozzle Temperature = 275 °C, Printing Speed = 200 mm/s, Bed Temperature = 90 °C, Infill Density= 100%. All the specimens were annealed and dried at 80 °C for 12 h before testing. And | B-asa-cf-TDS | p. 2: Melting Temperature | Not applicable | Not applicable | Not applicable | Not applicable | Not applicable | Not applicable | Not applicable
V000655 | M033 | G033-01 | Vicat softening temperature | 108 °C | °C | 108 | Not applicable | Not applicable | = | 1 | 108 | Not applicable | Not applicable | °C | Published value | Printed specimen | Not applicable | Dried before testing (see preparation) | All the specimens were annealed and dried at 80 °C for 12 h before testing | Not published | ISO 306, GB/T 1633 | Not applicable | Specimen Printing Conditions Subjects Data Nozzle Temperature 220 °C Bed Temperature 35 °C Printing Speed 200 mm/s Infill Density 100% * All the specimens were printed at the following settings: Nozzle Temperature = 275 °C, Printing Speed = 200 mm/s, Bed Temperature = 90 °C, Infill Density= 100%. All the specimens were annealed and dried at 80 °C for 12 h before testing. And | B-asa-cf-TDS | p. 2: Vicar Softening Temperature | Not applicable | Not applicable | Not applicable | Not applicable | Not applicable | Not applicable | Not applicable
V000656 | M033 | G033-01 | HDT | 102 °C | °C | 102 | Not applicable | Not applicable | = | 1 | 102 | Not applicable | Not applicable | °C | Published value | Printed specimen | Not applicable | Dried before testing (see preparation) | All the specimens were annealed and dried at 80 °C for 12 h before testing | Not published | ISO 75 1.8 MPa | Not applicable | Specimen Printing Conditions Subjects Data Nozzle Temperature 220 °C Bed Temperature 35 °C Printing Speed 200 mm/s Infill Density 100% * All the specimens were printed at the following settings: Nozzle Temperature = 275 °C, Printing Speed = 200 mm/s, Bed Temperature = 90 °C, Infill Density= 100%. All the specimens were annealed and dried at 80 °C for 12 h before testing. And | B-asa-cf-TDS | p. 2: Heat Deflection Temperature | Not applicable | Not applicable | Not applicable | Not applicable | Not applicable | Not applicable | Not applicable
V000657 | M033 | G033-01 | HDT | 110 °C | °C | 110 | Not applicable | Not applicable | = | 1 | 110 | Not applicable | Not applicable | °C | Published value | Printed specimen | Not applicable | Dried before testing (see preparation) | All the specimens were annealed and dried at 80 °C for 12 h before testing | Not published | ISO 75 0.45 MPa | Not applicable | Specimen Printing Conditions Subjects Data Nozzle Temperature 220 °C Bed Temperature 35 °C Printing Speed 200 mm/s Infill Density 100% * All the specimens were printed at the following settings: Nozzle Temperature = 275 °C, Printing Speed = 200 mm/s, Bed Temperature = 90 °C, Infill Density= 100%. All the specimens were annealed and dried at 80 °C for 12 h before testing. And | B-asa-cf-TDS | p. 2: Heat Deflection Temperature | Not applicable | Not applicable | Not applicable | Not applicable | Not applicable | Not applicable | Not applicable
V000658 | M033 | G033-01 | Water absorption | 0.33 % | % | 0.33 | Not applicable | Not applicable | = | 1 | 0.33 | Not applicable | Not applicable | % | Published value | Printed specimen | Not applicable | Dried before testing (see preparation) | All the specimens were annealed and dried at 80 °C for 12 h before testing | Not published | te 25 °C, 55% RH | Not applicable | Specimen Printing Conditions Subjects Data Nozzle Temperature 220 °C Bed Temperature 35 °C Printing Speed 200 mm/s Infill Density 100% * All the specimens were printed at the following settings: Nozzle Temperature = 275 °C, Printing Speed = 200 mm/s, Bed Temperature = 90 °C, Infill Density= 100%. All the specimens were annealed and dried at 80 °C for 12 h before testing. And | B-asa-cf-TDS | p. 2: Saturated Water Absorption Rate | Not applicable | Not applicable | Not applicable | Not applicable | Not applicable | Not applicable | Not applicable
V000659 | M033 | G033-01 | Tensile modulus | 4200 ± 270 MPa | MPa | 4200 | 270 | Not applicable | = | 0.001 | 4.2 | 0.27 | Not applicable | GPa | Published value | Printed specimen | XY | Dried before testing (see preparation) | All the specimens were annealed and dried at 80 °C for 12 h before testing | Not published | ISO 527, GB/T 1040 | Not applicable | Specimen Printing Conditions Subjects Data Nozzle Temperature 220 °C Bed Temperature 35 °C Printing Speed 200 mm/s Infill Density 100% * All the specimens were printed at the following settings: Nozzle Temperature = 275 °C, Printing Speed = 200 mm/s, Bed Temperature = 90 °C, Infill Density= 100%. All the specimens were annealed and dried at 80 °C for 12 h before testing. And | B-asa-cf-TDS | p. 2: Young's Modulus (X-Y) | Not applicable | Not applicable | Not applicable | Not applicable | Not applicable | Not applicable | Not applicable
V000660 | M033 | G033-01 | Tensile modulus | 2290 ± 260 MPA | MPA | 2290 | 260 | Not applicable | = | 0.001 | 2.29 | 0.26 | Not applicable | GPa | Published value | Printed specimen | Z | Dried before testing (see preparation) | All the specimens were annealed and dried at 80 °C for 12 h before testing | Not published | ISO 527, GB/T 1040 | Not applicable | Specimen Printing Conditions Subjects Data Nozzle Temperature 220 °C Bed Temperature 35 °C Printing Speed 200 mm/s Infill Density 100% * All the specimens were printed at the following settings: Nozzle Temperature = 275 °C, Printing Speed = 200 mm/s, Bed Temperature = 90 °C, Infill Density= 100%. All the specimens were annealed and dried at 80 °C for 12 h before testing. And | B-asa-cf-TDS | p. 2: Young's Modulus (Z) | Not applicable | Not applicable | Not applicable | Not applicable | Not applicable | Not applicable | Not applicable
V000661 | M033 | G033-01 | Tensile strength (endpoint unspecified) | 34 ± 3 MPa | MPa | 34 | 3 | Not applicable | = | 1 | 34 | 3 | Not applicable | MPa | Published value | Printed specimen | XY | Dried before testing (see preparation) | All the specimens were annealed and dried at 80 °C for 12 h before testing | Not published | ISO 527, GB/T 1040 | Not applicable | Specimen Printing Conditions Subjects Data Nozzle Temperature 220 °C Bed Temperature 35 °C Printing Speed 200 mm/s Infill Density 100% * All the specimens were printed at the following settings: Nozzle Temperature = 275 °C, Printing Speed = 200 mm/s, Bed Temperature = 90 °C, Infill Density= 100%. All the specimens were annealed and dried at 80 °C for 12 h before testing. And | B-asa-cf-TDS | p. 2: Tensile Strength (X-Y) | Not applicable | Not applicable | Not applicable | Not applicable | Not applicable | Not applicable | Not applicable
V000662 | M033 | G033-01 | Tensile strength (endpoint unspecified) | 30 ± 4 MPa | MPa | 30 | 4 | Not applicable | = | 1 | 30 | 4 | Not applicable | MPa | Published value | Printed specimen | Z | Dried before testing (see preparation) | All the specimens were annealed and dried at 80 °C for 12 h before testing | Not published | ISO 527, GB/T 1040 | Not applicable | Specimen Printing Conditions Subjects Data Nozzle Temperature 220 °C Bed Temperature 35 °C Printing Speed 200 mm/s Infill Density 100% * All the specimens were printed at the following settings: Nozzle Temperature = 275 °C, Printing Speed = 200 mm/s, Bed Temperature = 90 °C, Infill Density= 100%. All the specimens were annealed and dried at 80 °C for 12 h before testing. And | B-asa-cf-TDS | p. 2: Tensile Strength (Z) | Not applicable | Not applicable | Not applicable | Not applicable | Not applicable | Not applicable | Not applicable
V000663 | M033 | G033-01 | Elongation at break | 9.6 ± 1.4 % | % | 9.6 | 1.4 | Not applicable | = | 1 | 9.6 | 1.4 | Not applicable | % | Published value | Printed specimen | XY | Dried before testing (see preparation) | All the specimens were annealed and dried at 80 °C for 12 h before testing | Not published | ISO 527, GB/T 1040 | Not applicable | Specimen Printing Conditions Subjects Data Nozzle Temperature 220 °C Bed Temperature 35 °C Printing Speed 200 mm/s Infill Density 100% * All the specimens were printed at the following settings: Nozzle Temperature = 275 °C, Printing Speed = 200 mm/s, Bed Temperature = 90 °C, Infill Density= 100%. All the specimens were annealed and dried at 80 °C for 12 h before testing. And | B-asa-cf-TDS | p. 2: Breaking Elongation Rate (X-Y) | Not applicable | Not applicable | Not applicable | Not applicable | Not applicable | Not applicable | Not applicable
V000664 | M033 | G033-01 | Elongation at break | 4.4 ± 0.8 % | % | 4.4 | 0.8 | Not applicable | = | 1 | 4.4 | 0.8 | Not applicable | % | Published value | Printed specimen | Z | Dried before testing (see preparation) | All the specimens were annealed and dried at 80 °C for 12 h before testing | Not published | ISO 527, GB/T 1040 | Not applicable | Specimen Printing Conditions Subjects Data Nozzle Temperature 220 °C Bed Temperature 35 °C Printing Speed 200 mm/s Infill Density 100% * All the specimens were printed at the following settings: Nozzle Temperature = 275 °C, Printing Speed = 200 mm/s, Bed Temperature = 90 °C, Infill Density= 100%. All the specimens were annealed and dried at 80 °C for 12 h before testing. And | B-asa-cf-TDS | p. 2: Breaking Elongation Rate (Z) | Not applicable | Not applicable | Not applicable | Not applicable | Not applicable | Not applicable | Not applicable
V000665 | M033 | G033-01 | Flexural modulus | 3740 ± 130 MPa | MPa | 3740 | 130 | Not applicable | = | 0.001 | 3.74 | 0.13 | Not applicable | GPa | Published value | Printed specimen | XY | Dried before testing (see preparation) | All the specimens were annealed and dried at 80 °C for 12 h before testing | Not published | ISO 178, GB/T 9341 | Not applicable | Specimen Printing Conditions Subjects Data Nozzle Temperature 220 °C Bed Temperature 35 °C Printing Speed 200 mm/s Infill Density 100% * All the specimens were printed at the following settings: Nozzle Temperature = 275 °C, Printing Speed = 200 mm/s, Bed Temperature = 90 °C, Infill Density= 100%. All the specimens were annealed and dried at 80 °C for 12 h before testing. And | B-asa-cf-TDS | p. 2: Bending Modulus (X-Y) | Not applicable | Not applicable | Not applicable | Not applicable | Not applicable | Not applicable | Not applicable
V000666 | M033 | G033-01 | Flexural modulus | 1350 ± 120 MPa | MPa | 1350 | 120 | Not applicable | = | 0.001 | 1.35 | 0.12 | Not applicable | GPa | Published value | Printed specimen | Z | Dried before testing (see preparation) | All the specimens were annealed and dried at 80 °C for 12 h before testing | Not published | ISO 178, GB/T 9341 | Not applicable | Specimen Printing Conditions Subjects Data Nozzle Temperature 220 °C Bed Temperature 35 °C Printing Speed 200 mm/s Infill Density 100% * All the specimens were printed at the following settings: Nozzle Temperature = 275 °C, Printing Speed = 200 mm/s, Bed Temperature = 90 °C, Infill Density= 100%. All the specimens were annealed and dried at 80 °C for 12 h before testing. And | B-asa-cf-TDS | p. 2: Bending Modulus (Z) | Not applicable | Not applicable | Not applicable | Not applicable | Not applicable | Not applicable | Not applicable
V000667 | M033 | G033-01 | Flexural strength | 72 ± 5 MPa | MPa | 72 | 5 | Not applicable | = | 1 | 72 | 5 | Not applicable | MPa | Published value | Printed specimen | XY | Dried before testing (see preparation) | All the specimens were annealed and dried at 80 °C for 12 h before testing | Not published | ISO 178, GB/T 9341 | Not applicable | Specimen Printing Conditions Subjects Data Nozzle Temperature 220 °C Bed Temperature 35 °C Printing Speed 200 mm/s Infill Density 100% * All the specimens were printed at the following settings: Nozzle Temperature = 275 °C, Printing Speed = 200 mm/s, Bed Temperature = 90 °C, Infill Density= 100%. All the specimens were annealed and dried at 80 °C for 12 h before testing. And | B-asa-cf-TDS | p. 2: Bending Strength (X-Y) | Not applicable | Not applicable | Not applicable | Not applicable | Not applicable | Not applicable | Not applicable
V000668 | M033 | G033-01 | Flexural strength | 33 ± 3 MPa | MPa | 33 | 3 | Not applicable | = | 1 | 33 | 3 | Not applicable | MPa | Published value | Printed specimen | Z | Dried before testing (see preparation) | All the specimens were annealed and dried at 80 °C for 12 h before testing | Not published | ISO 178, GB/T 9341 | Not applicable | Specimen Printing Conditions Subjects Data Nozzle Temperature 220 °C Bed Temperature 35 °C Printing Speed 200 mm/s Infill Density 100% * All the specimens were printed at the following settings: Nozzle Temperature = 275 °C, Printing Speed = 200 mm/s, Bed Temperature = 90 °C, Infill Density= 100%. All the specimens were annealed and dried at 80 °C for 12 h before testing. And | B-asa-cf-TDS | p. 2: Bending Strength (Z) | Not applicable | Not applicable | Not applicable | Not applicable | Not applicable | Not applicable | Not applicable
V000669 | M033 | G033-01 | Charpy strength | 14.0 ± 2.2 kJ/m² | kJ/m² | 14 | 2.2 | Not applicable | = | 1 | 14 | 2.2 | Not applicable | kJ/m² | Published value | Printed specimen | XY | Dried before testing (see preparation) | All the specimens were annealed and dried at 80 °C for 12 h before testing | Not published | ISO 179, GB/T 1043 | Not published | Specimen Printing Conditions Subjects Data Nozzle Temperature 220 °C Bed Temperature 35 °C Printing Speed 200 mm/s Infill Density 100% * All the specimens were printed at the following settings: Nozzle Temperature = 275 °C, Printing Speed = 200 mm/s, Bed Temperature = 90 °C, Infill Density= 100%. All the specimens were annealed and dried at 80 °C for 12 h before testing. And | B-asa-cf-TDS | p. 2: Impact Strength (X-Y) | Not applicable | Not applicable | Not applicable | Not applicable | Not applicable | Not applicable | Not applicable
V000670 | M033 | G033-01 | Charpy strength | 9.4 ± 0.6 kJ/m² | kJ/m² | 9.4 | 0.6 | Not applicable | = | 1 | 9.4 | 0.6 | Not applicable | kJ/m² | Published value | Printed specimen | Z | Dried before testing (see preparation) | All the specimens were annealed and dried at 80 °C for 12 h before testing | Not published | ISO 179，GB/T 1043 | Not published | Specimen Printing Conditions Subjects Data Nozzle Temperature 220 °C Bed Temperature 35 °C Printing Speed 200 mm/s Infill Density 100% * All the specimens were printed at the following settings: Nozzle Temperature = 275 °C, Printing Speed = 200 mm/s, Bed Temperature = 90 °C, Infill Density= 100%. All the specimens were annealed and dried at 80 °C for 12 h before testing. And | B-asa-cf-TDS | p. 2: Impact Strength (Z) | Not applicable | Not applicable | Not applicable | Not applicable | Not applicable | Not applicable | Not applicable
V000671 | M034 | G034-01 | Density | 1.11 g/cm3 | g/cm3 | 1.11 | Not applicable | Not applicable | = | 1000 | 1110 | Not applicable | Not applicable | kg/m³ | Published value | Not published (density specimen form not explicitly established) | Not applicable | Not published | Not published | Not published | ISO 1183 | Not applicable | Not published | S-SPECTRUM-en-tds-spectrum-asax-x-gf10 | p. 1: Density | Not applicable | Not applicable | Not applicable | Not applicable | Not applicable | Not applicable | Not applicable
V000672 | M034 | G034-01 | Vicat softening temperature | 98°C | °C | 98 | Not applicable | Not applicable | = | 1 | 98 | Not applicable | Not applicable | °C | Published value | Not published (do not assume printed) | Not applicable | Not published | Not published | Not published | ISO 306 | Not applicable | Not published | S-SPECTRUM-en-tds-spectrum-asax-x-gf10 | p. 1: VICAT Softening point | Not applicable | Not applicable | Not applicable | Not applicable | Not applicable | Not applicable | Not applicable
V000673 | M034 | G034-02 | Density | 1.15-1.20 | g/cm³ | 1.15 | Not applicable | 1.2 | = | 1000 | 1150 | Not applicable | 1200 | kg/m³ | Published value | Not published (density specimen form not explicitly established) | Not applicable | Not published | Not published | Not published | ISO 1183 | Not applicable | Not published | I-ASA-Glass-Fiber-Technical-Data-Sheet | p. 1: Density | Not applicable | Not applicable | Not applicable | Not applicable | Not applicable | Not applicable | Not applicable
V000674 | M034 | G034-02 | Melting temperature | 220 | ℃ | 220 | Not applicable | Not applicable | = | 1 | 220 | Not applicable | Not applicable | °C | Published value | Not published (do not assume printed) | Not applicable | Not published | Not published | Not published | Not published | Not applicable | Not published | I-ASA-Glass-Fiber-Technical-Data-Sheet | p. 1: Melting point | Not applicable | Not applicable | Not applicable | Not applicable | Not applicable | Not applicable | Not applicable
V000675 | M034 | G034-02 | Flexural strength | 82 | MPa | 82 | Not applicable | Not applicable | = | 1 | 82 | Not applicable | Not applicable | MPa | Published value | Not published (do not assume printed) | Not published | Not published | Not published | Not published | ISO 178 | Not applicable | Not published | I-ASA-Glass-Fiber-Technical-Data-Sheet | p. 1: Bending stress | Not applicable | Not applicable | Not applicable | Not applicable | Not applicable | Not applicable | Not applicable
V000676 | M034 | G034-02 | Impact strength | 9 | Kj/m2 | 9 | Not applicable | Not applicable | = | 1 | 9 | Not applicable | Not applicable | kJ/m² | Published value | Not published (do not assume printed) | Not published | Not published | Not published | Not published | ISO 180 | Notched | Not published | I-ASA-Glass-Fiber-Technical-Data-Sheet | p. 1: Notched | Not applicable | Not applicable | Not applicable | Not applicable | Not applicable | Not applicable | Not applicable
V000677 | M035 | G035-01 | Density | 1.20 g/cm³ | g/cm³ | 1.2 | Not applicable | Not applicable | = | 1000 | 1200 | Not applicable | Not applicable | kg/m³ | Published value | Not published (density specimen form not explicitly established) | Not applicable | Dried before testing (see preparation) | All the specimens were annealed and dried at 80 °C for 12 hours before testing | Not published | ISO 1183 | Not applicable | Specimen Printing Conditions Subjects Data Nozzle Temperature 270 °C Bed Temperature 100 °C Printing Speed 200 mm/s Infill Density 100% *All the specimens were annealed and dried at 80 °C for 12 hours before testing. 1. Tensile Testing 2. Bending Testing 3. Impact Testing • Disclaimer The performance values are tested by standard samples at Bambu Lab, and the values are for d | B-PC-TDS | p. 2: Density | Not applicable | Not applicable | Not applicable | Not applicable | Not applicable | Not applicable | Not applicable
V000678 | M035 | G035-01 | Melting temperature | 228 °C | °C | 228 | Not applicable | Not applicable | = | 1 | 228 | Not applicable | Not applicable | °C | Published value | Printed specimen | Not applicable | Dried before testing (see preparation) | All the specimens were annealed and dried at 80 °C for 12 hours before testing | Not published | DSC, 10 °C/min | Not applicable | Specimen Printing Conditions Subjects Data Nozzle Temperature 270 °C Bed Temperature 100 °C Printing Speed 200 mm/s Infill Density 100% *All the specimens were annealed and dried at 80 °C for 12 hours before testing. 1. Tensile Testing 2. Bending Testing 3. Impact Testing • Disclaimer The performance values are tested by standard samples at Bambu Lab, and the values are for d | B-PC-TDS | p. 2: Melting Temperature | Not applicable | Not applicable | Not applicable | Not applicable | Not applicable | Not applicable | Not applicable
V000679 | M035 | G035-01 | Glass transition temperature | 145 °C | °C | 145 | Not applicable | Not applicable | = | 1 | 145 | Not applicable | Not applicable | °C | Published value | Printed specimen | Not applicable | Dried before testing (see preparation) | All the specimens were annealed and dried at 80 °C for 12 hours before testing | Not published | DSC, 10 °C/min | Not applicable | Specimen Printing Conditions Subjects Data Nozzle Temperature 270 °C Bed Temperature 100 °C Printing Speed 200 mm/s Infill Density 100% *All the specimens were annealed and dried at 80 °C for 12 hours before testing. 1. Tensile Testing 2. Bending Testing 3. Impact Testing • Disclaimer The performance values are tested by standard samples at Bambu Lab, and the values are for d | B-PC-TDS | p. 2: Glass Transition Temperature | Not applicable | Not applicable | Not applicable | Not applicable | Not applicable | Not applicable | Not applicable
V000680 | M035 | G035-01 | Crystallization temperature | N/A | °C | Not published | Not applicable | Not applicable | Not applicable | 1 | Not published | Not applicable | Not applicable | °C | Not published | Printed specimen | Not applicable | Dried before testing (see preparation) | All the specimens were annealed and dried at 80 °C for 12 hours before testing | Not published | DSC, 10 °C/min | Not applicable | Specimen Printing Conditions Subjects Data Nozzle Temperature 270 °C Bed Temperature 100 °C Printing Speed 200 mm/s Infill Density 100% *All the specimens were annealed and dried at 80 °C for 12 hours before testing. 1. Tensile Testing 2. Bending Testing 3. Impact Testing • Disclaimer The performance values are tested by standard samples at Bambu Lab, and the values are for d | B-PC-TDS | p. 2: Crystallization Temperature | Not applicable | Not applicable | Not applicable | Not applicable | Not applicable | Not applicable | Not applicable
V000681 | M035 | G035-01 | Vicat softening temperature | 119 °C | °C | 119 | Not applicable | Not applicable | = | 1 | 119 | Not applicable | Not applicable | °C | Published value | Printed specimen | Not applicable | Dried before testing (see preparation) | All the specimens were annealed and dried at 80 °C for 12 hours before testing | Not published | ISO 306, GB/T 1633 | Not applicable | Specimen Printing Conditions Subjects Data Nozzle Temperature 270 °C Bed Temperature 100 °C Printing Speed 200 mm/s Infill Density 100% *All the specimens were annealed and dried at 80 °C for 12 hours before testing. 1. Tensile Testing 2. Bending Testing 3. Impact Testing • Disclaimer The performance values are tested by standard samples at Bambu Lab, and the values are for d | B-PC-TDS | p. 2: Vicar Softening Temperature | Not applicable | Not applicable | Not applicable | Not applicable | Not applicable | Not applicable | Not applicable
V000682 | M035 | G035-01 | HDT | 117 °C | °C | 117 | Not applicable | Not applicable | = | 1 | 117 | Not applicable | Not applicable | °C | Published value | Printed specimen | Not applicable | Dried before testing (see preparation) | All the specimens were annealed and dried at 80 °C for 12 hours before testing | Not published | ISO 75 1.8 MPa | Not applicable | Specimen Printing Conditions Subjects Data Nozzle Temperature 270 °C Bed Temperature 100 °C Printing Speed 200 mm/s Infill Density 100% *All the specimens were annealed and dried at 80 °C for 12 hours before testing. 1. Tensile Testing 2. Bending Testing 3. Impact Testing • Disclaimer The performance values are tested by standard samples at Bambu Lab, and the values are for d | B-PC-TDS | p. 2: Heat Deflection Temperature | Not applicable | Not applicable | Not applicable | Not applicable | Not applicable | Not applicable | Not applicable
V000683 | M035 | G035-01 | HDT | 112 °C | °C | 112 | Not applicable | Not applicable | = | 1 | 112 | Not applicable | Not applicable | °C | Published value | Printed specimen | Not applicable | Dried before testing (see preparation) | All the specimens were annealed and dried at 80 °C for 12 hours before testing | Not published | ISO 75 0.45 MPa | Not applicable | Specimen Printing Conditions Subjects Data Nozzle Temperature 270 °C Bed Temperature 100 °C Printing Speed 200 mm/s Infill Density 100% *All the specimens were annealed and dried at 80 °C for 12 hours before testing. 1. Tensile Testing 2. Bending Testing 3. Impact Testing • Disclaimer The performance values are tested by standard samples at Bambu Lab, and the values are for d | B-PC-TDS | p. 2: Heat Deflection Temperature | Not applicable | Not applicable | Not applicable | Not applicable | Not applicable | Not applicable | Not applicable
V000684 | M035 | G035-01 | Water absorption | 0.25 % | % | 0.25 | Not applicable | Not applicable | = | 1 | 0.25 | Not applicable | Not applicable | % | Published value | Printed specimen | Not applicable | Dried before testing (see preparation) | All the specimens were annealed and dried at 80 °C for 12 hours before testing | Not published | te 25 °C, 55% RH | Not applicable | Specimen Printing Conditions Subjects Data Nozzle Temperature 270 °C Bed Temperature 100 °C Printing Speed 200 mm/s Infill Density 100% *All the specimens were annealed and dried at 80 °C for 12 hours before testing. 1. Tensile Testing 2. Bending Testing 3. Impact Testing • Disclaimer The performance values are tested by standard samples at Bambu Lab, and the values are for d | B-PC-TDS | p. 2: Saturated Water Absorption Rate | Not applicable | Not applicable | Not applicable | Not applicable | Not applicable | Not applicable | Not applicable
V000685 | M035 | G035-01 | Tensile modulus | 2110 ± 40 MPa | MPa | 2110 | 40 | Not applicable | = | 0.001 | 2.11 | 0.04 | Not applicable | GPa | Published value | Printed specimen | XY | Dry | All the specimens were annealed and dried at 80 °C for 12 hours before testing | Not published | ISO 527, GB/T 1040 | Not applicable | Specimen Printing Conditions Subjects Data Nozzle Temperature 270 °C Bed Temperature 100 °C Printing Speed 200 mm/s Infill Density 100% *All the specimens were annealed and dried at 80 °C for 12 hours before testing. 1. Tensile Testing 2. Bending Testing 3. Impact Testing • Disclaimer The performance values are tested by standard samples at Bambu Lab, and the values are for d | B-PC-TDS | p. 2: Young's Modulus (X-Y) | Not applicable | Not applicable | Not applicable | Not applicable | Not applicable | Not applicable | Not applicable
V000686 | M035 | G035-01 | Tensile modulus | 1450 ± 60 MPa | MPa | 1450 | 60 | Not applicable | = | 0.001 | 1.45 | 0.06 | Not applicable | GPa | Published value | Printed specimen | Z | Dry | All the specimens were annealed and dried at 80 °C for 12 hours before testing | Not published | ISO 527, GB/T 1040 | Not applicable | Specimen Printing Conditions Subjects Data Nozzle Temperature 270 °C Bed Temperature 100 °C Printing Speed 200 mm/s Infill Density 100% *All the specimens were annealed and dried at 80 °C for 12 hours before testing. 1. Tensile Testing 2. Bending Testing 3. Impact Testing • Disclaimer The performance values are tested by standard samples at Bambu Lab, and the values are for d | B-PC-TDS | p. 2: Young's Modulus (Z) | Not applicable | Not applicable | Not applicable | Not applicable | Not applicable | Not applicable | Not applicable
V000687 | M035 | G035-01 | Tensile strength (endpoint unspecified) | 62 ± 2 MPa | MPa | 62 | 2 | Not applicable | = | 1 | 62 | 2 | Not applicable | MPa | Published value | Printed specimen | XY | Dry | All the specimens were annealed and dried at 80 °C for 12 hours before testing | Not published | ISO 527, GB/T 1040 | Not applicable | Specimen Printing Conditions Subjects Data Nozzle Temperature 270 °C Bed Temperature 100 °C Printing Speed 200 mm/s Infill Density 100% *All the specimens were annealed and dried at 80 °C for 12 hours before testing. 1. Tensile Testing 2. Bending Testing 3. Impact Testing • Disclaimer The performance values are tested by standard samples at Bambu Lab, and the values are for d | B-PC-TDS | p. 2: Tensile Strength (X-Y) | Not applicable | Not applicable | Not applicable | Not applicable | Not applicable | Not applicable | Not applicable
V000688 | M035 | G035-01 | Tensile strength (endpoint unspecified) | 56 ± 2 MPa | MPa | 56 | 2 | Not applicable | = | 1 | 56 | 2 | Not applicable | MPa | Published value | Printed specimen | Z | Dry | All the specimens were annealed and dried at 80 °C for 12 hours before testing | Not published | ISO 527, GB/T 1040 | Not applicable | Specimen Printing Conditions Subjects Data Nozzle Temperature 270 °C Bed Temperature 100 °C Printing Speed 200 mm/s Infill Density 100% *All the specimens were annealed and dried at 80 °C for 12 hours before testing. 1. Tensile Testing 2. Bending Testing 3. Impact Testing • Disclaimer The performance values are tested by standard samples at Bambu Lab, and the values are for d | B-PC-TDS | p. 2: Tensile Strength (Z) | Not applicable | Not applicable | Not applicable | Not applicable | Not applicable | Not applicable | Not applicable
V000689 | M035 | G035-01 | Elongation at break | 3.8 ± 0.3 % | % | 3.8 | 0.3 | Not applicable | = | 1 | 3.8 | 0.3 | Not applicable | % | Published value | Printed specimen | XY | Dry | All the specimens were annealed and dried at 80 °C for 12 hours before testing | Not published | ISO 527, GB/T 1040 | Not applicable | Specimen Printing Conditions Subjects Data Nozzle Temperature 270 °C Bed Temperature 100 °C Printing Speed 200 mm/s Infill Density 100% *All the specimens were annealed and dried at 80 °C for 12 hours before testing. 1. Tensile Testing 2. Bending Testing 3. Impact Testing • Disclaimer The performance values are tested by standard samples at Bambu Lab, and the values are for d | B-PC-TDS | p. 2: Breaking Elongation Rate (X-Y) | Not applicable | Not applicable | Not applicable | Not applicable | Not applicable | Not applicable | Not applicable
V000690 | M035 | G035-01 | Elongation at break | 2.1 ± 0.4 % | % | 2.1 | 0.4 | Not applicable | = | 1 | 2.1 | 0.4 | Not applicable | % | Published value | Printed specimen | Z | Dry | All the specimens were annealed and dried at 80 °C for 12 hours before testing | Not published | ISO 527, GB/T 1040 | Not applicable | Specimen Printing Conditions Subjects Data Nozzle Temperature 270 °C Bed Temperature 100 °C Printing Speed 200 mm/s Infill Density 100% *All the specimens were annealed and dried at 80 °C for 12 hours before testing. 1. Tensile Testing 2. Bending Testing 3. Impact Testing • Disclaimer The performance values are tested by standard samples at Bambu Lab, and the values are for d | B-PC-TDS | p. 2: Breaking Elongation Rate (Z) | Not applicable | Not applicable | Not applicable | Not applicable | Not applicable | Not applicable | Not applicable
V000691 | M035 | G035-01 | Flexural modulus | 2310 ± 70 MPa | MPa | 2310 | 70 | Not applicable | = | 0.001 | 2.31 | 0.07 | Not applicable | GPa | Published value | Printed specimen | XY | Dry | All the specimens were annealed and dried at 80 °C for 12 hours before testing | Not published | ISO 178, GB/T 9341 | Not applicable | Specimen Printing Conditions Subjects Data Nozzle Temperature 270 °C Bed Temperature 100 °C Printing Speed 200 mm/s Infill Density 100% *All the specimens were annealed and dried at 80 °C for 12 hours before testing. 1. Tensile Testing 2. Bending Testing 3. Impact Testing • Disclaimer The performance values are tested by standard samples at Bambu Lab, and the values are for d | B-PC-TDS | p. 2: Bending Modulus (X-Y) | Not applicable | Not applicable | Not applicable | Not applicable | Not applicable | Not applicable | Not applicable
V000692 | M035 | G035-01 | Flexural modulus | 1620 ± 80 MPa | MPa | 1620 | 80 | Not applicable | = | 0.001 | 1.62 | 0.08 | Not applicable | GPa | Published value | Printed specimen | Z | Dry | All the specimens were annealed and dried at 80 °C for 12 hours before testing | Not published | ISO 178, GB/T 9341 | Not applicable | Specimen Printing Conditions Subjects Data Nozzle Temperature 270 °C Bed Temperature 100 °C Printing Speed 200 mm/s Infill Density 100% *All the specimens were annealed and dried at 80 °C for 12 hours before testing. 1. Tensile Testing 2. Bending Testing 3. Impact Testing • Disclaimer The performance values are tested by standard samples at Bambu Lab, and the values are for d | B-PC-TDS | p. 2: Bending Modulus (Z) | Not applicable | Not applicable | Not applicable | Not applicable | Not applicable | Not applicable | Not applicable
V000693 | M035 | G035-01 | Flexural strength | 108 ± 4 MPa | MPa | 108 | 4 | Not applicable | = | 1 | 108 | 4 | Not applicable | MPa | Published value | Printed specimen | XY | Dry | All the specimens were annealed and dried at 80 °C for 12 hours before testing | Not published | ISO 178, GB/T 9341 | Not applicable | Specimen Printing Conditions Subjects Data Nozzle Temperature 270 °C Bed Temperature 100 °C Printing Speed 200 mm/s Infill Density 100% *All the specimens were annealed and dried at 80 °C for 12 hours before testing. 1. Tensile Testing 2. Bending Testing 3. Impact Testing • Disclaimer The performance values are tested by standard samples at Bambu Lab, and the values are for d | B-PC-TDS | p. 2: Bending Strength (X-Y) | Not applicable | Not applicable | Not applicable | Not applicable | Not applicable | Not applicable | Not applicable
V000694 | M035 | G035-01 | Flexural strength | 55 ± 2 MPa | MPa | 55 | 2 | Not applicable | = | 1 | 55 | 2 | Not applicable | MPa | Published value | Printed specimen | Z | Dry | All the specimens were annealed and dried at 80 °C for 12 hours before testing | Not published | ISO 178, GB/T 9341 | Not applicable | Specimen Printing Conditions Subjects Data Nozzle Temperature 270 °C Bed Temperature 100 °C Printing Speed 200 mm/s Infill Density 100% *All the specimens were annealed and dried at 80 °C for 12 hours before testing. 1. Tensile Testing 2. Bending Testing 3. Impact Testing • Disclaimer The performance values are tested by standard samples at Bambu Lab, and the values are for d | B-PC-TDS | p. 2: Bending Strength (Z) | Not applicable | Not applicable | Not applicable | Not applicable | Not applicable | Not applicable | Not applicable
V000695 | M035 | G035-01 | Charpy strength | 34.8 ± 2.1 kJ/m²； | kJ/m² | 34.8 | 2.1 | Not applicable | = | 1 | 34.8 | 2.1 | Not applicable | kJ/m² | Published value | Printed specimen | XY | Dry | All the specimens were annealed and dried at 80 °C for 12 hours before testing | Not published | ISO 179, GB/T 1043 | Unnotched | Specimen Printing Conditions Subjects Data Nozzle Temperature 270 °C Bed Temperature 100 °C Printing Speed 200 mm/s Infill Density 100% *All the specimens were annealed and dried at 80 °C for 12 hours before testing. 1. Tensile Testing 2. Bending Testing 3. Impact Testing • Disclaimer The performance values are tested by standard samples at Bambu Lab, and the values are for d | B-PC-TDS | p. 2: Impact Strength (X-Y) — unnotched | Not applicable | Not applicable | Not applicable | Not applicable | Not applicable | Not applicable | Not applicable
V000696 | M035 | G035-01 | Charpy strength | 7.5 ± 1.3 kJ/m² | kJ/m² | 7.5 | 1.3 | Not applicable | = | 1 | 7.5 | 1.3 | Not applicable | kJ/m² | Published value | Printed specimen | XY | Dry | All the specimens were annealed and dried at 80 °C for 12 hours before testing | Not published | ISO 179, GB/T 1043 | Notched | Specimen Printing Conditions Subjects Data Nozzle Temperature 270 °C Bed Temperature 100 °C Printing Speed 200 mm/s Infill Density 100% *All the specimens were annealed and dried at 80 °C for 12 hours before testing. 1. Tensile Testing 2. Bending Testing 3. Impact Testing • Disclaimer The performance values are tested by standard samples at Bambu Lab, and the values are for d | B-PC-TDS | p. 2: Impact Strength (X-Y) — notched | Not applicable | Not applicable | Not applicable | Not applicable | Not applicable | Not applicable | Not applicable
V000697 | M035 | G035-01 | Charpy strength | 9.0 ± 0.4 kJ/m² | kJ/m² | 9 | 0.4 | Not applicable | = | 1 | 9 | 0.4 | Not applicable | kJ/m² | Published value | Printed specimen | Z | Dry | All the specimens were annealed and dried at 80 °C for 12 hours before testing | Not published | ISO 179, GB/T 1043 | Not published | Specimen Printing Conditions Subjects Data Nozzle Temperature 270 °C Bed Temperature 100 °C Printing Speed 200 mm/s Infill Density 100% *All the specimens were annealed and dried at 80 °C for 12 hours before testing. 1. Tensile Testing 2. Bending Testing 3. Impact Testing • Disclaimer The performance values are tested by standard samples at Bambu Lab, and the values are for d | B-PC-TDS | p. 2: Impact Strength (Z) | Not applicable | Not applicable | Not applicable | Not applicable | Not applicable | Not applicable | Not applicable
V000698 | M036 | G036-01 | Density | 1.18 g/cm³ | g/cm³ | 1.18 | Not applicable | Not applicable | = | 1000 | 1180 | Not applicable | Not applicable | kg/m³ | Published value | Not published (density specimen form not explicitly established) | Not applicable | Not published | Not published | Not published | ISO 1183 | Not applicable | Specimen Printing Conditions Subjects Data Nozzle Temperature 270 °C Bed Temperature 100 °C Printing Speed 100 mm/s InfillDensity 100% *All the specimens were printed at the following settings: Nozzle Temperature = 270 °C, Printing Speed = 100 mm/s, Bed Temperature = 100 °C,InfillDensity =100%. Allthe specimens were annealed and dried at 80 °C for 12 h before testing.And the | B-pc-fr-TDS | p. 2: Density | Not applicable | Not applicable | Not applicable | Not applicable | Not applicable | Not applicable | Not applicable
V000699 | M036 | G036-01 | Melting temperature | 225 °C | °C | 225 | Not applicable | Not applicable | = | 1 | 225 | Not applicable | Not applicable | °C | Published value | Not published (do not assume printed) | Not applicable | Not published | Not published | Not published | DSC, 10 °C/min | Not applicable | Specimen Printing Conditions Subjects Data Nozzle Temperature 270 °C Bed Temperature 100 °C Printing Speed 100 mm/s InfillDensity 100% *All the specimens were printed at the following settings: Nozzle Temperature = 270 °C, Printing Speed = 100 mm/s, Bed Temperature = 100 °C,InfillDensity =100%. Allthe specimens were annealed and dried at 80 °C for 12 h before testing.And the | B-pc-fr-TDS | p. 2: Melting Temperature | Not applicable | Not applicable | Not applicable | Not applicable | Not applicable | Not applicable | Not applicable
V000700 | M036 | G036-01 | Glass transition temperature | 145 °C | °C | 145 | Not applicable | Not applicable | = | 1 | 145 | Not applicable | Not applicable | °C | Published value | Not published (do not assume printed) | Not applicable | Not published | Not published | Not published | DSC, 10 °C/min | Not applicable | Specimen Printing Conditions Subjects Data Nozzle Temperature 270 °C Bed Temperature 100 °C Printing Speed 100 mm/s InfillDensity 100% *All the specimens were printed at the following settings: Nozzle Temperature = 270 °C, Printing Speed = 100 mm/s, Bed Temperature = 100 °C,InfillDensity =100%. Allthe specimens were annealed and dried at 80 °C for 12 h before testing.And the | B-pc-fr-TDS | p. 2: Glass Transition Temperature | Not applicable | Not applicable | Not applicable | Not applicable | Not applicable | Not applicable | Not applicable
V000701 | M036 | G036-01 | Crystallization temperature | N/A | °C | Not published | Not applicable | Not applicable | Not applicable | 1 | Not published | Not applicable | Not applicable | °C | Not published | Not published (do not assume printed) | Not applicable | Not published | Not published | Not published | DSC, | Not applicable | Specimen Printing Conditions Subjects Data Nozzle Temperature 270 °C Bed Temperature 100 °C Printing Speed 100 mm/s InfillDensity 100% *All the specimens were printed at the following settings: Nozzle Temperature = 270 °C, Printing Speed = 100 mm/s, Bed Temperature = 100 °C,InfillDensity =100%. Allthe specimens were annealed and dried at 80 °C for 12 h before testing.And the | B-pc-fr-TDS | p. 2: Crystallization Temperature | Not applicable | Not applicable | Not applicable | Not applicable | Not applicable | Not applicable | Not applicable
V000702 | M036 | G036-01 | Vicat softening temperature | 114 °C | °C | 114 | Not applicable | Not applicable | = | 1 | 114 | Not applicable | Not applicable | °C | Published value | Not published (do not assume printed) | Not applicable | Not published | Not published | Not published | ISO 306, GB/T 1633 | Not applicable | Specimen Printing Conditions Subjects Data Nozzle Temperature 270 °C Bed Temperature 100 °C Printing Speed 100 mm/s InfillDensity 100% *All the specimens were printed at the following settings: Nozzle Temperature = 270 °C, Printing Speed = 100 mm/s, Bed Temperature = 100 °C,InfillDensity =100%. Allthe specimens were annealed and dried at 80 °C for 12 h before testing.And the | B-pc-fr-TDS | p. 2: Vicat Softening Temperature | Not applicable | Not applicable | Not applicable | Not applicable | Not applicable | Not applicable | Not applicable
V000703 | M036 | G036-01 | HDT | 108 °C | °C | 108 | Not applicable | Not applicable | = | 1 | 108 | Not applicable | Not applicable | °C | Published value | Not published (do not assume printed) | Not applicable | Not published | Not published | Not published | ISO 75 1.8 MPa | Not applicable | Specimen Printing Conditions Subjects Data Nozzle Temperature 270 °C Bed Temperature 100 °C Printing Speed 100 mm/s InfillDensity 100% *All the specimens were printed at the following settings: Nozzle Temperature = 270 °C, Printing Speed = 100 mm/s, Bed Temperature = 100 °C,InfillDensity =100%. Allthe specimens were annealed and dried at 80 °C for 12 h before testing.And the | B-pc-fr-TDS | p. 2: Heat Deflection Temperature | Not applicable | Not applicable | Not applicable | Not applicable | Not applicable | Not applicable | Not applicable
V000704 | M036 | G036-01 | HDT | 113 °C | °C | 113 | Not applicable | Not applicable | = | 1 | 113 | Not applicable | Not applicable | °C | Published value | Not published (do not assume printed) | Not applicable | Not published | Not published | Not published | ISO 75 0.45 MPa | Not applicable | Specimen Printing Conditions Subjects Data Nozzle Temperature 270 °C Bed Temperature 100 °C Printing Speed 100 mm/s InfillDensity 100% *All the specimens were printed at the following settings: Nozzle Temperature = 270 °C, Printing Speed = 100 mm/s, Bed Temperature = 100 °C,InfillDensity =100%. Allthe specimens were annealed and dried at 80 °C for 12 h before testing.And the | B-pc-fr-TDS | p. 2: Heat Deflection Temperature | Not applicable | Not applicable | Not applicable | Not applicable | Not applicable | Not applicable | Not applicable
V000705 | M036 | G036-01 | Water absorption | 0.12 % | % | 0.12 | Not applicable | Not applicable | = | 1 | 0.12 | Not applicable | Not applicable | % | Published value | Not published (do not assume printed) | Not applicable | Not published | Not published | Not published | ter Absorption Rate 25 °C, 55% RH | Not applicable | Specimen Printing Conditions Subjects Data Nozzle Temperature 270 °C Bed Temperature 100 °C Printing Speed 100 mm/s InfillDensity 100% *All the specimens were printed at the following settings: Nozzle Temperature = 270 °C, Printing Speed = 100 mm/s, Bed Temperature = 100 °C,InfillDensity =100%. Allthe specimens were annealed and dried at 80 °C for 12 h before testing.And the | B-pc-fr-TDS | p. 2: Saturated Water | Not applicable | Not applicable | Not applicable | Not applicable | Not applicable | Not applicable | Not applicable
V000706 | M036 | G036-01 | Tensile modulus | 1670 ± 40 MPa | MPa | 1670 | 40 | Not applicable | = | 0.001 | 1.67 | 0.04 | Not applicable | GPa | Published value | Not published (do not assume printed) | XY | Not published | Not published | Not published | ISO 527, GB/T 1040 | Not applicable | Specimen Printing Conditions Subjects Data Nozzle Temperature 270 °C Bed Temperature 100 °C Printing Speed 100 mm/s InfillDensity 100% *All the specimens were printed at the following settings: Nozzle Temperature = 270 °C, Printing Speed = 100 mm/s, Bed Temperature = 100 °C,InfillDensity =100%. Allthe specimens were annealed and dried at 80 °C for 12 h before testing.And the | B-pc-fr-TDS | p. 2: Young's Modulus (X-Y) | Not applicable | Not applicable | Not applicable | Not applicable | Not applicable | Not applicable | Not applicable
V000707 | M036 | G036-01 | Tensile modulus | 1450 ± 60 MPa | MPa | 1450 | 60 | Not applicable | = | 0.001 | 1.45 | 0.06 | Not applicable | GPa | Published value | Not published (do not assume printed) | Z | Not published | Not published | Not published | ISO 527, GB/T 1040 | Not applicable | Specimen Printing Conditions Subjects Data Nozzle Temperature 270 °C Bed Temperature 100 °C Printing Speed 100 mm/s InfillDensity 100% *All the specimens were printed at the following settings: Nozzle Temperature = 270 °C, Printing Speed = 100 mm/s, Bed Temperature = 100 °C,InfillDensity =100%. Allthe specimens were annealed and dried at 80 °C for 12 h before testing.And the | B-pc-fr-TDS | p. 2: Young's Modulus (Z) | Not applicable | Not applicable | Not applicable | Not applicable | Not applicable | Not applicable | Not applicable
V000708 | M036 | G036-01 | Tensile strength (endpoint unspecified) | 60 ± 4 MPa | MPa | 60 | 4 | Not applicable | = | 1 | 60 | 4 | Not applicable | MPa | Published value | Not published (do not assume printed) | XY | Not published | Not published | Not published | ISO 527, GB/T 1040 | Not applicable | Specimen Printing Conditions Subjects Data Nozzle Temperature 270 °C Bed Temperature 100 °C Printing Speed 100 mm/s InfillDensity 100% *All the specimens were printed at the following settings: Nozzle Temperature = 270 °C, Printing Speed = 100 mm/s, Bed Temperature = 100 °C,InfillDensity =100%. Allthe specimens were annealed and dried at 80 °C for 12 h before testing.And the | B-pc-fr-TDS | p. 2: Tensile Strength (X-Y) | Not applicable | Not applicable | Not applicable | Not applicable | Not applicable | Not applicable | Not applicable
V000709 | M036 | G036-01 | Tensile strength (endpoint unspecified) | 21 ± 3 MPa | MPa | 21 | 3 | Not applicable | = | 1 | 21 | 3 | Not applicable | MPa | Published value | Not published (do not assume printed) | Z | Not published | Not published | Not published | ISO 527, GB/T 1040 | Not applicable | Specimen Printing Conditions Subjects Data Nozzle Temperature 270 °C Bed Temperature 100 °C Printing Speed 100 mm/s InfillDensity 100% *All the specimens were printed at the following settings: Nozzle Temperature = 270 °C, Printing Speed = 100 mm/s, Bed Temperature = 100 °C,InfillDensity =100%. Allthe specimens were annealed and dried at 80 °C for 12 h before testing.And the | B-pc-fr-TDS | p. 2: Tensile Strength (Z) | Not applicable | Not applicable | Not applicable | Not applicable | Not applicable | Not applicable | Not applicable
V000710 | M036 | G036-01 | Elongation at break | 2.4 ± 0.3 % | % | 2.4 | 0.3 | Not applicable | = | 1 | 2.4 | 0.3 | Not applicable | % | Published value | Not published (do not assume printed) | XY | Not published | Not published | Not published | ISO 527, GB/T 1040 | Not applicable | Specimen Printing Conditions Subjects Data Nozzle Temperature 270 °C Bed Temperature 100 °C Printing Speed 100 mm/s InfillDensity 100% *All the specimens were printed at the following settings: Nozzle Temperature = 270 °C, Printing Speed = 100 mm/s, Bed Temperature = 100 °C,InfillDensity =100%. Allthe specimens were annealed and dried at 80 °C for 12 h before testing.And the | B-pc-fr-TDS | p. 2: Breaking Elongation Rate (X-Y) | Not applicable | Not applicable | Not applicable | Not applicable | Not applicable | Not applicable | Not applicable
V000711 | M036 | G036-01 | Elongation at break | 1.5 ± 0.4 % | % | 1.5 | 0.4 | Not applicable | = | 1 | 1.5 | 0.4 | Not applicable | % | Published value | Not published (do not assume printed) | Z | Not published | Not published | Not published | ISO 527, GB/T 1040 | Not applicable | Specimen Printing Conditions Subjects Data Nozzle Temperature 270 °C Bed Temperature 100 °C Printing Speed 100 mm/s InfillDensity 100% *All the specimens were printed at the following settings: Nozzle Temperature = 270 °C, Printing Speed = 100 mm/s, Bed Temperature = 100 °C,InfillDensity =100%. Allthe specimens were annealed and dried at 80 °C for 12 h before testing.And the | B-pc-fr-TDS | p. 2: Breaking Elongation Rate (Z) | Not applicable | Not applicable | Not applicable | Not applicable | Not applicable | Not applicable | Not applicable
V000712 | M036 | G036-01 | Flexural modulus | 1890 ± 70 MPa | MPa | 1890 | 70 | Not applicable | = | 0.001 | 1.89 | 0.07 | Not applicable | GPa | Published value | Not published (do not assume printed) | XY | Not published | Not published | Not published | ISO 178, GB/T 9341 | Not applicable | Specimen Printing Conditions Subjects Data Nozzle Temperature 270 °C Bed Temperature 100 °C Printing Speed 100 mm/s InfillDensity 100% *All the specimens were printed at the following settings: Nozzle Temperature = 270 °C, Printing Speed = 100 mm/s, Bed Temperature = 100 °C,InfillDensity =100%. Allthe specimens were annealed and dried at 80 °C for 12 h before testing.And the | B-pc-fr-TDS | p. 2: Bending Modulus (X-Y) | Not applicable | Not applicable | Not applicable | Not applicable | Not applicable | Not applicable | Not applicable
V000713 | M036 | G036-01 | Flexural modulus | 1660 ± 80 MPa | MPa | 1660 | 80 | Not applicable | = | 0.001 | 1.66 | 0.08 | Not applicable | GPa | Published value | Not published (do not assume printed) | Z | Not published | Not published | Not published | ISO 178, GB/T 9341 | Not applicable | Specimen Printing Conditions Subjects Data Nozzle Temperature 270 °C Bed Temperature 100 °C Printing Speed 100 mm/s InfillDensity 100% *All the specimens were printed at the following settings: Nozzle Temperature = 270 °C, Printing Speed = 100 mm/s, Bed Temperature = 100 °C,InfillDensity =100%. Allthe specimens were annealed and dried at 80 °C for 12 h before testing.And the | B-pc-fr-TDS | p. 2: Bending Modulus (Z) | Not applicable | Not applicable | Not applicable | Not applicable | Not applicable | Not applicable | Not applicable
V000714 | M036 | G036-01 | Flexural strength | 90 ± 4 MPa | MPa | 90 | 4 | Not applicable | = | 1 | 90 | 4 | Not applicable | MPa | Published value | Not published (do not assume printed) | XY | Not published | Not published | Not published | ISO 178, GB/T 9341 | Not applicable | Specimen Printing Conditions Subjects Data Nozzle Temperature 270 °C Bed Temperature 100 °C Printing Speed 100 mm/s InfillDensity 100% *All the specimens were printed at the following settings: Nozzle Temperature = 270 °C, Printing Speed = 100 mm/s, Bed Temperature = 100 °C,InfillDensity =100%. Allthe specimens were annealed and dried at 80 °C for 12 h before testing.And the | B-pc-fr-TDS | p. 2: Bending Strength (X-Y) | Not applicable | Not applicable | Not applicable | Not applicable | Not applicable | Not applicable | Not applicable
V000715 | M036 | G036-01 | Flexural strength | 47 ± 2 MPa | MPa | 47 | 2 | Not applicable | = | 1 | 47 | 2 | Not applicable | MPa | Published value | Not published (do not assume printed) | Z | Not published | Not published | Not published | ISO 178, GB/T 9341 | Not applicable | Specimen Printing Conditions Subjects Data Nozzle Temperature 270 °C Bed Temperature 100 °C Printing Speed 100 mm/s InfillDensity 100% *All the specimens were printed at the following settings: Nozzle Temperature = 270 °C, Printing Speed = 100 mm/s, Bed Temperature = 100 °C,InfillDensity =100%. Allthe specimens were annealed and dried at 80 °C for 12 h before testing.And the | B-pc-fr-TDS | p. 2: Bending Strength (Z) | Not applicable | Not applicable | Not applicable | Not applicable | Not applicable | Not applicable | Not applicable
V000716 | M036 | G036-01 | Charpy strength | 55 ± 2.1 kJ/m²; | kJ/m² | 55 | 2.1 | Not applicable | = | 1 | 55 | 2.1 | Not applicable | kJ/m² | Published value | Not published (do not assume printed) | XY | Not published | Not published | Not published | ISO 179, GB/T 1043 | Unnotched | Specimen Printing Conditions Subjects Data Nozzle Temperature 270 °C Bed Temperature 100 °C Printing Speed 100 mm/s InfillDensity 100% *All the specimens were printed at the following settings: Nozzle Temperature = 270 °C, Printing Speed = 100 mm/s, Bed Temperature = 100 °C,InfillDensity =100%. Allthe specimens were annealed and dried at 80 °C for 12 h before testing.And the | B-pc-fr-TDS | p. 2: Impact Strength (X-Y) — unnotched | Not applicable | Not applicable | Not applicable | Not applicable | Not applicable | Not applicable | Not applicable
V000717 | M036 | G036-01 | Charpy strength | 8.4 ± 1.3 kJ/m² | kJ/m² | 8.4 | 1.3 | Not applicable | = | 1 | 8.4 | 1.3 | Not applicable | kJ/m² | Published value | Not published (do not assume printed) | XY | Not published | Not published | Not published | ISO 179, GB/T 1043 | Notched | Specimen Printing Conditions Subjects Data Nozzle Temperature 270 °C Bed Temperature 100 °C Printing Speed 100 mm/s InfillDensity 100% *All the specimens were printed at the following settings: Nozzle Temperature = 270 °C, Printing Speed = 100 mm/s, Bed Temperature = 100 °C,InfillDensity =100%. Allthe specimens were annealed and dried at 80 °C for 12 h before testing.And the | B-pc-fr-TDS | p. 2: Impact Strength (X-Y) — notch unspecified | Not applicable | Not applicable | Not applicable | Not applicable | Not applicable | Not applicable | Not applicable
V000718 | M036 | G036-01 | Charpy strength | 8.0 ± 0.4 kJ/m² | kJ/m² | 8 | 0.4 | Not applicable | = | 1 | 8 | 0.4 | Not applicable | kJ/m² | Published value | Not published (do not assume printed) | Z | Not published | Not published | Not published | ISO 179, GB/T 1043 | Not published | Specimen Printing Conditions Subjects Data Nozzle Temperature 270 °C Bed Temperature 100 °C Printing Speed 100 mm/s InfillDensity 100% *All the specimens were printed at the following settings: Nozzle Temperature = 270 °C, Printing Speed = 100 mm/s, Bed Temperature = 100 °C,InfillDensity =100%. Allthe specimens were annealed and dried at 80 °C for 12 h before testing.And the | B-pc-fr-TDS | p. 2: Impact Strength (Z) | Not applicable | Not applicable | Not applicable | Not applicable | Not applicable | Not applicable | Not applicable
V000719 | M037 | G037-01 | Density | 1.36 | g/cc | 1.36 | Not applicable | Not applicable | = | 1000 | 1360 | Not applicable | Not applicable | kg/m³ | Published value | Not published (density specimen form not explicitly established) | Not applicable | Not published | Not published | Not published | ISO 1183 | Not applicable | Printed Specimen Conditions Printer: Open Source FDM/FFF Nozzle: 0.4mm Layer Height: 0.25mm Infill: 100%, +/- 45° Extrusion Temp: 300°C Bed Temp: 140°C Specimen Orientation: XY Flat | X-CarbonX-CF-PC-TDSv3 | p. 1: Density | Not applicable | Not applicable | Not applicable | Not applicable | Not applicable | Not applicable | Not applicable
V000720 | M037 | G037-01 | Tensile break strength | 70 | MPa | 70 | Not applicable | Not applicable | = | 1 | 70 | Not applicable | Not applicable | MPa | Published value | Printed specimen | XY | Not published | Not published | Not published | ISO 527 | Not applicable | Printed Specimen Conditions Printer: Open Source FDM/FFF Nozzle: 0.4mm Layer Height: 0.25mm Infill: 100%, +/- 45° Extrusion Temp: 300°C Bed Temp: 140°C Specimen Orientation: XY Flat | X-CarbonX-CF-PC-TDSv3 | p. 1: Tensile Strength, Break | Not applicable | Not applicable | Not applicable | Not applicable | Not applicable | Not applicable | Not applicable
V000721 | M037 | G037-01 | Tensile modulus | 6200 | MPa | 6200 | Not applicable | Not applicable | = | 0.001 | 6.2 | Not applicable | Not applicable | GPa | Published value | Printed specimen | XY | Not published | Not published | Not published | ISO 527 | Not applicable | Printed Specimen Conditions Printer: Open Source FDM/FFF Nozzle: 0.4mm Layer Height: 0.25mm Infill: 100%, +/- 45° Extrusion Temp: 300°C Bed Temp: 140°C Specimen Orientation: XY Flat | X-CarbonX-CF-PC-TDSv3 | p. 1: Tensile Modulus | Not applicable | Not applicable | Not applicable | Not applicable | Not applicable | Not applicable | Not applicable
V000722 | M037 | G037-01 | Elongation at break | 2 | % | 2 | Not applicable | Not applicable | = | 1 | 2 | Not applicable | Not applicable | % | Published value | Printed specimen | XY | Not published | Not published | Not published | ISO 527 | Not applicable | Printed Specimen Conditions Printer: Open Source FDM/FFF Nozzle: 0.4mm Layer Height: 0.25mm Infill: 100%, +/- 45° Extrusion Temp: 300°C Bed Temp: 140°C Specimen Orientation: XY Flat | X-CarbonX-CF-PC-TDSv3 | p. 1: Tensile Elongation, Break | Not applicable | Not applicable | Not applicable | Not applicable | Not applicable | Not applicable | Not applicable
V000723 | M037 | G037-01 | Flexural strength | 90 | MPa | 90 | Not applicable | Not applicable | = | 1 | 90 | Not applicable | Not applicable | MPa | Published value | Printed specimen | XY | Not published | Not published | Not published | ISO 178 | Not applicable | Printed Specimen Conditions Printer: Open Source FDM/FFF Nozzle: 0.4mm Layer Height: 0.25mm Infill: 100%, +/- 45° Extrusion Temp: 300°C Bed Temp: 140°C Specimen Orientation: XY Flat | X-CarbonX-CF-PC-TDSv3 | p. 1: Flexural Strength | Not applicable | Not applicable | Not applicable | Not applicable | Not applicable | Not applicable | Not applicable
V000724 | M037 | G037-01 | Flexural modulus | 5890 | MPa | 5890 | Not applicable | Not applicable | = | 0.001 | 5.89 | Not applicable | Not applicable | GPa | Published value | Printed specimen | XY | Not published | Not published | Not published | ISO 178 | Not applicable | Printed Specimen Conditions Printer: Open Source FDM/FFF Nozzle: 0.4mm Layer Height: 0.25mm Infill: 100%, +/- 45° Extrusion Temp: 300°C Bed Temp: 140°C Specimen Orientation: XY Flat | X-CarbonX-CF-PC-TDSv3 | p. 1: Flexural Modulus | Not applicable | Not applicable | Not applicable | Not applicable | Not applicable | Not applicable | Not applicable
V000725 | M037 | G037-01 | Glass transition temperature | 143 | °C | 143 | Not applicable | Not applicable | = | 1 | 143 | Not applicable | Not applicable | °C | Published value | Printed specimen | Not applicable | Not published | Not published | Not published | DSC | Not applicable | Printed Specimen Conditions Printer: Open Source FDM/FFF Nozzle: 0.4mm Layer Height: 0.25mm Infill: 100%, +/- 45° Extrusion Temp: 300°C Bed Temp: 140°C Specimen Orientation: XY Flat | X-CarbonX-CF-PC-TDSv3 | p. 1: Glass Transition Temperature (Tg) | Not applicable | Not applicable | Not applicable | Not applicable | Not applicable | Not applicable | Not applicable
V000726 | M037 | G037-01 | HDT | 135 | °C | 135 | Not applicable | Not applicable | = | 1 | 135 | Not applicable | Not applicable | °C | Published value | Printed specimen | Not applicable | Not published | Not published | Not published | ISO 75 | Not applicable | Printed Specimen Conditions Printer: Open Source FDM/FFF Nozzle: 0.4mm Layer Height: 0.25mm Infill: 100%, +/- 45° Extrusion Temp: 300°C Bed Temp: 140°C Specimen Orientation: XY Flat | X-CarbonX-CF-PC-TDSv3 | p. 1: Deflection Temperature at 0.45 | Not applicable | Not applicable | Not applicable | Not applicable | Not applicable | Not applicable | Not applicable
V000727 | M037 | G037-02 | Density | 1.22 g/cm3 | g/cm3 | 1.22 | Not applicable | Not applicable | = | 1000 | 1220 | Not applicable | Not applicable | kg/m³ | Published value | Not published (density specimen form not explicitly established) | Not applicable | Not published | Not published | Not published | D 792 | Not applicable | Not published | S-SPECTRUM-en-tds-spectrum-pc-cf | p. 1: Specific Gravity | Not applicable | Not applicable | Not applicable | Not applicable | Not applicable | Not applicable | Not applicable
V000728 | M037 | G037-02 | Tensile yield strength | 76 MPa | MPa | 76 | Not applicable | Not applicable | = | 1 | 76 | Not applicable | Not applicable | MPa | Published value | Not published (do not assume printed) | Not published | Not published | Not published | Not published | ISO 527 | Not applicable | Not published | S-SPECTRUM-en-tds-spectrum-pc-cf | p. 1: Tensile Strength at Yield* | Not applicable | Not applicable | Not applicable | Not applicable | Not applicable | Not applicable | Not applicable
V000729 | M037 | G037-02 | Elongation at break | >100 % | % | 100 | Not applicable | Not applicable | > | 1 | 100 | Not applicable | Not applicable | % | Published value | Not published (do not assume printed) | Not published | Not published | Not published | Not published | D 638 | Not applicable | Not published | S-SPECTRUM-en-tds-spectrum-pc-cf | p. 1: Tensile Elongation at Break* | Not applicable | Not applicable | Not applicable | Not applicable | Not applicable | Not applicable | Not applicable
V000730 | M037 | G037-02 | Flexural strength | 920 kg/cm2 | kg/cm² | 920 | Not applicable | Not applicable | = | 0.0980665 | 90.22118 | Not applicable | Not applicable | MPa | Published value (transcription corrected) | Not published (do not assume printed) | Not published | Not published | Not published | Not published | ASTM D790 | Not applicable | Not published | S-SPECTRUM-en-tds-spectrum-pc-cf | p. 1: Flexural Strength** | Unit recovered from the raw value string: Spectrum PC-CF TDS reports flexural properties in kg/cm2 (technical-atmosphere units). Converted at 1 kg/cm2 = 0.0980665 MPa -> 90.2 MPa. Verified verbatim against the current TDS 2026-09-11. | Not applicable | Not applicable | Not applicable | Not applicable | Not applicable | Not applicable
V000731 | M037 | G037-02 | Flexural modulus | 24 000 kg/cm2 (TDS prints "24.000" with European decimal separator) | kg/cm² | 24000 | Not applicable | Not applicable | = | 9.80665e-05 | 2.353596 | Not applicable | Not applicable | GPa | Published value (transcription corrected) | Not published (do not assume printed) | Not published | Not published | Not published | Not published | ASTM D790 | Not applicable | Not published | S-SPECTRUM-en-tds-spectrum-pc-cf | p. 1: Flexural Modulus** | Unit and magnitude recovered: TDS prints "24.000 kg/cm2"; the period is a European thousands separator, confirmed because 24 kg/cm2 (2.4 MPa) is physically impossible for a PC-CF flexural modulus. 24 000 kg/cm2 x 0.0980665 = 2354 MPa = 2.354 GPa, consistent with the 920 kg/cm2 (90.2 MPa) flexural strength in the same table. Verified verbatim against the current TDS 2026-09-11. | Not applicable | Not applicable | Not applicable | Not applicable | Not applicable | Not applicable
V000732 | M037 | G037-02 | Vicat softening temperature | 150°C | °C | 150 | Not applicable | Not applicable | = | 1 | 150 | Not applicable | Not applicable | °C | Published value | Not published (do not assume printed) | Not applicable | Not published | Not published | Not published | D 1525 | Not applicable | Not published | S-SPECTRUM-en-tds-spectrum-pc-cf | p. 1: Vicat Softening Temperature | Not applicable | Not applicable | Not applicable | Not applicable | Not applicable | Not applicable | Not applicable
V000733 | M037 | G037-03 | Density | 1.18 | g/cm3 | 1.18 | Not applicable | Not applicable | = | 1000 | 1180 | Not applicable | Not applicable | kg/m³ | Published value | Not published (density specimen form not explicitly established) | Not applicable | Not published | Not published | Not published | ASTM | Not applicable | Not published | I-PC-CF-TDS | p. 1: Density | Not applicable | Not applicable | Not applicable | Not applicable | Not applicable | Not applicable | Not applicable
V000734 | M037 | G037-03 | Melting temperature | 270 ℃ | ℃ | 270 | Not applicable | Not applicable | = | 1 | 270 | Not applicable | Not applicable | °C | Published value | Not published (do not assume printed) | Not applicable | Not published | Not published | Not published | Not published | Not applicable | Not published | I-PC-CF-TDS | p. 1: Melting Point( | Not applicable | Not applicable | Not applicable | Not applicable | Not applicable | Not applicable | Not applicable
V000735 | M037 | G037-03 | Vicat softening temperature | 120 ℃ | ℃ | 120 | Not applicable | Not applicable | = | 1 | 120 | Not applicable | Not applicable | °C | Published value | Not published (do not assume printed) | Not applicable | Not published | Not published | Not published | Not published | Not applicable | Not published | I-PC-CF-TDS | p. 1: Vicat Softening | Not applicable | Not applicable | Not applicable | Not applicable | Not applicable | Not applicable | Not applicable
V000736 | M037 | G037-03 | Tensile strength (endpoint unspecified) | 58 | MPa | 58 | Not applicable | Not applicable | = | 1 | 58 | Not applicable | Not applicable | MPa | Published value | Not published (do not assume printed) | Not published | Not published | Not published | Not published | ASTM | Not applicable | Not published | I-PC-CF-TDS | p. 1: Tensile | Not applicable | Not applicable | Not applicable | Not applicable | Not applicable | Not applicable | Not applicable
V000737 | M037 | G037-03 | Elongation at break | 15 | % | 15 | Not applicable | Not applicable | = | 1 | 15 | Not applicable | Not applicable | % | Published value | Not published (do not assume printed) | Not published | Not published | Not published | Not published | ASTM | Not applicable | Not published | I-PC-CF-TDS | p. 1: Elongation | Not applicable | Not applicable | Not applicable | Not applicable | Not applicable | Not applicable | Not applicable
V000738 | M037 | G037-03 | Flexural modulus | 2650 | MPa | 2650 | Not applicable | Not applicable | = | 0.001 | 2.65 | Not applicable | Not applicable | GPa | Published value | Not published (do not assume printed) | Not published | Not published | Not published | Not published | ASTM | Not applicable | Not published | I-PC-CF-TDS | p. 1: Flexural | Not applicable | Not applicable | Not applicable | Not applicable | Not applicable | Not applicable | Not applicable
V000739 | M037 | G037-03 | Water absorption | <0.8 | % | 0.8 | Not applicable | Not applicable | < | 1 | 0.8 | Not applicable | Not applicable | % | Published value | Not published (do not assume printed) | Not applicable | Not published | Not published | Not published | ASTM | Not applicable | Not published | I-PC-CF-TDS | p. 1: Water | Not applicable | Not applicable | Not applicable | Not applicable | Not applicable | Not applicable | Not applicable
V000740 | M038 | G038-01 | Tensile strength (endpoint unspecified) | 40±3 MPa | MPa | 40 | 3 | Not applicable | = | 1 | 40 | 3 | Not applicable | MPa | Published value | Not published (do not assume printed) | XY | Not published | Not published | Not published | Not published | Not applicable | Not published | S-PCGF-TDS-1 | p. 1: Tensile strength (XY) | Not applicable | Not applicable | Not applicable | Not applicable | Not applicable | Not applicable | Not applicable
V000741 | M038 | G038-01 | Tensile strength (endpoint unspecified) | 30±3 MPa | MPa | 30 | 3 | Not applicable | = | 1 | 30 | 3 | Not applicable | MPa | Published value | Not published (do not assume printed) | Z | Not published | Not published | Not published | Not published | Not applicable | Not published | S-PCGF-TDS-1 | p. 1: Tensile strength (Z) | Not applicable | Not applicable | Not applicable | Not applicable | Not applicable | Not applicable | Not applicable
V000742 | M038 | G038-01 | Elongation at break | 9.5±1.5 % | % | 9.5 | 1.5 | Not applicable | = | 1 | 9.5 | 1.5 | Not applicable | % | Published value | Not published (do not assume printed) | XY | Not published | Not published | Not published | Not published | Not applicable | Not published | S-PCGF-TDS-1 | p. 1: Elongation at break (XY) | Not applicable | Not applicable | Not applicable | Not applicable | Not applicable | Not applicable | Not applicable
V000743 | M038 | G038-01 | Elongation at break | 7.5±1.2 % | % | 7.5 | 1.2 | Not applicable | = | 1 | 7.5 | 1.2 | Not applicable | % | Published value | Not published (do not assume printed) | Z | Not published | Not published | Not published | Not published | Not applicable | Not published | S-PCGF-TDS-1 | p. 1: Elongation at break (Z) | Not applicable | Not applicable | Not applicable | Not applicable | Not applicable | Not applicable | Not applicable
V000744 | M038 | G038-01 | Flexural strength | 62±3 MPa | MPa | 62 | 3 | Not applicable | = | 1 | 62 | 3 | Not applicable | MPa | Published value | Not published (do not assume printed) | XY | Not published | Not published | Not published | Not published | Not applicable | Not published | S-PCGF-TDS-1 | p. 1: Flexural strength (XY) | Not applicable | Not applicable | Not applicable | Not applicable | Not applicable | Not applicable | Not applicable
V000745 | M038 | G038-01 | Flexural strength | 50±3 MPa | MPa | 50 | 3 | Not applicable | = | 1 | 50 | 3 | Not applicable | MPa | Published value | Not published (do not assume printed) | Z | Not published | Not published | Not published | Not published | Not applicable | Not published | S-PCGF-TDS-1 | p. 1: Flexural strength (Z) | Not applicable | Not applicable | Not applicable | Not applicable | Not applicable | Not applicable | Not applicable
V000746 | M038 | G038-01 | Flexural modulus | 2100±110 MPa | MPa | 2100 | 110 | Not applicable | = | 0.001 | 2.1 | 0.11 | Not applicable | GPa | Published value | Not published (do not assume printed) | XY | Not published | Not published | Not published | Not published | Not applicable | Not published | S-PCGF-TDS-1 | p. 1: Flexural modulus (XY) | Not applicable | Not applicable | Not applicable | Not applicable | Not applicable | Not applicable | Not applicable
V000747 | M038 | G038-01 | Flexural modulus | 1650±110 MPa | MPa | 1650 | 110 | Not applicable | = | 0.001 | 1.65 | 0.11 | Not applicable | GPa | Published value | Not published (do not assume printed) | Z | Not published | Not published | Not published | Not published | Not applicable | Not published | S-PCGF-TDS-1 | p. 1: Flexural modulus (Z) | Not applicable | Not applicable | Not applicable | Not applicable | Not applicable | Not applicable | Not applicable
V000748 | M038 | G038-01 | Impact strength | 50±3 kJ/m^2 | kJ/m^2 | 50 | 3 | Not applicable | = | 1 | 50 | 3 | Not applicable | kJ/m² | Published value | Not published (do not assume printed) | XY | Not published | Not published | Not published | Not published | Not published | Not published | S-PCGF-TDS-1 | p. 1: Impact strength (XY) | Not applicable | Not applicable | Not applicable | Not applicable | Not applicable | Not applicable | Not applicable
V000749 | M038 | G038-01 | Impact strength | 15±2 kJ/m^2 | kJ/m^2 | 15 | 2 | Not applicable | = | 1 | 15 | 2 | Not applicable | kJ/m² | Published value | Not published (do not assume printed) | Z | Not published | Not published | Not published | Not published | Not published | Not published | S-PCGF-TDS-1 | p. 1: Impact strength (Z) | Not applicable | Not applicable | Not applicable | Not applicable | Not applicable | Not applicable | Not applicable
V000750 | M038 | G038-01 | HDT | 125-140 °C | °C | 125 | Not applicable | 140 | = | 1 | 125 | Not applicable | 140 | °C | Published value | Not published (do not assume printed) | Not applicable | Not published | Not published | Not published | Not published | Not applicable | Not published | S-PCGF-TDS-1 | p. 1: Heat deflection temperature (HDT) | Test load not published; do not combine with specified-load HDT. | Not applicable | Not applicable | Not applicable | Not applicable | Not applicable | Not applicable
V000751 | M038 | G038-01 | Melting temperature | 240-280 °C | °C | 240 | Not applicable | 280 | = | 1 | 240 | Not applicable | 280 | °C | Published value | Not published (do not assume printed) | Not applicable | Not published | Not published | Not published | Not published | Not applicable | Not published | S-PCGF-TDS-1 | p. 1: Melting point | Not applicable | Not applicable | Not applicable | Not applicable | Not applicable | Not applicable | Not applicable
V000752 | M039 | G039-01 | Density | 1.20-1.24 g/cm3 | g/cm3 | 1.2 | Not applicable | 1.24 | = | 1000 | 1200 | Not applicable | 1240 | kg/m³ | Published value | Not published (density specimen form not explicitly established) | Not applicable | Not published | Not published | Not published | ISO1183, GB/T1033 | Not applicable | Printing temperature 225 °C Bed temperature 30 °C Shell 2 Top & bottom layer 4 Infill 100% Environmental temperature 25 °C Cooling fan ON The typical values presented in this data sheet are intended for reference and comparison purposes only. They should not be used for design specifications or quality control purposes | S-POLYCN-PolyFlex-TPU95-TDS-V5-1 | p. 2: Density | Not applicable | Not applicable | Not applicable | Not applicable | Not applicable | Not applicable | Not applicable
V000753 | M039 | G039-01 | Tensile modulus | 29 ± 2.8 MPa | MPa | 29 | 2.8 | Not applicable | = | 0.001 | 0.029 | 0.0028 | Not applicable | GPa | Published value | Printed specimen | XY | Not published | Not published | Not published | ISO 37, GB/T 528 | Not applicable | Printing temperature 225 °C Bed temperature 30 °C Shell 2 Top & bottom layer 4 Infill 100% Environmental temperature 25 °C Cooling fan ON The typical values presented in this data sheet are intended for reference and comparison purposes only. They should not be used for design specifications or quality control purposes | S-POLYCN-PolyFlex-TPU95-TDS-V5-1 | p. 3: Young’s modulus (X-Y) | Not applicable | Not applicable | Not applicable | Not applicable | Not applicable | Not applicable | Not applicable
V000754 | M039 | G039-01 | Elongation at break | 330.1 ± 14 % | % | 330.1 | 14 | Not applicable | = | 1 | 330.1 | 14 | Not applicable | % | Published value | Printed specimen | XY | Not published | Not published | Not published | ISO 37, GB/T 528 | Not applicable | Printing temperature 225 °C Bed temperature 30 °C Shell 2 Top & bottom layer 4 Infill 100% Environmental temperature 25 °C Cooling fan ON The typical values presented in this data sheet are intended for reference and comparison purposes only. They should not be used for design specifications or quality control purposes | S-POLYCN-PolyFlex-TPU95-TDS-V5-1 | p. 3: Elongation at break (X-Y) | Not applicable | Not applicable | Not applicable | Not applicable | Not applicable | Not applicable | Not applicable
V000755 | M039 | G039-02 | Tensile modulus | 26 MPa | MPa | 26 | Not applicable | Not applicable | = | 0.001 | 0.026 | Not applicable | Not applicable | GPa | Published value | Not published (do not assume printed) | Not published | Not published | Not published | Not published | Not published | Not applicable | printing temperature, 50 º C bed temperature, having excellent interlayer adhesion which greatly improve the strength and shock resistance of the prototype. Itis commonly applied in field such as functional prototypes, guides, sleeves, and protective cases. Mechanical Properties Typical Value Test Method Tensile Modulu | I-TPU-TDS | p. 1: Tensile Modulus | Not applicable | Not applicable | Not applicable | Not applicable | Not applicable | Not applicable | Not applicable
V000756 | M039 | G039-02 | Tensile yield strength | 8.6 MPa | MPa | 8.6 | Not applicable | Not applicable | = | 1 | 8.6 | Not applicable | Not applicable | MPa | Published value | Not published (do not assume printed) | Not published | Not published | Not published | Not published | Not published | Not applicable | printing temperature, 50 º C bed temperature, having excellent interlayer adhesion which greatly improve the strength and shock resistance of the prototype. Itis commonly applied in field such as functional prototypes, guides, sleeves, and protective cases. Mechanical Properties Typical Value Test Method Tensile Modulu | I-TPU-TDS | p. 1: Tensile Stress at Yield | Not applicable | Not applicable | Not applicable | Not applicable | Not applicable | Not applicable | Not applicable
V000757 | M039 | G039-02 | Tensile break strength | 39 MPa | MPa | 39 | Not applicable | Not applicable | = | 1 | 39 | Not applicable | Not applicable | MPa | Published value | Not published (do not assume printed) | Not published | Not published | Not published | Not published | Not published | Not applicable | printing temperature, 50 º C bed temperature, having excellent interlayer adhesion which greatly improve the strength and shock resistance of the prototype. Itis commonly applied in field such as functional prototypes, guides, sleeves, and protective cases. Mechanical Properties Typical Value Test Method Tensile Modulu | I-TPU-TDS | p. 1: Tensile Stress at Break | Not applicable | Not applicable | Not applicable | Not applicable | Not applicable | Not applicable | Not applicable
V000758 | M039 | G039-02 | Elongation at yield | 55 % | % | 55 | Not applicable | Not applicable | = | 1 | 55 | Not applicable | Not applicable | % | Published value | Not published (do not assume printed) | Not published | Not published | Not published | Not published | Not published | Not applicable | printing temperature, 50 º C bed temperature, having excellent interlayer adhesion which greatly improve the strength and shock resistance of the prototype. Itis commonly applied in field such as functional prototypes, guides, sleeves, and protective cases. Mechanical Properties Typical Value Test Method Tensile Modulu | I-TPU-TDS | p. 1: Elongation at Yield | Not applicable | Not applicable | Not applicable | Not applicable | Not applicable | Not applicable | Not applicable
V000759 | M039 | G039-02 | Elongation at break | 580 % | % | 580 | Not applicable | Not applicable | = | 1 | 580 | Not applicable | Not applicable | % | Published value | Not published (do not assume printed) | Not published | Not published | Not published | Not published | Not published | Not applicable | printing temperature, 50 º C bed temperature, having excellent interlayer adhesion which greatly improve the strength and shock resistance of the prototype. Itis commonly applied in field such as functional prototypes, guides, sleeves, and protective cases. Mechanical Properties Typical Value Test Method Tensile Modulu | I-TPU-TDS | p. 1: Elongation at Break | Not applicable | Not applicable | Not applicable | Not applicable | Not applicable | Not applicable | Not applicable
V000760 | M039 | G039-02 | Flexural strength | - | Not published | Not published | Not applicable | Not applicable | Not applicable | 1 | Not published | Not applicable | Not applicable | Not published | Not published | Not published (do not assume printed) | Not published | Not published | Not published | Not published | Not published | Not applicable | printing temperature, 50 º C bed temperature, having excellent interlayer adhesion which greatly improve the strength and shock resistance of the prototype. Itis commonly applied in field such as functional prototypes, guides, sleeves, and protective cases. Mechanical Properties Typical Value Test Method Tensile Modulu | I-TPU-TDS | p. 1: Flexural Strength | Not applicable | Not applicable | Not applicable | Not applicable | Not applicable | Not applicable | Not applicable
V000761 | M039 | G039-02 | Flexural modulus | - | Not published | Not published | Not applicable | Not applicable | Not applicable | 1 | Not published | Not applicable | Not applicable | Not published | Not published | Not published (do not assume printed) | Not published | Not published | Not published | Not published | Not published | Not applicable | printing temperature, 50 º C bed temperature, having excellent interlayer adhesion which greatly improve the strength and shock resistance of the prototype. Itis commonly applied in field such as functional prototypes, guides, sleeves, and protective cases. Mechanical Properties Typical Value Test Method Tensile Modulu | I-TPU-TDS | p. 1: Flexural Modulus | Not applicable | Not applicable | Not applicable | Not applicable | Not applicable | Not applicable | Not applicable
V000762 | M039 | G039-02 | Izod strength | 19.1 kJ/m2 | kJ/m2 | 19.1 | Not applicable | Not applicable | = | 1 | 19.1 | Not applicable | Not applicable | kJ/m² | Published value | Not published (do not assume printed) | Not published | Not published | Not published | Not published | Not published | Notched | printing temperature, 50 º C bed temperature, having excellent interlayer adhesion which greatly improve the strength and shock resistance of the prototype. Itis commonly applied in field such as functional prototypes, guides, sleeves, and protective cases. Mechanical Properties Typical Value Test Method Tensile Modulu | I-TPU-TDS | p. 1: Izod Impact Strength, notched (at23 C) | Not applicable | Not applicable | Not applicable | Not applicable | Not applicable | Not applicable | Not applicable
V000763 | M039 | G039-02 | Izod strength | - | Not published | Not published | Not applicable | Not applicable | Not applicable | 1 | Not published | Not applicable | Not applicable | Not published | Not published | Not published (do not assume printed) | Not published | Not published | Not published | Not published | Not published | Not published | printing temperature, 50 º C bed temperature, having excellent interlayer adhesion which greatly improve the strength and shock resistance of the prototype. Itis commonly applied in field such as functional prototypes, guides, sleeves, and protective cases. Mechanical Properties Typical Value Test Method Tensile Modulu | I-TPU-TDS | p. 1: Izod Impact | Not applicable | Not applicable | Not applicable | Not applicable | Not applicable | Not applicable | Not applicable
V000764 | M039 | G039-02 | Charpy strength | - | Not published | Not published | Not applicable | Not applicable | Not applicable | 1 | Not published | Not applicable | Not applicable | Not published | Not published | Not published (do not assume printed) | Not published | Not published | Not published | Not published | Not published | Not published | printing temperature, 50 º C bed temperature, having excellent interlayer adhesion which greatly improve the strength and shock resistance of the prototype. Itis commonly applied in field such as functional prototypes, guides, sleeves, and protective cases. Mechanical Properties Typical Value Test Method Tensile Modulu | I-TPU-TDS | p. 1: Charpy | Not applicable | Not applicable | Not applicable | Not applicable | Not applicable | Not applicable | Not applicable
V000765 | M039 | G039-02 | HDT | 74 | °C | 74 | Not applicable | Not applicable | = | 1 | 74 | Not applicable | Not applicable | °C | Published value (transcription corrected) | Not published (do not assume printed) | Not applicable | Not published | Not published | Not published | ASTM D648, 0.455 MPa load | Not applicable | printing temperature, 50 º C bed temperature, having excellent interlayer adhesion which greatly improve the strength and shock resistance of the prototype. Itis commonly applied in field such as functional prototypes, guides, sleeves, and protective cases. Mechanical Properties Typical Value Test Method Tensile Modulu | I-TPU-TDS | p. 1: Heat Deflection (HDT) | Row previously captured the test LOAD (0.455 MPa) instead of the temperature. Re-read from iSANMATE TPU_TDS.pdf (SHA256 confirmed identical to the file already cited as I-TPU-TDS): "Heat Deflection (HDT) at 0.455 MPa ¦ 74 C ¦ ASTM D648". Resolved 2026-09-11. | Not applicable | Not applicable | Not applicable | Not applicable | Not applicable | Not applicable
V000766 | M039 | G039-02 | HDT | 49 | °C | 49 | Not applicable | Not applicable | = | 1 | 49 | Not applicable | Not applicable | °C | Published value (transcription corrected) | Not published (do not assume printed) | Not applicable | Not published | Not published | Not published | ASTM D648, 1.82 MPa load | Not applicable | printing temperature, 50 º C bed temperature, having excellent interlayer adhesion which greatly improve the strength and shock resistance of the prototype. Itis commonly applied in field such as functional prototypes, guides, sleeves, and protective cases. Mechanical Properties Typical Value Test Method Tensile Modulu | I-TPU-TDS | p. 1: Heat Deflection (HDT) | Row previously captured the test LOAD (1.82 MPa) instead of the temperature. Re-read from the same document: "Heat Deflection (HDT) at 1.82 MPa ¦ 49 C ¦ ASTM D648". Resolved 2026-09-11. | Not applicable | Not applicable | Not applicable | Not applicable | Not applicable | Not applicable
V000767 | M039 | G039-02 | Water absorption | 0.18 % | % | 0.18 | Not applicable | Not applicable | = | 1 | 0.18 | Not applicable | Not applicable | % | Published value | Not published (do not assume printed) | Not applicable | Not published | Not published | Not published | n | Not applicable | printing temperature, 50 º C bed temperature, having excellent interlayer adhesion which greatly improve the strength and shock resistance of the prototype. Itis commonly applied in field such as functional prototypes, guides, sleeves, and protective cases. Mechanical Properties Typical Value Test Method Tensile Modulu | I-TPU-TDS | p. 2: Moisture Absorption | Not applicable | Not applicable | Not applicable | Not applicable | Not applicable | Not applicable | Not applicable
V000768 | M040 | G040-01 | Density | 1.26 g/cm³ | g/cm³ | 1.26 | Not applicable | Not applicable | = | 1000 | 1260 | Not applicable | Not applicable | kg/m³ | Published value | Not published (density specimen form not explicitly established) | Not applicable | Not published | Not published | Not published | ISO 1183 | Not applicable | Specimen Printing Conditions Subjects Data Nozzle Temperature 230 °C Bed Temperature 35 °C Printing Speed 130 mm/s InfillDensity 100% Allthe specimens were printed at the following settings: Nozzle Temperature = 230 °C, Printing Speed = 130 mm/s, Bed Temperature = 35 °C,InfillDensity= 100%. Allthe specimens were annealed and dried at 70 °C for12 h before testing. It'snot reco | B-tpu-for-ams-TDS | p. 2: Density | Not applicable | Not applicable | Not applicable | Not applicable | Not applicable | Not applicable | Not applicable
V000769 | M040 | G040-01 | Melting temperature | 183 °C | °C | 183 | Not applicable | Not applicable | = | 1 | 183 | Not applicable | Not applicable | °C | Published value | Not published (do not assume printed) | Not applicable | Not published | Not published | Not published | DSC, 10 °C/min | Not applicable | Specimen Printing Conditions Subjects Data Nozzle Temperature 230 °C Bed Temperature 35 °C Printing Speed 130 mm/s InfillDensity 100% Allthe specimens were printed at the following settings: Nozzle Temperature = 230 °C, Printing Speed = 130 mm/s, Bed Temperature = 35 °C,InfillDensity= 100%. Allthe specimens were annealed and dried at 70 °C for12 h before testing. It'snot reco | B-tpu-for-ams-TDS | p. 2: Melting Temperature | Not applicable | Not applicable | Not applicable | Not applicable | Not applicable | Not applicable | Not applicable
V000770 | M040 | G040-01 | Glass transition temperature | N/A | °C | Not published | Not applicable | Not applicable | Not applicable | 1 | Not published | Not applicable | Not applicable | °C | Not published | Not published (do not assume printed) | Not applicable | Not published | Not published | Not published | Transition Temperature | Not applicable | Specimen Printing Conditions Subjects Data Nozzle Temperature 230 °C Bed Temperature 35 °C Printing Speed 130 mm/s InfillDensity 100% Allthe specimens were printed at the following settings: Nozzle Temperature = 230 °C, Printing Speed = 130 mm/s, Bed Temperature = 35 °C,InfillDensity= 100%. Allthe specimens were annealed and dried at 70 °C for12 h before testing. It'snot reco | B-tpu-for-ams-TDS | p. 2: Glass | Not applicable | Not applicable | Not applicable | Not applicable | Not applicable | Not applicable | Not applicable
V000771 | M040 | G040-01 | Crystallization temperature | N/A | °C | Not published | Not applicable | Not applicable | Not applicable | 1 | Not published | Not applicable | Not applicable | °C | Not published | Not published (do not assume printed) | Not applicable | Not published | Not published | Not published | DSC, 10 °C/min | Not applicable | Specimen Printing Conditions Subjects Data Nozzle Temperature 230 °C Bed Temperature 35 °C Printing Speed 130 mm/s InfillDensity 100% Allthe specimens were printed at the following settings: Nozzle Temperature = 230 °C, Printing Speed = 130 mm/s, Bed Temperature = 35 °C,InfillDensity= 100%. Allthe specimens were annealed and dried at 70 °C for12 h before testing. It'snot reco | B-tpu-for-ams-TDS | p. 2: Crystallization Temperature | Not applicable | Not applicable | Not applicable | Not applicable | Not applicable | Not applicable | Not applicable
V000772 | M040 | G040-01 | Vicat softening temperature | N/A | °C | Not published | Not applicable | Not applicable | Not applicable | 1 | Not published | Not applicable | Not applicable | °C | Not published | Not published (do not assume printed) | Not applicable | Not published | Not published | Not published | Temperature | Not applicable | Specimen Printing Conditions Subjects Data Nozzle Temperature 230 °C Bed Temperature 35 °C Printing Speed 130 mm/s InfillDensity 100% Allthe specimens were printed at the following settings: Nozzle Temperature = 230 °C, Printing Speed = 130 mm/s, Bed Temperature = 35 °C,InfillDensity= 100%. Allthe specimens were annealed and dried at 70 °C for12 h before testing. It'snot reco | B-tpu-for-ams-TDS | p. 2: Vicat Softening | Not applicable | Not applicable | Not applicable | Not applicable | Not applicable | Not applicable | Not applicable
V000773 | M040 | G040-01 | HDT | N/A | °C | Not published | Not applicable | Not applicable | Not applicable | 1 | Not published | Not applicable | Not applicable | °C | Not published | Not published (do not assume printed) | Not applicable | Not published | Not published | Not published | Deflection | Not applicable | Specimen Printing Conditions Subjects Data Nozzle Temperature 230 °C Bed Temperature 35 °C Printing Speed 130 mm/s InfillDensity 100% Allthe specimens were printed at the following settings: Nozzle Temperature = 230 °C, Printing Speed = 130 mm/s, Bed Temperature = 35 °C,InfillDensity= 100%. Allthe specimens were annealed and dried at 70 °C for12 h before testing. It'snot reco | B-tpu-for-ams-TDS | p. 2: Heat | Test load not published; do not combine with specified-load HDT. | Not applicable | Not applicable | Not applicable | Not applicable | Not applicable | Not applicable
V000774 | M040 | G040-01 | Water absorption | 1.20 % | % | 1.2 | Not applicable | Not applicable | = | 1 | 1.2 | Not applicable | Not applicable | % | Published value | Not published (do not assume printed) | Not applicable | Not published | Not published | Not published | ter Absorption Rate 25 °C, 55% RH | Not applicable | Specimen Printing Conditions Subjects Data Nozzle Temperature 230 °C Bed Temperature 35 °C Printing Speed 130 mm/s InfillDensity 100% Allthe specimens were printed at the following settings: Nozzle Temperature = 230 °C, Printing Speed = 130 mm/s, Bed Temperature = 35 °C,InfillDensity= 100%. Allthe specimens were annealed and dried at 70 °C for12 h before testing. It'snot reco | B-tpu-for-ams-TDS | p. 2: Saturated Water | Not applicable | Not applicable | Not applicable | Not applicable | Not applicable | Not applicable | Not applicable
V000775 | M040 | G040-01 | Tensile modulus | 1190 ± 0.4 MPa | MPa | 1190 | 0.4 | Not applicable | = | 0.001 | 1.19 | 0.0004 | Not applicable | GPa | Published value | Not published (do not assume printed) | XY | Not published | Not published | Not published | ISO 527, GB/T 1040 | Not applicable | Specimen Printing Conditions Subjects Data Nozzle Temperature 230 °C Bed Temperature 35 °C Printing Speed 130 mm/s InfillDensity 100% Allthe specimens were printed at the following settings: Nozzle Temperature = 230 °C, Printing Speed = 130 mm/s, Bed Temperature = 35 °C,InfillDensity= 100%. Allthe specimens were annealed and dried at 70 °C for12 h before testing. It'snot reco | B-tpu-for-ams-TDS | p. 2: Young's Modulus (X-Y) | Not applicable | Not applicable | Not applicable | Not applicable | Not applicable | Not applicable | Not applicable
V000776 | M040 | G040-01 | Tensile modulus | 600 ± 0.5 MPa | MPa | 600 | 0.5 | Not applicable | = | 0.001 | 0.6 | 0.0005 | Not applicable | GPa | Published value | Not published (do not assume printed) | Z | Not published | Not published | Not published | ISO 527, GB/T 1040 | Not applicable | Specimen Printing Conditions Subjects Data Nozzle Temperature 230 °C Bed Temperature 35 °C Printing Speed 130 mm/s InfillDensity 100% Allthe specimens were printed at the following settings: Nozzle Temperature = 230 °C, Printing Speed = 130 mm/s, Bed Temperature = 35 °C,InfillDensity= 100%. Allthe specimens were annealed and dried at 70 °C for12 h before testing. It'snot reco | B-tpu-for-ams-TDS | p. 2: Young's Modulus (Z) | Not applicable | Not applicable | Not applicable | Not applicable | Not applicable | Not applicable | Not applicable
V000777 | M040 | G040-01 | Tensile strength (endpoint unspecified) | 22.4 ± 0.6 MPa | MPa | 22.4 | 0.6 | Not applicable | = | 1 | 22.4 | 0.6 | Not applicable | MPa | Published value | Not published (do not assume printed) | XY | Not published | Not published | Not published | ISO 527, GB/T 1040 | Not applicable | Specimen Printing Conditions Subjects Data Nozzle Temperature 230 °C Bed Temperature 35 °C Printing Speed 130 mm/s InfillDensity 100% Allthe specimens were printed at the following settings: Nozzle Temperature = 230 °C, Printing Speed = 130 mm/s, Bed Temperature = 35 °C,InfillDensity= 100%. Allthe specimens were annealed and dried at 70 °C for12 h before testing. It'snot reco | B-tpu-for-ams-TDS | p. 2: Tensile Strength (X-Y) | Not applicable | Not applicable | Not applicable | Not applicable | Not applicable | Not applicable | Not applicable
V000778 | M040 | G040-01 | Tensile strength (endpoint unspecified) | 11.2 ± 0.5 MPa | MPa | 11.2 | 0.5 | Not applicable | = | 1 | 11.2 | 0.5 | Not applicable | MPa | Published value | Not published (do not assume printed) | Z | Not published | Not published | Not published | ISO 527, GB/T 1040 | Not applicable | Specimen Printing Conditions Subjects Data Nozzle Temperature 230 °C Bed Temperature 35 °C Printing Speed 130 mm/s InfillDensity 100% Allthe specimens were printed at the following settings: Nozzle Temperature = 230 °C, Printing Speed = 130 mm/s, Bed Temperature = 35 °C,InfillDensity= 100%. Allthe specimens were annealed and dried at 70 °C for12 h before testing. It'snot reco | B-tpu-for-ams-TDS | p. 2: Tensile Strength (Z) | Not applicable | Not applicable | Not applicable | Not applicable | Not applicable | Not applicable | Not applicable
V000779 | M040 | G040-01 | Elongation at break | > 650 % | % | 650 | Not applicable | Not applicable | > | 1 | 650 | Not applicable | Not applicable | % | Published value | Not published (do not assume printed) | XY | Not published | Not published | Not published | ISO 527, GB/T 1040 | Not applicable | Specimen Printing Conditions Subjects Data Nozzle Temperature 230 °C Bed Temperature 35 °C Printing Speed 130 mm/s InfillDensity 100% Allthe specimens were printed at the following settings: Nozzle Temperature = 230 °C, Printing Speed = 130 mm/s, Bed Temperature = 35 °C,InfillDensity= 100%. Allthe specimens were annealed and dried at 70 °C for12 h before testing. It'snot reco | B-tpu-for-ams-TDS | p. 2: Breaking Elongation Rate (X-Y) | Not applicable | Not applicable | Not applicable | Not applicable | Not applicable | Not applicable | Not applicable
V000780 | M040 | G040-01 | Elongation at break | 31 % | % | 31 | Not applicable | Not applicable | = | 1 | 31 | Not applicable | Not applicable | % | Published value | Not published (do not assume printed) | Z | Not published | Not published | Not published | ISO 527, GB/T 1040 | Not applicable | Specimen Printing Conditions Subjects Data Nozzle Temperature 230 °C Bed Temperature 35 °C Printing Speed 130 mm/s InfillDensity 100% Allthe specimens were printed at the following settings: Nozzle Temperature = 230 °C, Printing Speed = 130 mm/s, Bed Temperature = 35 °C,InfillDensity= 100%. Allthe specimens were annealed and dried at 70 °C for12 h before testing. It'snot reco | B-tpu-for-ams-TDS | p. 2: Breaking Elongation Rate (Z) | Not applicable | Not applicable | Not applicable | Not applicable | Not applicable | Not applicable | Not applicable
V000781 | M040 | G040-01 | Flexural modulus | N/A | Not published | Not published | Not applicable | Not applicable | Not applicable | 1 | Not published | Not applicable | Not applicable | Not published | Not published | Not published (do not assume printed) | Not published | Not published | Not published | Not published | Modulus | Not applicable | Specimen Printing Conditions Subjects Data Nozzle Temperature 230 °C Bed Temperature 35 °C Printing Speed 130 mm/s InfillDensity 100% Allthe specimens were printed at the following settings: Nozzle Temperature = 230 °C, Printing Speed = 130 mm/s, Bed Temperature = 35 °C,InfillDensity= 100%. Allthe specimens were annealed and dried at 70 °C for12 h before testing. It'snot reco | B-tpu-for-ams-TDS | p. 2: Bending | Not applicable | Not applicable | Not applicable | Not applicable | Not applicable | Not applicable | Not applicable
V000782 | M040 | G040-01 | Charpy strength | 124.3 kJ/m² | kJ/m² | 124.3 | Not applicable | Not applicable | = | 1 | 124.3 | Not applicable | Not applicable | kJ/m² | Published value | Not published (do not assume printed) | XY | Not published | Not published | Not published | ISO 179, GB/T 1043 | Not published | Specimen Printing Conditions Subjects Data Nozzle Temperature 230 °C Bed Temperature 35 °C Printing Speed 130 mm/s InfillDensity 100% Allthe specimens were printed at the following settings: Nozzle Temperature = 230 °C, Printing Speed = 130 mm/s, Bed Temperature = 35 °C,InfillDensity= 100%. Allthe specimens were annealed and dried at 70 °C for12 h before testing. It'snot reco | B-tpu-for-ams-TDS | p. 2: Impact Strength (X-Y) | Not applicable | Not applicable | Not applicable | Not applicable | Not applicable | Not applicable | Not applicable
V000783 | M040 | G040-01 | Charpy strength | 9.6 ±0.3 kJ/m² | kJ/m² | 9.6 | 0.3 | Not applicable | = | 1 | 9.6 | 0.3 | Not applicable | kJ/m² | Published value | Not published (do not assume printed) | Z | Not published | Not published | Not published | ISO 179, GB/T 1043 | Not published | Specimen Printing Conditions Subjects Data Nozzle Temperature 230 °C Bed Temperature 35 °C Printing Speed 130 mm/s InfillDensity 100% Allthe specimens were printed at the following settings: Nozzle Temperature = 230 °C, Printing Speed = 130 mm/s, Bed Temperature = 35 °C,InfillDensity= 100%. Allthe specimens were annealed and dried at 70 °C for12 h before testing. It'snot reco | B-tpu-for-ams-TDS | p. 2: Impact Strength (Z) | Not applicable | Not applicable | Not applicable | Not applicable | Not applicable | Not applicable | Not applicable
V000784 | M041 | G041-01 | Density | 1.22 g/cm³ | g/cm³ | 1.22 | Not applicable | Not applicable | = | 1000 | 1220 | Not applicable | Not applicable | kg/m³ | Published value | Not published (density specimen form not explicitly established) | Not applicable | Dried before testing (see preparation) | All the specimens were annealed and dried at 70 °C for 12 h before testing | Not published | ISO 1183 | Not applicable | Specimen Printing Conditions Subjects Data Nozzle Temperature 230 °C Bed Temperature 35 °C Printing Speed 140 mm/s Infill Density 100% *All the specimens were annealed and dried at 70 °C for 12 h before testing. It's not recommended to anneal prints of TPU, or prints with not very simple shape and structure can deform obviously. When drying the filament and annealing the prin | B-tpu-95a-hf-TDS | p. 2: Density | Not applicable | Not applicable | Not applicable | Not applicable | Not applicable | Not applicable | Not applicable
V000785 | M041 | G041-01 | Melting temperature | 183 °C | °C | 183 | Not applicable | Not applicable | = | 1 | 183 | Not applicable | Not applicable | °C | Published value | Printed specimen | Not applicable | Dried before testing (see preparation) | All the specimens were annealed and dried at 70 °C for 12 h before testing | Not published | DSC, 10 °C/min | Not applicable | Specimen Printing Conditions Subjects Data Nozzle Temperature 230 °C Bed Temperature 35 °C Printing Speed 140 mm/s Infill Density 100% *All the specimens were annealed and dried at 70 °C for 12 h before testing. It's not recommended to anneal prints of TPU, or prints with not very simple shape and structure can deform obviously. When drying the filament and annealing the prin | B-tpu-95a-hf-TDS | p. 2: Melting Temperature | Not applicable | Not applicable | Not applicable | Not applicable | Not applicable | Not applicable | Not applicable
V000786 | M041 | G041-01 | Glass transition temperature | N/A | °C | Not published | Not applicable | Not applicable | Not applicable | 1 | Not published | Not applicable | Not applicable | °C | Not published | Printed specimen | Not applicable | Dried before testing (see preparation) | All the specimens were annealed and dried at 70 °C for 12 h before testing | Not published | DSC, 10 °C/min | Not applicable | Specimen Printing Conditions Subjects Data Nozzle Temperature 230 °C Bed Temperature 35 °C Printing Speed 140 mm/s Infill Density 100% *All the specimens were annealed and dried at 70 °C for 12 h before testing. It's not recommended to anneal prints of TPU, or prints with not very simple shape and structure can deform obviously. When drying the filament and annealing the prin | B-tpu-95a-hf-TDS | p. 2: Glass Transition Temperature | Not applicable | Not applicable | Not applicable | Not applicable | Not applicable | Not applicable | Not applicable
V000787 | M041 | G041-01 | Crystallization temperature | N/A | °C | Not published | Not applicable | Not applicable | Not applicable | 1 | Not published | Not applicable | Not applicable | °C | Not published | Printed specimen | Not applicable | Dried before testing (see preparation) | All the specimens were annealed and dried at 70 °C for 12 h before testing | Not published | DSC, 10 °C/min | Not applicable | Specimen Printing Conditions Subjects Data Nozzle Temperature 230 °C Bed Temperature 35 °C Printing Speed 140 mm/s Infill Density 100% *All the specimens were annealed and dried at 70 °C for 12 h before testing. It's not recommended to anneal prints of TPU, or prints with not very simple shape and structure can deform obviously. When drying the filament and annealing the prin | B-tpu-95a-hf-TDS | p. 2: Crystallization Temperature | Not applicable | Not applicable | Not applicable | Not applicable | Not applicable | Not applicable | Not applicable
V000788 | M041 | G041-01 | Vicat softening temperature | N/A | °C | Not published | Not applicable | Not applicable | Not applicable | 1 | Not published | Not applicable | Not applicable | °C | Not published | Printed specimen | Not applicable | Dried before testing (see preparation) | All the specimens were annealed and dried at 70 °C for 12 h before testing | Not published | ISO 306, GB/T 1633 | Not applicable | Specimen Printing Conditions Subjects Data Nozzle Temperature 230 °C Bed Temperature 35 °C Printing Speed 140 mm/s Infill Density 100% *All the specimens were annealed and dried at 70 °C for 12 h before testing. It's not recommended to anneal prints of TPU, or prints with not very simple shape and structure can deform obviously. When drying the filament and annealing the prin | B-tpu-95a-hf-TDS | p. 2: Vicar Softening Temperature | Not applicable | Not applicable | Not applicable | Not applicable | Not applicable | Not applicable | Not applicable
V000789 | M041 | G041-01 | HDT | N/A | °C | Not published | Not applicable | Not applicable | Not applicable | 1 | Not published | Not applicable | Not applicable | °C | Not published | Printed specimen | Not applicable | Dried before testing (see preparation) | All the specimens were annealed and dried at 70 °C for 12 h before testing | Not published | ISO 75 1.8 MPa | Not applicable | Specimen Printing Conditions Subjects Data Nozzle Temperature 230 °C Bed Temperature 35 °C Printing Speed 140 mm/s Infill Density 100% *All the specimens were annealed and dried at 70 °C for 12 h before testing. It's not recommended to anneal prints of TPU, or prints with not very simple shape and structure can deform obviously. When drying the filament and annealing the prin | B-tpu-95a-hf-TDS | p. 2: Heat Deflection Temperature | Not applicable | Not applicable | Not applicable | Not applicable | Not applicable | Not applicable | Not applicable
V000790 | M041 | G041-01 | Water absorption | 1.08 % | % | 1.08 | Not applicable | Not applicable | = | 1 | 1.08 | Not applicable | Not applicable | % | Published value | Printed specimen | Not applicable | Dried before testing (see preparation) | All the specimens were annealed and dried at 70 °C for 12 h before testing | Not published | te 25 °C, 55% RH | Not applicable | Specimen Printing Conditions Subjects Data Nozzle Temperature 230 °C Bed Temperature 35 °C Printing Speed 140 mm/s Infill Density 100% *All the specimens were annealed and dried at 70 °C for 12 h before testing. It's not recommended to anneal prints of TPU, or prints with not very simple shape and structure can deform obviously. When drying the filament and annealing the prin | B-tpu-95a-hf-TDS | p. 2: Saturated Water Absorption Rate | Not applicable | Not applicable | Not applicable | Not applicable | Not applicable | Not applicable | Not applicable
V000791 | M041 | G041-01 | Tensile modulus | 9.8 ± 0.7 MPa | MPa | 9.8 | 0.7 | Not applicable | = | 0.001 | 0.0098 | 0.0007 | Not applicable | GPa | Published value | Printed specimen | XY | Dried before testing (see preparation) | All the specimens were annealed and dried at 70 °C for 12 h before testing | Not published | ISO 527, GB/T 1040 | Not applicable | Specimen Printing Conditions Subjects Data Nozzle Temperature 230 °C Bed Temperature 35 °C Printing Speed 140 mm/s Infill Density 100% *All the specimens were annealed and dried at 70 °C for 12 h before testing. It's not recommended to anneal prints of TPU, or prints with not very simple shape and structure can deform obviously. When drying the filament and annealing the prin | B-tpu-95a-hf-TDS | p. 2: Young's Modulus (X-Y) | Not applicable | Not applicable | Not applicable | Not applicable | Not applicable | Not applicable | Not applicable
V000792 | M041 | G041-01 | Tensile modulus | 7.4 ± 0.6 MPa | MPa | 7.4 | 0.6 | Not applicable | = | 0.001 | 0.0074 | 0.0006 | Not applicable | GPa | Published value | Printed specimen | Z | Dried before testing (see preparation) | All the specimens were annealed and dried at 70 °C for 12 h before testing | Not published | ISO 527, GB/T 1040 | Not applicable | Specimen Printing Conditions Subjects Data Nozzle Temperature 230 °C Bed Temperature 35 °C Printing Speed 140 mm/s Infill Density 100% *All the specimens were annealed and dried at 70 °C for 12 h before testing. It's not recommended to anneal prints of TPU, or prints with not very simple shape and structure can deform obviously. When drying the filament and annealing the prin | B-tpu-95a-hf-TDS | p. 2: Young's Modulus (Z) | Not applicable | Not applicable | Not applicable | Not applicable | Not applicable | Not applicable | Not applicable
V000793 | M041 | G041-01 | Tensile strength (endpoint unspecified) | 27.3 ± 0.8 MPa | MPa | 27.3 | 0.8 | Not applicable | = | 1 | 27.3 | 0.8 | Not applicable | MPa | Published value | Printed specimen | XY | Dried before testing (see preparation) | All the specimens were annealed and dried at 70 °C for 12 h before testing | Not published | ISO 527, GB/T 1040 | Not applicable | Specimen Printing Conditions Subjects Data Nozzle Temperature 230 °C Bed Temperature 35 °C Printing Speed 140 mm/s Infill Density 100% *All the specimens were annealed and dried at 70 °C for 12 h before testing. It's not recommended to anneal prints of TPU, or prints with not very simple shape and structure can deform obviously. When drying the filament and annealing the prin | B-tpu-95a-hf-TDS | p. 2: Tensile Strength (X-Y) | Not applicable | Not applicable | Not applicable | Not applicable | Not applicable | Not applicable | Not applicable
V000794 | M041 | G041-01 | Tensile strength (endpoint unspecified) | 22.3 ± 0.6 MPa | MPa | 22.3 | 0.6 | Not applicable | = | 1 | 22.3 | 0.6 | Not applicable | MPa | Published value | Printed specimen | Z | Dried before testing (see preparation) | All the specimens were annealed and dried at 70 °C for 12 h before testing | Not published | ISO 527, GB/T 1040 | Not applicable | Specimen Printing Conditions Subjects Data Nozzle Temperature 230 °C Bed Temperature 35 °C Printing Speed 140 mm/s Infill Density 100% *All the specimens were annealed and dried at 70 °C for 12 h before testing. It's not recommended to anneal prints of TPU, or prints with not very simple shape and structure can deform obviously. When drying the filament and annealing the prin | B-tpu-95a-hf-TDS | p. 2: Tensile Strength (Z) | Not applicable | Not applicable | Not applicable | Not applicable | Not applicable | Not applicable | Not applicable
V000795 | M041 | G041-01 | Elongation at break | > 650 % | % | 650 | Not applicable | Not applicable | > | 1 | 650 | Not applicable | Not applicable | % | Published value | Printed specimen | XY | Dried before testing (see preparation) | All the specimens were annealed and dried at 70 °C for 12 h before testing | Not published | ISO 527, GB/T 1040 | Not applicable | Specimen Printing Conditions Subjects Data Nozzle Temperature 230 °C Bed Temperature 35 °C Printing Speed 140 mm/s Infill Density 100% *All the specimens were annealed and dried at 70 °C for 12 h before testing. It's not recommended to anneal prints of TPU, or prints with not very simple shape and structure can deform obviously. When drying the filament and annealing the prin | B-tpu-95a-hf-TDS | p. 2: Breaking Elongation Rate (X-Y) | Not applicable | Not applicable | Not applicable | Not applicable | Not applicable | Not applicable | Not applicable
V000796 | M041 | G041-01 | Elongation at break | > 480 % | % | 480 | Not applicable | Not applicable | > | 1 | 480 | Not applicable | Not applicable | % | Published value | Printed specimen | Z | Dried before testing (see preparation) | All the specimens were annealed and dried at 70 °C for 12 h before testing | Not published | ISO 527, GB/T 1040 | Not applicable | Specimen Printing Conditions Subjects Data Nozzle Temperature 230 °C Bed Temperature 35 °C Printing Speed 140 mm/s Infill Density 100% *All the specimens were annealed and dried at 70 °C for 12 h before testing. It's not recommended to anneal prints of TPU, or prints with not very simple shape and structure can deform obviously. When drying the filament and annealing the prin | B-tpu-95a-hf-TDS | p. 2: Breaking Elongation Rate (Z) | Not applicable | Not applicable | Not applicable | Not applicable | Not applicable | Not applicable | Not applicable
V000797 | M041 | G041-01 | Flexural modulus | N/A | Not published | Not published | Not applicable | Not applicable | Not applicable | 1 | Not published | Not applicable | Not applicable | Not published | Not published | Printed specimen | XY | Dried before testing (see preparation) | All the specimens were annealed and dried at 70 °C for 12 h before testing | Not published | ISO 178, GB/T 9341 | Not applicable | Specimen Printing Conditions Subjects Data Nozzle Temperature 230 °C Bed Temperature 35 °C Printing Speed 140 mm/s Infill Density 100% *All the specimens were annealed and dried at 70 °C for 12 h before testing. It's not recommended to anneal prints of TPU, or prints with not very simple shape and structure can deform obviously. When drying the filament and annealing the prin | B-tpu-95a-hf-TDS | p. 2: Bending Modulus (X-Y) | Not applicable | Not applicable | Not applicable | Not applicable | Not applicable | Not applicable | Not applicable
V000798 | M041 | G041-01 | Flexural modulus | N/A | Not published | Not published | Not applicable | Not applicable | Not applicable | 1 | Not published | Not applicable | Not applicable | Not published | Not published | Printed specimen | Z | Dried before testing (see preparation) | All the specimens were annealed and dried at 70 °C for 12 h before testing | Not published | ISO 178, GB/T 9341 | Not applicable | Specimen Printing Conditions Subjects Data Nozzle Temperature 230 °C Bed Temperature 35 °C Printing Speed 140 mm/s Infill Density 100% *All the specimens were annealed and dried at 70 °C for 12 h before testing. It's not recommended to anneal prints of TPU, or prints with not very simple shape and structure can deform obviously. When drying the filament and annealing the prin | B-tpu-95a-hf-TDS | p. 2: Bending Modulus (Z) | Not applicable | Not applicable | Not applicable | Not applicable | Not applicable | Not applicable | Not applicable
V000799 | M041 | G041-01 | Flexural strength | N/A | Not published | Not published | Not applicable | Not applicable | Not applicable | 1 | Not published | Not applicable | Not applicable | Not published | Not published | Printed specimen | XY | Dried before testing (see preparation) | All the specimens were annealed and dried at 70 °C for 12 h before testing | Not published | ISO 178, GB/T 9341 | Not applicable | Specimen Printing Conditions Subjects Data Nozzle Temperature 230 °C Bed Temperature 35 °C Printing Speed 140 mm/s Infill Density 100% *All the specimens were annealed and dried at 70 °C for 12 h before testing. It's not recommended to anneal prints of TPU, or prints with not very simple shape and structure can deform obviously. When drying the filament and annealing the prin | B-tpu-95a-hf-TDS | p. 2: Bending Strength (X-Y) | Not applicable | Not applicable | Not applicable | Not applicable | Not applicable | Not applicable | Not applicable
V000800 | M041 | G041-01 | Flexural strength | N/A | Not published | Not published | Not applicable | Not applicable | Not applicable | 1 | Not published | Not applicable | Not applicable | Not published | Not published | Printed specimen | Z | Dried before testing (see preparation) | All the specimens were annealed and dried at 70 °C for 12 h before testing | Not published | ISO 178, GB/T 9341 | Not applicable | Specimen Printing Conditions Subjects Data Nozzle Temperature 230 °C Bed Temperature 35 °C Printing Speed 140 mm/s Infill Density 100% *All the specimens were annealed and dried at 70 °C for 12 h before testing. It's not recommended to anneal prints of TPU, or prints with not very simple shape and structure can deform obviously. When drying the filament and annealing the prin | B-tpu-95a-hf-TDS | p. 2: Bending Strength (Z) | Not applicable | Not applicable | Not applicable | Not applicable | Not applicable | Not applicable | Not applicable
V000801 | M041 | G041-01 | Charpy strength | 123.2 kJ/m² | kJ/m² | 123.2 | Not applicable | Not applicable | = | 1 | 123.2 | Not applicable | Not applicable | kJ/m² | Published value | Printed specimen | XY | Dried before testing (see preparation) | All the specimens were annealed and dried at 70 °C for 12 h before testing | Not published | ISO 179, GB/T 1043 | Not published | Specimen Printing Conditions Subjects Data Nozzle Temperature 230 °C Bed Temperature 35 °C Printing Speed 140 mm/s Infill Density 100% *All the specimens were annealed and dried at 70 °C for 12 h before testing. It's not recommended to anneal prints of TPU, or prints with not very simple shape and structure can deform obviously. When drying the filament and annealing the prin | B-tpu-95a-hf-TDS | p. 2: Impact Strength (X-Y) | Not applicable | Not applicable | Not applicable | Not applicable | Not applicable | Not applicable | Not applicable
V000802 | M041 | G041-01 | Charpy strength | 86.3 kJ/m² | kJ/m² | 86.3 | Not applicable | Not applicable | = | 1 | 86.3 | Not applicable | Not applicable | kJ/m² | Published value | Printed specimen | Z | Dried before testing (see preparation) | All the specimens were annealed and dried at 70 °C for 12 h before testing | Not published | ISO 179, GB/T 1043 | Not published | Specimen Printing Conditions Subjects Data Nozzle Temperature 230 °C Bed Temperature 35 °C Printing Speed 140 mm/s Infill Density 100% *All the specimens were annealed and dried at 70 °C for 12 h before testing. It's not recommended to anneal prints of TPU, or prints with not very simple shape and structure can deform obviously. When drying the filament and annealing the prin | B-tpu-95a-hf-TDS | p. 2: Impact Strength (Z) | Not applicable | Not applicable | Not applicable | Not applicable | Not applicable | Not applicable | Not applicable
V000803 | M042 | G042-01 | Density | 1.24 g/cm³ | g/cm³ | 1.24 | Not applicable | Not applicable | = | 1000 | 1240 | Not applicable | Not applicable | kg/m³ | Published value | Not published (density specimen form not explicitly established) | Not applicable | Not published | Not published | Not published | ISO 1183 | Not applicable | Specimen Printing Conditions Subjects Data Nozzle Temperature 225 °C Bed Temperature 35 °C Printing Speed 34 mm/s InfillDensity 100% * All the specimens were printed at the following settings: Nozzle Temperature = 225 °C, Printing Speed = 34 mm/s, Bed Temperature = 35 °C, InfillDensity= 100%. All the specimens were dried at 70 °C for 12 h before testing. It'snot recommended t | B-TPU-SOFT-TDS-4 | p. 2: Density | Not applicable | Not applicable | Not applicable | Not applicable | Not applicable | Not applicable | Not applicable
V000804 | M042 | G042-01 | Melting temperature | 180 °C | °C | 180 | Not applicable | Not applicable | = | 1 | 180 | Not applicable | Not applicable | °C | Published value | Not published (do not assume printed) | Not applicable | Not published | Not published | Not published | DSC, 10 °C/min | Not applicable | Specimen Printing Conditions Subjects Data Nozzle Temperature 225 °C Bed Temperature 35 °C Printing Speed 34 mm/s InfillDensity 100% * All the specimens were printed at the following settings: Nozzle Temperature = 225 °C, Printing Speed = 34 mm/s, Bed Temperature = 35 °C, InfillDensity= 100%. All the specimens were dried at 70 °C for 12 h before testing. It'snot recommended t | B-TPU-SOFT-TDS-4 | p. 2: Melting Temperature | Not applicable | Not applicable | Not applicable | Not applicable | Not applicable | Not applicable | Not applicable
V000805 | M042 | G042-01 | Glass transition temperature | N/A | °C | Not published | Not applicable | Not applicable | Not applicable | 1 | Not published | Not applicable | Not applicable | °C | Not published | Not published (do not assume printed) | Not applicable | Not published | Not published | Not published | Transition Temperature | Not applicable | Specimen Printing Conditions Subjects Data Nozzle Temperature 225 °C Bed Temperature 35 °C Printing Speed 34 mm/s InfillDensity 100% * All the specimens were printed at the following settings: Nozzle Temperature = 225 °C, Printing Speed = 34 mm/s, Bed Temperature = 35 °C, InfillDensity= 100%. All the specimens were dried at 70 °C for 12 h before testing. It'snot recommended t | B-TPU-SOFT-TDS-4 | p. 2: Glass | Not applicable | Not applicable | Not applicable | Not applicable | Not applicable | Not applicable | Not applicable
V000806 | M042 | G042-01 | Crystallization temperature | N/A | °C | Not published | Not applicable | Not applicable | Not applicable | 1 | Not published | Not applicable | Not applicable | °C | Not published | Not published (do not assume printed) | Not applicable | Not published | Not published | Not published | DSC, | Not applicable | Specimen Printing Conditions Subjects Data Nozzle Temperature 225 °C Bed Temperature 35 °C Printing Speed 34 mm/s InfillDensity 100% * All the specimens were printed at the following settings: Nozzle Temperature = 225 °C, Printing Speed = 34 mm/s, Bed Temperature = 35 °C, InfillDensity= 100%. All the specimens were dried at 70 °C for 12 h before testing. It'snot recommended t | B-TPU-SOFT-TDS-4 | p. 2: Crystallization Temperature | Not applicable | Not applicable | Not applicable | Not applicable | Not applicable | Not applicable | Not applicable
V000807 | M042 | G042-01 | Vicat softening temperature | N/A | °C | Not published | Not applicable | Not applicable | Not applicable | 1 | Not published | Not applicable | Not applicable | °C | Not published | Not published (do not assume printed) | Not applicable | Not published | Not published | Not published | Temperature | Not applicable | Specimen Printing Conditions Subjects Data Nozzle Temperature 225 °C Bed Temperature 35 °C Printing Speed 34 mm/s InfillDensity 100% * All the specimens were printed at the following settings: Nozzle Temperature = 225 °C, Printing Speed = 34 mm/s, Bed Temperature = 35 °C, InfillDensity= 100%. All the specimens were dried at 70 °C for 12 h before testing. It'snot recommended t | B-TPU-SOFT-TDS-4 | p. 2: Vicar Softening | Not applicable | Not applicable | Not applicable | Not applicable | Not applicable | Not applicable | Not applicable
V000808 | M042 | G042-01 | HDT | N/A | °C | Not published | Not applicable | Not applicable | Not applicable | 1 | Not published | Not applicable | Not applicable | °C | Not published | Not published (do not assume printed) | Not applicable | Not published | Not published | Not published | Deflection | Not applicable | Specimen Printing Conditions Subjects Data Nozzle Temperature 225 °C Bed Temperature 35 °C Printing Speed 34 mm/s InfillDensity 100% * All the specimens were printed at the following settings: Nozzle Temperature = 225 °C, Printing Speed = 34 mm/s, Bed Temperature = 35 °C, InfillDensity= 100%. All the specimens were dried at 70 °C for 12 h before testing. It'snot recommended t | B-TPU-SOFT-TDS-4 | p. 2: Heat | Test load not published; do not combine with specified-load HDT. | Not applicable | Not applicable | Not applicable | Not applicable | Not applicable | Not applicable
V000809 | M042 | G042-01 | Water absorption | 0.61 % | % | 0.61 | Not applicable | Not applicable | = | 1 | 0.61 | Not applicable | Not applicable | % | Published value | Not published (do not assume printed) | Not applicable | Not published | Not published | Not published | ter Absorption Rate 25 °C, 55% RH | Not applicable | Specimen Printing Conditions Subjects Data Nozzle Temperature 225 °C Bed Temperature 35 °C Printing Speed 34 mm/s InfillDensity 100% * All the specimens were printed at the following settings: Nozzle Temperature = 225 °C, Printing Speed = 34 mm/s, Bed Temperature = 35 °C, InfillDensity= 100%. All the specimens were dried at 70 °C for 12 h before testing. It'snot recommended t | B-TPU-SOFT-TDS-4 | p. 2: Saturated Water | Not applicable | Not applicable | Not applicable | Not applicable | Not applicable | Not applicable | Not applicable
V000810 | M042 | G042-01 | Tensile modulus | 5.3 ± 0.7 MPa | MPa | 5.3 | 0.7 | Not applicable | = | 0.001 | 0.0053 | 0.0007 | Not applicable | GPa | Published value | Not published (do not assume printed) | XY | Not published | Not published | Not published | ISO 527, GB/T 1040 | Not applicable | Specimen Printing Conditions Subjects Data Nozzle Temperature 225 °C Bed Temperature 35 °C Printing Speed 34 mm/s InfillDensity 100% * All the specimens were printed at the following settings: Nozzle Temperature = 225 °C, Printing Speed = 34 mm/s, Bed Temperature = 35 °C, InfillDensity= 100%. All the specimens were dried at 70 °C for 12 h before testing. It'snot recommended t | B-TPU-SOFT-TDS-4 | p. 2: Young's Modulus (X-Y) | Not applicable | Not applicable | Not applicable | Not applicable | Not applicable | Not applicable | Not applicable
V000811 | M042 | G042-01 | Tensile modulus | 4.4 ± 0.6 MPa | MPa | 4.4 | 0.6 | Not applicable | = | 0.001 | 0.0044 | 0.0006 | Not applicable | GPa | Published value | Not published (do not assume printed) | Z | Not published | Not published | Not published | ISO 527, GB/T 1040 | Not applicable | Specimen Printing Conditions Subjects Data Nozzle Temperature 225 °C Bed Temperature 35 °C Printing Speed 34 mm/s InfillDensity 100% * All the specimens were printed at the following settings: Nozzle Temperature = 225 °C, Printing Speed = 34 mm/s, Bed Temperature = 35 °C, InfillDensity= 100%. All the specimens were dried at 70 °C for 12 h before testing. It'snot recommended t | B-TPU-SOFT-TDS-4 | p. 2: Young's Modulus (Z) | Not applicable | Not applicable | Not applicable | Not applicable | Not applicable | Not applicable | Not applicable
V000812 | M042 | G042-01 | Tensile strength (endpoint unspecified) | 12.5 ± 0.8 MPa | MPa | 12.5 | 0.8 | Not applicable | = | 1 | 12.5 | 0.8 | Not applicable | MPa | Published value | Not published (do not assume printed) | XY | Not published | Not published | Not published | ISO 527, GB/T 1040 | Not applicable | Specimen Printing Conditions Subjects Data Nozzle Temperature 225 °C Bed Temperature 35 °C Printing Speed 34 mm/s InfillDensity 100% * All the specimens were printed at the following settings: Nozzle Temperature = 225 °C, Printing Speed = 34 mm/s, Bed Temperature = 35 °C, InfillDensity= 100%. All the specimens were dried at 70 °C for 12 h before testing. It'snot recommended t | B-TPU-SOFT-TDS-4 | p. 2: Tensile Strength (X-Y) | Not applicable | Not applicable | Not applicable | Not applicable | Not applicable | Not applicable | Not applicable
V000813 | M042 | G042-01 | Tensile strength (endpoint unspecified) | 10.1 ± 0.6 MPa | MPa | 10.1 | 0.6 | Not applicable | = | 1 | 10.1 | 0.6 | Not applicable | MPa | Published value | Not published (do not assume printed) | Z | Not published | Not published | Not published | ISO 527, GB/T 1040 | Not applicable | Specimen Printing Conditions Subjects Data Nozzle Temperature 225 °C Bed Temperature 35 °C Printing Speed 34 mm/s InfillDensity 100% * All the specimens were printed at the following settings: Nozzle Temperature = 225 °C, Printing Speed = 34 mm/s, Bed Temperature = 35 °C, InfillDensity= 100%. All the specimens were dried at 70 °C for 12 h before testing. It'snot recommended t | B-TPU-SOFT-TDS-4 | p. 2: Tensile Strength (Z) | Not applicable | Not applicable | Not applicable | Not applicable | Not applicable | Not applicable | Not applicable
V000814 | M042 | G042-01 | Elongation at break | > 650 % | % | 650 | Not applicable | Not applicable | > | 1 | 650 | Not applicable | Not applicable | % | Published value | Not published (do not assume printed) | XY | Not published | Not published | Not published | ISO 527, GB/T 1040 | Not applicable | Specimen Printing Conditions Subjects Data Nozzle Temperature 225 °C Bed Temperature 35 °C Printing Speed 34 mm/s InfillDensity 100% * All the specimens were printed at the following settings: Nozzle Temperature = 225 °C, Printing Speed = 34 mm/s, Bed Temperature = 35 °C, InfillDensity= 100%. All the specimens were dried at 70 °C for 12 h before testing. It'snot recommended t | B-TPU-SOFT-TDS-4 | p. 2: Breaking Elongation Rate (X-Y) | Not applicable | Not applicable | Not applicable | Not applicable | Not applicable | Not applicable | Not applicable
V000815 | M042 | G042-01 | Elongation at break | > 350 % | % | 350 | Not applicable | Not applicable | > | 1 | 350 | Not applicable | Not applicable | % | Published value | Not published (do not assume printed) | Z | Not published | Not published | Not published | ISO 527, GB/T 1040 | Not applicable | Specimen Printing Conditions Subjects Data Nozzle Temperature 225 °C Bed Temperature 35 °C Printing Speed 34 mm/s InfillDensity 100% * All the specimens were printed at the following settings: Nozzle Temperature = 225 °C, Printing Speed = 34 mm/s, Bed Temperature = 35 °C, InfillDensity= 100%. All the specimens were dried at 70 °C for 12 h before testing. It'snot recommended t | B-TPU-SOFT-TDS-4 | p. 2: Breaking Elongation Rate (Z) | Not applicable | Not applicable | Not applicable | Not applicable | Not applicable | Not applicable | Not applicable
V000816 | M042 | G042-01 | Flexural modulus | N/A | Not published | Not published | Not applicable | Not applicable | Not applicable | 1 | Not published | Not applicable | Not applicable | Not published | Not published | Not published (do not assume printed) | Not published | Not published | Not published | Not published | Modulus | Not applicable | Specimen Printing Conditions Subjects Data Nozzle Temperature 225 °C Bed Temperature 35 °C Printing Speed 34 mm/s InfillDensity 100% * All the specimens were printed at the following settings: Nozzle Temperature = 225 °C, Printing Speed = 34 mm/s, Bed Temperature = 35 °C, InfillDensity= 100%. All the specimens were dried at 70 °C for 12 h before testing. It'snot recommended t | B-TPU-SOFT-TDS-4 | p. 2: Bending | Not applicable | Not applicable | Not applicable | Not applicable | Not applicable | Not applicable | Not applicable
V000817 | M042 | G042-01 | Charpy strength | 124.2 kJ/m² | kJ/m² | 124.2 | Not applicable | Not applicable | = | 1 | 124.2 | Not applicable | Not applicable | kJ/m² | Published value | Not published (do not assume printed) | XY | Not published | Not published | Not published | ISO 179, GB/T 1043 | Not published | Specimen Printing Conditions Subjects Data Nozzle Temperature 225 °C Bed Temperature 35 °C Printing Speed 34 mm/s InfillDensity 100% * All the specimens were printed at the following settings: Nozzle Temperature = 225 °C, Printing Speed = 34 mm/s, Bed Temperature = 35 °C, InfillDensity= 100%. All the specimens were dried at 70 °C for 12 h before testing. It'snot recommended t | B-TPU-SOFT-TDS-4 | p. 2: Impact Strength (X-Y) | Not applicable | Not applicable | Not applicable | Not applicable | Not applicable | Not applicable | Not applicable
V000818 | M042 | G042-01 | Charpy strength | 87.3 kJ/m² | kJ/m² | 87.3 | Not applicable | Not applicable | = | 1 | 87.3 | Not applicable | Not applicable | kJ/m² | Published value | Not published (do not assume printed) | Z | Not published | Not published | Not published | ISO 179，GB/T 1043 | Not published | Specimen Printing Conditions Subjects Data Nozzle Temperature 225 °C Bed Temperature 35 °C Printing Speed 34 mm/s InfillDensity 100% * All the specimens were printed at the following settings: Nozzle Temperature = 225 °C, Printing Speed = 34 mm/s, Bed Temperature = 35 °C, InfillDensity= 100%. All the specimens were dried at 70 °C for 12 h before testing. It'snot recommended t | B-TPU-SOFT-TDS-4 | p. 2: Impact Strength (Z) | Not applicable | Not applicable | Not applicable | Not applicable | Not applicable | Not applicable | Not applicable
V000819 | M043 | G043-01 | Density | 1.18 g/cm³ | g/cm³ | 1.18 | Not applicable | Not applicable | = | 1000 | 1180 | Not applicable | Not applicable | kg/m³ | Published value | Not published (density specimen form not explicitly established) | Not applicable | Not published | Not published | Not published | ISO 1183 | Not applicable | Specimen Printing Conditions Subjects Data Nozzle Temperature 225 °C Bed Temperature 35 °C Printing Speed 34 mm/s InfillDensity 100% * All the specimens were printed at the following settings: Nozzle Temperature = 225 °C, Printing Speed = 34 mm/s, Bed Temperature = 35 °C, InfillDensity= 100%. All the specimens were dried at 70 °C for 12 h before testing. It'snot recommended t | B-TPU-SOFT-TDS-5 | p. 2: Density | Not applicable | Not applicable | Not applicable | Not applicable | Not applicable | Not applicable | Not applicable
V000820 | M043 | G043-01 | Melting temperature | 177 °C | °C | 177 | Not applicable | Not applicable | = | 1 | 177 | Not applicable | Not applicable | °C | Published value | Not published (do not assume printed) | Not applicable | Not published | Not published | Not published | DSC, 10 °C/min | Not applicable | Specimen Printing Conditions Subjects Data Nozzle Temperature 225 °C Bed Temperature 35 °C Printing Speed 34 mm/s InfillDensity 100% * All the specimens were printed at the following settings: Nozzle Temperature = 225 °C, Printing Speed = 34 mm/s, Bed Temperature = 35 °C, InfillDensity= 100%. All the specimens were dried at 70 °C for 12 h before testing. It'snot recommended t | B-TPU-SOFT-TDS-5 | p. 2: Melting Temperature | Not applicable | Not applicable | Not applicable | Not applicable | Not applicable | Not applicable | Not applicable
V000821 | M043 | G043-01 | Glass transition temperature | N/A | °C | Not published | Not applicable | Not applicable | Not applicable | 1 | Not published | Not applicable | Not applicable | °C | Not published | Not published (do not assume printed) | Not applicable | Not published | Not published | Not published | Transition Temperature | Not applicable | Specimen Printing Conditions Subjects Data Nozzle Temperature 225 °C Bed Temperature 35 °C Printing Speed 34 mm/s InfillDensity 100% * All the specimens were printed at the following settings: Nozzle Temperature = 225 °C, Printing Speed = 34 mm/s, Bed Temperature = 35 °C, InfillDensity= 100%. All the specimens were dried at 70 °C for 12 h before testing. It'snot recommended t | B-TPU-SOFT-TDS-5 | p. 2: Glass | Not applicable | Not applicable | Not applicable | Not applicable | Not applicable | Not applicable | Not applicable
V000822 | M043 | G043-01 | Crystallization temperature | N/A | °C | Not published | Not applicable | Not applicable | Not applicable | 1 | Not published | Not applicable | Not applicable | °C | Not published | Not published (do not assume printed) | Not applicable | Not published | Not published | Not published | DSC, 10 °C/min | Not applicable | Specimen Printing Conditions Subjects Data Nozzle Temperature 225 °C Bed Temperature 35 °C Printing Speed 34 mm/s InfillDensity 100% * All the specimens were printed at the following settings: Nozzle Temperature = 225 °C, Printing Speed = 34 mm/s, Bed Temperature = 35 °C, InfillDensity= 100%. All the specimens were dried at 70 °C for 12 h before testing. It'snot recommended t | B-TPU-SOFT-TDS-5 | p. 2: Crystallization Temperature | Not applicable | Not applicable | Not applicable | Not applicable | Not applicable | Not applicable | Not applicable
V000823 | M043 | G043-01 | Vicat softening temperature | N/A | °C | Not published | Not applicable | Not applicable | Not applicable | 1 | Not published | Not applicable | Not applicable | °C | Not published | Not published (do not assume printed) | Not applicable | Not published | Not published | Not published | Temperature | Not applicable | Specimen Printing Conditions Subjects Data Nozzle Temperature 225 °C Bed Temperature 35 °C Printing Speed 34 mm/s InfillDensity 100% * All the specimens were printed at the following settings: Nozzle Temperature = 225 °C, Printing Speed = 34 mm/s, Bed Temperature = 35 °C, InfillDensity= 100%. All the specimens were dried at 70 °C for 12 h before testing. It'snot recommended t | B-TPU-SOFT-TDS-5 | p. 2: Vicar Softening | Not applicable | Not applicable | Not applicable | Not applicable | Not applicable | Not applicable | Not applicable
V000824 | M043 | G043-01 | HDT | N/A | °C | Not published | Not applicable | Not applicable | Not applicable | 1 | Not published | Not applicable | Not applicable | °C | Not published | Not published (do not assume printed) | Not applicable | Not published | Not published | Not published | Deflection | Not applicable | Specimen Printing Conditions Subjects Data Nozzle Temperature 225 °C Bed Temperature 35 °C Printing Speed 34 mm/s InfillDensity 100% * All the specimens were printed at the following settings: Nozzle Temperature = 225 °C, Printing Speed = 34 mm/s, Bed Temperature = 35 °C, InfillDensity= 100%. All the specimens were dried at 70 °C for 12 h before testing. It'snot recommended t | B-TPU-SOFT-TDS-5 | p. 2: Heat | Test load not published; do not combine with specified-load HDT. | Not applicable | Not applicable | Not applicable | Not applicable | Not applicable | Not applicable
V000825 | M043 | G043-01 | Water absorption | 0.67 % | % | 0.67 | Not applicable | Not applicable | = | 1 | 0.67 | Not applicable | Not applicable | % | Published value | Not published (do not assume printed) | Not applicable | Not published | Not published | Not published | ter Absorption Rate 25 °C, 55% RH | Not applicable | Specimen Printing Conditions Subjects Data Nozzle Temperature 225 °C Bed Temperature 35 °C Printing Speed 34 mm/s InfillDensity 100% * All the specimens were printed at the following settings: Nozzle Temperature = 225 °C, Printing Speed = 34 mm/s, Bed Temperature = 35 °C, InfillDensity= 100%. All the specimens were dried at 70 °C for 12 h before testing. It'snot recommended t | B-TPU-SOFT-TDS-5 | p. 2: Saturated Water | Not applicable | Not applicable | Not applicable | Not applicable | Not applicable | Not applicable | Not applicable
V000826 | M043 | G043-01 | Tensile modulus | 6.8 ±0.7 MPa | MPa | 6.8 | 0.7 | Not applicable | = | 0.001 | 0.0068 | 0.0007 | Not applicable | GPa | Published value | Not published (do not assume printed) | XY | Not published | Not published | Not published | ISO 527, GB/T 1040 | Not applicable | Specimen Printing Conditions Subjects Data Nozzle Temperature 225 °C Bed Temperature 35 °C Printing Speed 34 mm/s InfillDensity 100% * All the specimens were printed at the following settings: Nozzle Temperature = 225 °C, Printing Speed = 34 mm/s, Bed Temperature = 35 °C, InfillDensity= 100%. All the specimens were dried at 70 °C for 12 h before testing. It'snot recommended t | B-TPU-SOFT-TDS-5 | p. 2: Young's Modulus (X-Y) | Not applicable | Not applicable | Not applicable | Not applicable | Not applicable | Not applicable | Not applicable
V000827 | M043 | G043-01 | Tensile modulus | 5.2 ±0.6 MPa | MPa | 5.2 | 0.6 | Not applicable | = | 0.001 | 0.0052 | 0.0006 | Not applicable | GPa | Published value | Not published (do not assume printed) | Z | Not published | Not published | Not published | ISO 527, GB/T 1040 | Not applicable | Specimen Printing Conditions Subjects Data Nozzle Temperature 225 °C Bed Temperature 35 °C Printing Speed 34 mm/s InfillDensity 100% * All the specimens were printed at the following settings: Nozzle Temperature = 225 °C, Printing Speed = 34 mm/s, Bed Temperature = 35 °C, InfillDensity= 100%. All the specimens were dried at 70 °C for 12 h before testing. It'snot recommended t | B-TPU-SOFT-TDS-5 | p. 2: Young's Modulus (Z) | Not applicable | Not applicable | Not applicable | Not applicable | Not applicable | Not applicable | Not applicable
V000828 | M043 | G043-01 | Tensile strength (endpoint unspecified) | 12.0 ± 0.8 MPa | MPa | 12 | 0.8 | Not applicable | = | 1 | 12 | 0.8 | Not applicable | MPa | Published value | Not published (do not assume printed) | XY | Not published | Not published | Not published | ISO 527, GB/T 1040 | Not applicable | Specimen Printing Conditions Subjects Data Nozzle Temperature 225 °C Bed Temperature 35 °C Printing Speed 34 mm/s InfillDensity 100% * All the specimens were printed at the following settings: Nozzle Temperature = 225 °C, Printing Speed = 34 mm/s, Bed Temperature = 35 °C, InfillDensity= 100%. All the specimens were dried at 70 °C for 12 h before testing. It'snot recommended t | B-TPU-SOFT-TDS-5 | p. 2: Tensile Strength (X-Y) | Not applicable | Not applicable | Not applicable | Not applicable | Not applicable | Not applicable | Not applicable
V000829 | M043 | G043-01 | Tensile strength (endpoint unspecified) | 10.5 ± 0.6 MPa | MPa | 10.5 | 0.6 | Not applicable | = | 1 | 10.5 | 0.6 | Not applicable | MPa | Published value | Not published (do not assume printed) | Z | Not published | Not published | Not published | ISO 527, GB/T 1040 | Not applicable | Specimen Printing Conditions Subjects Data Nozzle Temperature 225 °C Bed Temperature 35 °C Printing Speed 34 mm/s InfillDensity 100% * All the specimens were printed at the following settings: Nozzle Temperature = 225 °C, Printing Speed = 34 mm/s, Bed Temperature = 35 °C, InfillDensity= 100%. All the specimens were dried at 70 °C for 12 h before testing. It'snot recommended t | B-TPU-SOFT-TDS-5 | p. 2: Tensile Strength (Z) | Not applicable | Not applicable | Not applicable | Not applicable | Not applicable | Not applicable | Not applicable
V000830 | M043 | G043-01 | Elongation at break | > 700 % | % | 700 | Not applicable | Not applicable | > | 1 | 700 | Not applicable | Not applicable | % | Published value | Not published (do not assume printed) | XY | Not published | Not published | Not published | ISO 527, GB/T 1040 | Not applicable | Specimen Printing Conditions Subjects Data Nozzle Temperature 225 °C Bed Temperature 35 °C Printing Speed 34 mm/s InfillDensity 100% * All the specimens were printed at the following settings: Nozzle Temperature = 225 °C, Printing Speed = 34 mm/s, Bed Temperature = 35 °C, InfillDensity= 100%. All the specimens were dried at 70 °C for 12 h before testing. It'snot recommended t | B-TPU-SOFT-TDS-5 | p. 2: Breaking Elongation Rate (X-Y) | Not applicable | Not applicable | Not applicable | Not applicable | Not applicable | Not applicable | Not applicable
V000831 | M043 | G043-01 | Elongation at break | > 350 % | % | 350 | Not applicable | Not applicable | > | 1 | 350 | Not applicable | Not applicable | % | Published value | Not published (do not assume printed) | Z | Not published | Not published | Not published | ISO 527, GB/T 1040 | Not applicable | Specimen Printing Conditions Subjects Data Nozzle Temperature 225 °C Bed Temperature 35 °C Printing Speed 34 mm/s InfillDensity 100% * All the specimens were printed at the following settings: Nozzle Temperature = 225 °C, Printing Speed = 34 mm/s, Bed Temperature = 35 °C, InfillDensity= 100%. All the specimens were dried at 70 °C for 12 h before testing. It'snot recommended t | B-TPU-SOFT-TDS-5 | p. 2: Breaking Elongation Rate (Z) | Not applicable | Not applicable | Not applicable | Not applicable | Not applicable | Not applicable | Not applicable
V000832 | M043 | G043-01 | Flexural modulus | N/A | Not published | Not published | Not applicable | Not applicable | Not applicable | 1 | Not published | Not applicable | Not applicable | Not published | Not published | Not published (do not assume printed) | Not published | Not published | Not published | Not published | Modulus | Not applicable | Specimen Printing Conditions Subjects Data Nozzle Temperature 225 °C Bed Temperature 35 °C Printing Speed 34 mm/s InfillDensity 100% * All the specimens were printed at the following settings: Nozzle Temperature = 225 °C, Printing Speed = 34 mm/s, Bed Temperature = 35 °C, InfillDensity= 100%. All the specimens were dried at 70 °C for 12 h before testing. It'snot recommended t | B-TPU-SOFT-TDS-5 | p. 2: Bending | Not applicable | Not applicable | Not applicable | Not applicable | Not applicable | Not applicable | Not applicable
V000833 | M043 | G043-01 | Charpy strength | 124.3 kJ/m² | kJ/m² | 124.3 | Not applicable | Not applicable | = | 1 | 124.3 | Not applicable | Not applicable | kJ/m² | Published value | Not published (do not assume printed) | XY | Not published | Not published | Not published | ISO 179, GB/T 1043 | Not published | Specimen Printing Conditions Subjects Data Nozzle Temperature 225 °C Bed Temperature 35 °C Printing Speed 34 mm/s InfillDensity 100% * All the specimens were printed at the following settings: Nozzle Temperature = 225 °C, Printing Speed = 34 mm/s, Bed Temperature = 35 °C, InfillDensity= 100%. All the specimens were dried at 70 °C for 12 h before testing. It'snot recommended t | B-TPU-SOFT-TDS-5 | p. 2: Impact Strength (X-Y) | Not applicable | Not applicable | Not applicable | Not applicable | Not applicable | Not applicable | Not applicable
V000834 | M043 | G043-01 | Charpy strength | 88.5 kJ/m² | kJ/m² | 88.5 | Not applicable | Not applicable | = | 1 | 88.5 | Not applicable | Not applicable | kJ/m² | Published value | Not published (do not assume printed) | Z | Not published | Not published | Not published | ISO 179，GB/T 1043 | Not published | Specimen Printing Conditions Subjects Data Nozzle Temperature 225 °C Bed Temperature 35 °C Printing Speed 34 mm/s InfillDensity 100% * All the specimens were printed at the following settings: Nozzle Temperature = 225 °C, Printing Speed = 34 mm/s, Bed Temperature = 35 °C, InfillDensity= 100%. All the specimens were dried at 70 °C for 12 h before testing. It'snot recommended t | B-TPU-SOFT-TDS-5 | p. 2: Impact Strength (Z) | Not applicable | Not applicable | Not applicable | Not applicable | Not applicable | Not applicable | Not applicable
V000835 | M044 | G044-02 | Density | 1.12 g/cm3 | g/cm3 | 1.12 | Not applicable | Not applicable | = | 1000 | 1120 | Not applicable | Not applicable | kg/m³ | Published value | Not published (density specimen form not explicitly established) | Not applicable | Not published | Not published | Not published | ISO1183, GB/T1033 | Not applicable | Printing temperature 220 °C Bed temperature 50 °C Shell 2 Top & bottom layer 4 Infill 100% Environmental temperature 25 °C Cooling fan ON The typical values presented in this data sheet are intended for reference and comparison purposes only. They should not be used for design specifications or quality control purposes | S-POLYCN-PolyFlex-TPU90-TDS-V5-1 | p. 2: Density | Not applicable | Not applicable | Not applicable | Not applicable | Not applicable | Not applicable | Not applicable
V000836 | M044 | G044-02 | Tensile strength (endpoint unspecified) | 30.0 ± 0.66 MPa | MPa | 30 | 0.66 | Not applicable | = | 1 | 30 | 0.66 | Not applicable | MPa | Published value | Printed specimen | XY | Not published | Not published | Not published | ISO 37, GB/T 528 | Not applicable | Printing temperature 220 °C Bed temperature 50 °C Shell 2 Top & bottom layer 4 Infill 100% Environmental temperature 25 °C Cooling fan ON The typical values presented in this data sheet are intended for reference and comparison purposes only. They should not be used for design specifications or quality control purposes | S-POLYCN-PolyFlex-TPU90-TDS-V5-1 | p. 3: Tensile strength (X-Y) | Not applicable | Not applicable | Not applicable | Not applicable | Not applicable | Not applicable | Not applicable
V000837 | M044 | G044-02 | Elongation at break | 586.8 ± 15.3 % | % | 586.8 | 15.3 | Not applicable | = | 1 | 586.8 | 15.3 | Not applicable | % | Published value | Printed specimen | XY | Not published | Not published | Not published | ISO 37, GB/T 528 | Not applicable | Printing temperature 220 °C Bed temperature 50 °C Shell 2 Top & bottom layer 4 Infill 100% Environmental temperature 25 °C Cooling fan ON The typical values presented in this data sheet are intended for reference and comparison purposes only. They should not be used for design specifications or quality control purposes | S-POLYCN-PolyFlex-TPU90-TDS-V5-1 | p. 3: Elongation at break (X-Y) | Not applicable | Not applicable | Not applicable | Not applicable | Not applicable | Not applicable | Not applicable
V000838 | M045 | G045-01 | Density | 1.01 g/cm3 | g/cm3 | 1.01 | Not applicable | Not applicable | = | 1000 | 1010 | Not applicable | Not applicable | kg/m³ | Published value | Not published (density specimen form not explicitly established) | Not applicable | Not published | Not published | Not published | GB/T 1033 | Not applicable | Not published | S-PEBA-PEBA90A-TDS-en | p. 1: Density | Not applicable | Not applicable | Not applicable | Not applicable | Not applicable | Not applicable | Not applicable
V000839 | M045 | G045-01 | Tensile strength (endpoint unspecified) | 30 MPa | MPa | 30 | Not applicable | Not applicable | = | 1 | 30 | Not applicable | Not applicable | MPa | Published value | Not published (do not assume printed) | Not published | Not published | Not published | Not published | GB/T 1040 | Not applicable | Not published | S-PEBA-PEBA90A-TDS-en | p. 1: Tensile Strength | Not applicable | Not applicable | Not applicable | Not applicable | Not applicable | Not applicable | Not applicable
V000840 | M045 | G045-01 | Elongation at break | >500 % | % | 500 | Not applicable | Not applicable | > | 1 | 500 | Not applicable | Not applicable | % | Published value | Not published (do not assume printed) | Not published | Not published | Not published | Not published | GB/T 1040 | Not applicable | Not published | S-PEBA-PEBA90A-TDS-en | p. 1: Elongation atBreak | Not applicable | Not applicable | Not applicable | Not applicable | Not applicable | Not applicable | Not applicable
V000841 | M045 | G045-01 | Flexural modulus | 80 MPa | MPa | 80 | Not applicable | Not applicable | = | 0.001 | 0.08 | Not applicable | Not applicable | GPa | Published value | Not published (do not assume printed) | Not published | Not published | Not published | Not published | GB/T 9341 | Not applicable | Not published | S-PEBA-PEBA90A-TDS-en | p. 1: Flexural Modulus | Not applicable | Not applicable | Not applicable | Not applicable | Not applicable | Not applicable | Not applicable
V000842 | M045 | G045-01 | Vicat softening temperature | 110 ℃ | ℃ | 110 | Not applicable | Not applicable | = | 1 | 110 | Not applicable | Not applicable | °C | Published value | Not published (do not assume printed) | Not applicable | Not published | Not published | Not published | GB/T 1633 | Not applicable | Not published | S-PEBA-PEBA90A-TDS-en | p. 1: Vicat Softening Point（120℃，10N） | Not applicable | Not applicable | Not applicable | Not applicable | Not applicable | Not applicable | Not applicable
V000843 | M045 | G045-01 | Tensile strength (endpoint unspecified) | 7.5 MPa | MPa | 7.5 | Not applicable | Not applicable | = | 1 | 7.5 | Not applicable | Not applicable | MPa | Published value | Not published (do not assume printed) | Not published | Not published | Not published | Not published | GB/T 1040 | Not applicable | Not published | S-PEBA-PEBA90A-TDS-en | p. 1: Tensile Strength (Z-axis) | Not applicable | Not applicable | Not applicable | Not applicable | Not applicable | Not applicable | Not applicable
V000844 | M045 | G045-01 | Elongation at break | 150 % | % | 150 | Not applicable | Not applicable | = | 1 | 150 | Not applicable | Not applicable | % | Published value | Not published (do not assume printed) | Not published | Not published | Not published | Not published | GB/T 1040 | Not applicable | Not published | S-PEBA-PEBA90A-TDS-en | p. 1: Elongation atBreak (Z-axis) | Not applicable | Not applicable | Not applicable | Not applicable | Not applicable | Not applicable | Not applicable
V000845 | M045 | G045-01 | Elongation at break | >520 % | % | 520 | Not applicable | Not applicable | > | 1 | 520 | Not applicable | Not applicable | % | Published value | Not published (do not assume printed) | XY | Not published | Not published | Not published | GB/T 1040 | Not applicable | Not published | S-PEBA-PEBA90A-TDS-en | p. 1: Elongation atBreak (XY-axis) | Not applicable | Not applicable | Not applicable | Not applicable | Not applicable | Not applicable | Not applicable
V000846 | M045 | G045-02 | Density | 1.02 g/cm3 | g/cm3 | 1.02 | Not applicable | Not applicable | = | 1000 | 1020 | Not applicable | Not applicable | kg/m³ | Published value | Not published (density specimen form not explicitly established) | Not applicable | Not published | Not published | Not published | ISO 1183 | Not applicable | Not published | S-SPECTRUM-en-tds-spectrum-peba | p. 1: Density | Not applicable | Not applicable | Not applicable | Not applicable | Not applicable | Not applicable | Not applicable
V000847 | M045 | G045-02 | Hardness | 43 | Shore D | 43 | Not applicable | Not applicable | = | 1 | 43 | Not applicable | Not applicable | Shore D | Published value (transcription corrected) | Not published (do not assume printed) | Not published | Not published | Not published | Not published | ISO 868 | Not applicable | Not published | S-SPECTRUM-en-tds-spectrum-peba | p. 1: Shore D Hardness | Scale recovered from the TDS row label "Shore D Hardness" (ISO 868). Verified verbatim 2026-09-11. | Not applicable | Not applicable | Not applicable | Not applicable | Not applicable | Not applicable
V000848 | M045 | G045-02 | Hardness | 92 | Shore A | 92 | Not applicable | Not applicable | = | 1 | 92 | Not applicable | Not applicable | Shore A | Published value (transcription corrected) | Not published (do not assume printed) | Not published | Not published | Not published | Not published | ISO 868 | Not applicable | Not published | S-SPECTRUM-en-tds-spectrum-peba | p. 1: Shore A Hardness | Scale recovered from the TDS row label "Shore A Hardness" (ISO 868). Verified verbatim 2026-09-11. | Not applicable | Not applicable | Not applicable | Not applicable | Not applicable | Not applicable
V000849 | M045 | G045-02 | Tensile modulus | 100 Mpa | Mpa | 100 | Not applicable | Not applicable | = | 0.001 | 0.1 | Not applicable | Not applicable | GPa | Published value | Not published (do not assume printed) | Not published | Not published | Not published | Not published | ISO 527-1/-2 | Not applicable | Not published | S-SPECTRUM-en-tds-spectrum-peba | p. 1: Tensile modulus, 23°C, injection moulding | Not applicable | Not applicable | Not applicable | Not applicable | Not applicable | Not applicable | Not applicable
V000850 | M045 | G045-02 | Tensile strength (endpoint unspecified) | 25 MPa | MPa | 25 | Not applicable | Not applicable | = | 1 | 25 | Not applicable | Not applicable | MPa | Published value | Not published (do not assume printed) | Not published | Not published | Not published | Not published | ISO 527-1/-2 | Not applicable | Not published | S-SPECTRUM-en-tds-spectrum-peba | p. 1: Tensile strength, 23°C, injection moulding | Not applicable | Not applicable | Not applicable | Not applicable | Not applicable | Not applicable | Not applicable
V000851 | M045 | G045-02 | Elongation at break | >500 % | % | 500 | Not applicable | Not applicable | > | 1 | 500 | Not applicable | Not applicable | % | Published value | Not published (do not assume printed) | Not published | Not published | Not published | Not published | ISO 527-1/-2 | Not applicable | Not published | S-SPECTRUM-en-tds-spectrum-peba | p. 1: Elongation at break, 23°C, injection moulding | Not applicable | Not applicable | Not applicable | Not applicable | Not applicable | Not applicable | Not applicable
V000852 | M045 | G045-02 | Flexural modulus | 90 Mpa | Mpa | 90 | Not applicable | Not applicable | = | 0.001 | 0.09 | Not applicable | Not applicable | GPa | Published value | Not published (do not assume printed) | Not published | Not published | Not published | Not published | ISO 178 | Not applicable | Not published | S-SPECTRUM-en-tds-spectrum-peba | p. 1: Flexural modulus, 23°C, injection moulding | Not applicable | Not applicable | Not applicable | Not applicable | Not applicable | Not applicable | Not applicable
V000853 | M045 | G045-02 | Flexural strength | 5 Mpa | Mpa | 5 | Not applicable | Not applicable | = | 1 | 5 | Not applicable | Not applicable | MPa | Published value | Not published (do not assume printed) | Not published | Not published | Not published | Not published | ISO 178 | Not applicable | Not published | S-SPECTRUM-en-tds-spectrum-peba | p. 1: Flexural strength, 23°C, injection moulding | Not applicable | Not applicable | Not applicable | Not applicable | Not applicable | Not applicable | Not applicable
V000854 | M047 | G047-01 | Density | 1.12 g/cm3 | g/cm3 | 1.12 | Not applicable | Not applicable | = | 1000 | 1120 | Not applicable | Not applicable | kg/m³ | Published value | Not published (density specimen form not explicitly established) | Not applicable | Dried before testing (see preparation) | All specimens were annealed at 80˚C for 30min and dried for 48h prior to testing | Not published | ISO1183, GB/T1033 | Not applicable | Printing temperature 265 °C Bed temperature 50 °C Shell 2 Top & bottom layer 4 Infill 100% Environmental temperature 60 ˚C Cooling fan OFF The typical values presented in this data sheet are intended for reference and comparison purposes only. They should not be used for design specifications or quality control purpose | S-POLYCN-PolyMide-CoPA-TDS-V5-2 | p. 2: Density | Not applicable | Not applicable | Not applicable | Not applicable | Not applicable | Not applicable | Not applicable
V000855 | M047 | G047-01 | Glass transition temperature | 67 °C | °C | 67 | Not applicable | Not applicable | = | 1 | 67 | Not applicable | Not applicable | °C | Published value | Printed specimen | Not applicable | Dried before testing (see preparation) | All specimens were annealed at 80˚C for 30min and dried for 48h prior to testing | Not published | DSC, 10°C/min | Not applicable | Printing temperature 265 °C Bed temperature 50 °C Shell 2 Top & bottom layer 4 Infill 100% Environmental temperature 60 ˚C Cooling fan OFF The typical values presented in this data sheet are intended for reference and comparison purposes only. They should not be used for design specifications or quality control purpose | S-POLYCN-PolyMide-CoPA-TDS-V5-2 | p. 3: Glass transition temperature | Not applicable | Not applicable | Not applicable | Not applicable | Not applicable | Not applicable | Not applicable
V000856 | M047 | G047-01 | Melting temperature | 190 °C | °C | 190 | Not applicable | Not applicable | = | 1 | 190 | Not applicable | Not applicable | °C | Published value | Printed specimen | Not applicable | Dried before testing (see preparation) | All specimens were annealed at 80˚C for 30min and dried for 48h prior to testing | Not published | DSC, 10°C/min | Not applicable | Printing temperature 265 °C Bed temperature 50 °C Shell 2 Top & bottom layer 4 Infill 100% Environmental temperature 60 ˚C Cooling fan OFF The typical values presented in this data sheet are intended for reference and comparison purposes only. They should not be used for design specifications or quality control purpose | S-POLYCN-PolyMide-CoPA-TDS-V5-2 | p. 3: Melting temperature | Not applicable | Not applicable | Not applicable | Not applicable | Not applicable | Not applicable | Not applicable
V000857 | M047 | G047-01 | Crystallization temperature | 128 °C | °C | 128 | Not applicable | Not applicable | = | 1 | 128 | Not applicable | Not applicable | °C | Published value | Printed specimen | Not applicable | Dried before testing (see preparation) | All specimens were annealed at 80˚C for 30min and dried for 48h prior to testing | Not published | DSC, 10°C/min | Not applicable | Printing temperature 265 °C Bed temperature 50 °C Shell 2 Top & bottom layer 4 Infill 100% Environmental temperature 60 ˚C Cooling fan OFF The typical values presented in this data sheet are intended for reference and comparison purposes only. They should not be used for design specifications or quality control purpose | S-POLYCN-PolyMide-CoPA-TDS-V5-2 | p. 3: Crystallization temperature | Not applicable | Not applicable | Not applicable | Not applicable | Not applicable | Not applicable | Not applicable
V000858 | M047 | G047-01 | Vicat softening temperature | 180 °C | °C | 180 | Not applicable | Not applicable | = | 1 | 180 | Not applicable | Not applicable | °C | Published value | Printed specimen | Not applicable | Dried before testing (see preparation) | All specimens were annealed at 80˚C for 30min and dried for 48h prior to testing | Not published | ISO 306 , GB/T 1633 | Not applicable | Printing temperature 265 °C Bed temperature 50 °C Shell 2 Top & bottom layer 4 Infill 100% Environmental temperature 60 ˚C Cooling fan OFF The typical values presented in this data sheet are intended for reference and comparison purposes only. They should not be used for design specifications or quality control purpose | S-POLYCN-PolyMide-CoPA-TDS-V5-2 | p. 3: Vicat softening temperature | Not applicable | Not applicable | Not applicable | Not applicable | Not applicable | Not applicable | Not applicable
V000859 | M047 | G047-01 | HDT | 69.8 °C | °C | 69.8 | Not applicable | Not applicable | = | 1 | 69.8 | Not applicable | Not applicable | °C | Published value | Printed specimen | Not applicable | Dried before testing (see preparation) | All specimens were annealed at 80˚C for 30min and dried for 48h prior to testing | Not published | ISO 75 1.8MPa | Not applicable | Printing temperature 265 °C Bed temperature 50 °C Shell 2 Top & bottom layer 4 Infill 100% Environmental temperature 60 ˚C Cooling fan OFF The typical values presented in this data sheet are intended for reference and comparison purposes only. They should not be used for design specifications or quality control purpose | S-POLYCN-PolyMide-CoPA-TDS-V5-2 | p. 3: Heat deflection temperature | Not applicable | Not applicable | Not applicable | Not applicable | Not applicable | Not applicable | Not applicable
V000860 | M047 | G047-01 | HDT | 110.5 °C | °C | 110.5 | Not applicable | Not applicable | = | 1 | 110.5 | Not applicable | Not applicable | °C | Published value | Printed specimen | Not applicable | Dried before testing (see preparation) | All specimens were annealed at 80˚C for 30min and dried for 48h prior to testing | Not published | ISO 75 0.45MPa | Not applicable | Printing temperature 265 °C Bed temperature 50 °C Shell 2 Top & bottom layer 4 Infill 100% Environmental temperature 60 ˚C Cooling fan OFF The typical values presented in this data sheet are intended for reference and comparison purposes only. They should not be used for design specifications or quality control purpose | S-POLYCN-PolyMide-CoPA-TDS-V5-2 | p. 3: Heat deflection temperature | Not applicable | Not applicable | Not applicable | Not applicable | Not applicable | Not applicable | Not applicable
V000861 | M047 | G047-01 | Thermal conductivity | N/A | Not published | Not published | Not applicable | Not applicable | Not applicable | 1 | Not published | Not applicable | Not applicable | Not published | Not published | Printed specimen | Not published | Dried before testing (see preparation) | All specimens were annealed at 80˚C for 30min and dried for 48h prior to testing | Not published | N/A | Not applicable | Printing temperature 265 °C Bed temperature 50 °C Shell 2 Top & bottom layer 4 Infill 100% Environmental temperature 60 ˚C Cooling fan OFF The typical values presented in this data sheet are intended for reference and comparison purposes only. They should not be used for design specifications or quality control purpose | S-POLYCN-PolyMide-CoPA-TDS-V5-2 | p. 3: Thermal conductivity | Not applicable | Not applicable | Not applicable | Not applicable | Not applicable | Not applicable | Not applicable
V000862 | M047 | G047-01 | Tensile modulus | 2223 ± 199 MPa | MPa | 2223 | 199 | Not applicable | = | 0.001 | 2.223 | 0.199 | Not applicable | GPa | Published value | Printed specimen | XY | Conditioned: 70% RH | All specimens were annealed at 80˚C for 30min and dried for 48h prior to testing | Not published | ISO 527, GB/T 1040 | Not applicable | Printing temperature 265 °C Bed temperature 50 °C Shell 2 Top & bottom layer 4 Infill 100% Environmental temperature 60 ˚C Cooling fan OFF The typical values presented in this data sheet are intended for reference and comparison purposes only. They should not be used for design specifications or quality control purpose | S-POLYCN-PolyMide-CoPA-TDS-V5-2 | p. 4: Young’s modulus (X-Y) | Not applicable | Not applicable | Not applicable | Not applicable | Not applicable | Not applicable | Not applicable
V000863 | M047 | G047-01 | Tensile modulus | 2564 ± 97 MPa | MPa | 2564 | 97 | Not applicable | = | 0.001 | 2.564 | 0.097 | Not applicable | GPa | Published value | Printed specimen | Z | Conditioned: 70% RH | All specimens were annealed at 80˚C for 30min and dried for 48h prior to testing | Not published | ISO 527, GB/T 1040 | Not applicable | Printing temperature 265 °C Bed temperature 50 °C Shell 2 Top & bottom layer 4 Infill 100% Environmental temperature 60 ˚C Cooling fan OFF The typical values presented in this data sheet are intended for reference and comparison purposes only. They should not be used for design specifications or quality control purpose | S-POLYCN-PolyMide-CoPA-TDS-V5-2 | p. 4: Young’s modulus (Z) | Not applicable | Not applicable | Not applicable | Not applicable | Not applicable | Not applicable | Not applicable
V000864 | M047 | G047-01 | Tensile strength (endpoint unspecified) | 66.2 ± 0.9 MPa | MPa | 66.2 | 0.9 | Not applicable | = | 1 | 66.2 | 0.9 | Not applicable | MPa | Published value | Printed specimen | XY | Conditioned: 70% RH | All specimens were annealed at 80˚C for 30min and dried for 48h prior to testing | Not published | ISO 527, GB/T 1040 | Not applicable | Printing temperature 265 °C Bed temperature 50 °C Shell 2 Top & bottom layer 4 Infill 100% Environmental temperature 60 ˚C Cooling fan OFF The typical values presented in this data sheet are intended for reference and comparison purposes only. They should not be used for design specifications or quality control purpose | S-POLYCN-PolyMide-CoPA-TDS-V5-2 | p. 4: Tensile strength (X-Y) | Not applicable | Not applicable | Not applicable | Not applicable | Not applicable | Not applicable | Not applicable
V000865 | M047 | G047-01 | Tensile strength (endpoint unspecified) | 43.3 ± 9.1 MPa | MPa | 43.3 | 9.1 | Not applicable | = | 1 | 43.3 | 9.1 | Not applicable | MPa | Published value | Printed specimen | Z | Conditioned: 70% RH | All specimens were annealed at 80˚C for 30min and dried for 48h prior to testing | Not published | ISO 527, GB/T 1040 | Not applicable | Printing temperature 265 °C Bed temperature 50 °C Shell 2 Top & bottom layer 4 Infill 100% Environmental temperature 60 ˚C Cooling fan OFF The typical values presented in this data sheet are intended for reference and comparison purposes only. They should not be used for design specifications or quality control purpose | S-POLYCN-PolyMide-CoPA-TDS-V5-2 | p. 4: Tensile strength (Z) | Not applicable | Not applicable | Not applicable | Not applicable | Not applicable | Not applicable | Not applicable
V000866 | M047 | G047-01 | Elongation at break | 9.9 ± 1.5 % | % | 9.9 | 1.5 | Not applicable | = | 1 | 9.9 | 1.5 | Not applicable | % | Published value | Printed specimen | XY | Conditioned: 70% RH | All specimens were annealed at 80˚C for 30min and dried for 48h prior to testing | Not published | ISO 527, GB/T 1040 | Not applicable | Printing temperature 265 °C Bed temperature 50 °C Shell 2 Top & bottom layer 4 Infill 100% Environmental temperature 60 ˚C Cooling fan OFF The typical values presented in this data sheet are intended for reference and comparison purposes only. They should not be used for design specifications or quality control purpose | S-POLYCN-PolyMide-CoPA-TDS-V5-2 | p. 4: Elongation at break (X-Y) | Not applicable | Not applicable | Not applicable | Not applicable | Not applicable | Not applicable | Not applicable
V000867 | M047 | G047-01 | Elongation at break | 1.8 ± 0.4 % | % | 1.8 | 0.4 | Not applicable | = | 1 | 1.8 | 0.4 | Not applicable | % | Published value | Printed specimen | Z | Conditioned: 70% RH | All specimens were annealed at 80˚C for 30min and dried for 48h prior to testing | Not published | ISO 527, GB/T 1040 | Not applicable | Printing temperature 265 °C Bed temperature 50 °C Shell 2 Top & bottom layer 4 Infill 100% Environmental temperature 60 ˚C Cooling fan OFF The typical values presented in this data sheet are intended for reference and comparison purposes only. They should not be used for design specifications or quality control purpose | S-POLYCN-PolyMide-CoPA-TDS-V5-2 | p. 4: Elongation at break (Z) | Not applicable | Not applicable | Not applicable | Not applicable | Not applicable | Not applicable | Not applicable
V000868 | M047 | G047-01 | Flexural modulus | 1667 ± 118 MPa | MPa | 1667 | 118 | Not applicable | = | 0.001 | 1.667 | 0.118 | Not applicable | GPa | Published value | Printed specimen | XY | Conditioned: 70% RH | All specimens were annealed at 80˚C for 30min and dried for 48h prior to testing | Not published | ISO 178, GB/T 9341 | Not applicable | Printing temperature 265 °C Bed temperature 50 °C Shell 2 Top & bottom layer 4 Infill 100% Environmental temperature 60 ˚C Cooling fan OFF The typical values presented in this data sheet are intended for reference and comparison purposes only. They should not be used for design specifications or quality control purpose | S-POLYCN-PolyMide-CoPA-TDS-V5-2 | p. 4: Bending modulus (X-Y) | Not applicable | Not applicable | Not applicable | Not applicable | Not applicable | Not applicable | Not applicable
V000869 | M047 | G047-01 | Flexural modulus | N/A | Not published | Not published | Not applicable | Not applicable | Not applicable | 1 | Not published | Not applicable | Not applicable | Not published | Not published | Printed specimen | Z | Conditioned: 70% RH | All specimens were annealed at 80˚C for 30min and dried for 48h prior to testing | Not published | ISO 178, GB/T 9341 | Not applicable | Printing temperature 265 °C Bed temperature 50 °C Shell 2 Top & bottom layer 4 Infill 100% Environmental temperature 60 ˚C Cooling fan OFF The typical values presented in this data sheet are intended for reference and comparison purposes only. They should not be used for design specifications or quality control purpose | S-POLYCN-PolyMide-CoPA-TDS-V5-2 | p. 4: Bending modulus (Z) | Not applicable | Not applicable | Not applicable | Not applicable | Not applicable | Not applicable | Not applicable
V000870 | M047 | G047-01 | Flexural strength | 97 ± 1.1 MPa | MPa | 97 | 1.1 | Not applicable | = | 1 | 97 | 1.1 | Not applicable | MPa | Published value | Printed specimen | XY | Conditioned: 70% RH | All specimens were annealed at 80˚C for 30min and dried for 48h prior to testing | Not published | ISO 178, GB/T 9341 | Not applicable | Printing temperature 265 °C Bed temperature 50 °C Shell 2 Top & bottom layer 4 Infill 100% Environmental temperature 60 ˚C Cooling fan OFF The typical values presented in this data sheet are intended for reference and comparison purposes only. They should not be used for design specifications or quality control purpose | S-POLYCN-PolyMide-CoPA-TDS-V5-2 | p. 4: Bending strength (X-Y) | Not applicable | Not applicable | Not applicable | Not applicable | Not applicable | Not applicable | Not applicable
V000871 | M047 | G047-01 | Flexural strength | N/A | Not published | Not published | Not applicable | Not applicable | Not applicable | 1 | Not published | Not applicable | Not applicable | Not published | Not published | Printed specimen | Z | Conditioned: 70% RH | All specimens were annealed at 80˚C for 30min and dried for 48h prior to testing | Not published | ISO 178, GB/T 9341 | Not applicable | Printing temperature 265 °C Bed temperature 50 °C Shell 2 Top & bottom layer 4 Infill 100% Environmental temperature 60 ˚C Cooling fan OFF The typical values presented in this data sheet are intended for reference and comparison purposes only. They should not be used for design specifications or quality control purpose | S-POLYCN-PolyMide-CoPA-TDS-V5-2 | p. 4: Bending strength (Z) | Not applicable | Not applicable | Not applicable | Not applicable | Not applicable | Not applicable | Not applicable
V000872 | M047 | G047-01 | Charpy strength | 9.6 ± 1.4 kJ/m2 | kJ/m2 | 9.6 | 1.4 | Not applicable | = | 1 | 9.6 | 1.4 | Not applicable | kJ/m² | Published value | Printed specimen | XY | Conditioned: 70% RH | All specimens were annealed at 80˚C for 30min and dried for 48h prior to testing | Not published | Not published | Not published | Printing temperature 265 °C Bed temperature 50 °C Shell 2 Top & bottom layer 4 Infill 100% Environmental temperature 60 ˚C Cooling fan OFF The typical values presented in this data sheet are intended for reference and comparison purposes only. They should not be used for design specifications or quality control purpose | S-POLYCN-PolyMide-CoPA-TDS-V5-2 | p. 4: Charpy impact strength (X-Y) | Not applicable | Not applicable | Not applicable | Not applicable | Not applicable | Not applicable | Not applicable
V000873 | M047 | G047-01 | Charpy strength | N/A | Not published | Not published | Not applicable | Not applicable | Not applicable | 1 | Not published | Not applicable | Not applicable | Not published | Not published | Printed specimen | Z | Conditioned: 70% RH | All specimens were annealed at 80˚C for 30min and dried for 48h prior to testing | Not published | ISO 179, | Not published | Printing temperature 265 °C Bed temperature 50 °C Shell 2 Top & bottom layer 4 Infill 100% Environmental temperature 60 ˚C Cooling fan OFF The typical values presented in this data sheet are intended for reference and comparison purposes only. They should not be used for design specifications or quality control purpose | S-POLYCN-PolyMide-CoPA-TDS-V5-2 | p. 4: Charpy impact strength (Z) | Not applicable | Not applicable | Not applicable | Not applicable | Not applicable | Not applicable | Not applicable
V000874 | M047 | G047-01 | Tensile modulus | 1053 ± 235 MPa | MPa | 1053 | 235 | Not applicable | = | 0.001 | 1.053 | 0.235 | Not applicable | GPa | Published value | Printed specimen | XY | Conditioned: 70% RH | All specimens were annealed at 80˚C for 30min and dried for 48h prior to testing | Not published | ISO 527, GB/T 1040 | Not applicable | Printing temperature 265 °C Bed temperature 50 °C Shell 2 Top & bottom layer 4 Infill 100% Environmental temperature 60 ˚C Cooling fan OFF The typical values presented in this data sheet are intended for reference and comparison purposes only. They should not be used for design specifications or quality control purpose | S-POLYCN-PolyMide-CoPA-TDS-V5-2 | p. 4: Young’s modulus (X-Y) | Not applicable | Not applicable | Not applicable | Not applicable | Not applicable | Not applicable | Not applicable
V000875 | M047 | G047-01 | Tensile modulus | 702 ± 16 MPa | MPa | 702 | 16 | Not applicable | = | 0.001 | 0.702 | 0.016 | Not applicable | GPa | Published value | Printed specimen | Z | Conditioned: 70% RH | All specimens were annealed at 80˚C for 30min and dried for 48h prior to testing | Not published | ISO 527, GB/T 1040 | Not applicable | Printing temperature 265 °C Bed temperature 50 °C Shell 2 Top & bottom layer 4 Infill 100% Environmental temperature 60 ˚C Cooling fan OFF The typical values presented in this data sheet are intended for reference and comparison purposes only. They should not be used for design specifications or quality control purpose | S-POLYCN-PolyMide-CoPA-TDS-V5-2 | p. 4: Young’s modulus (Z) | Not applicable | Not applicable | Not applicable | Not applicable | Not applicable | Not applicable | Not applicable
V000876 | M047 | G047-01 | Tensile strength (endpoint unspecified) | 31.4 ± 1.5 MPa | MPa | 31.4 | 1.5 | Not applicable | = | 1 | 31.4 | 1.5 | Not applicable | MPa | Published value | Printed specimen | XY | Conditioned: 70% RH | All specimens were annealed at 80˚C for 30min and dried for 48h prior to testing | Not published | ISO 527, GB/T 1040 | Not applicable | Printing temperature 265 °C Bed temperature 50 °C Shell 2 Top & bottom layer 4 Infill 100% Environmental temperature 60 ˚C Cooling fan OFF The typical values presented in this data sheet are intended for reference and comparison purposes only. They should not be used for design specifications or quality control purpose | S-POLYCN-PolyMide-CoPA-TDS-V5-2 | p. 4: Tensile strength (X-Y) | Not applicable | Not applicable | Not applicable | Not applicable | Not applicable | Not applicable | Not applicable
V000877 | M047 | G047-01 | Tensile strength (endpoint unspecified) | 31.4 ± 1.5 MPa | MPa | 31.4 | 1.5 | Not applicable | = | 1 | 31.4 | 1.5 | Not applicable | MPa | Published value | Printed specimen | Z | Conditioned: 70% RH | All specimens were annealed at 80˚C for 30min and dried for 48h prior to testing | Not published | ISO 527, GB/T 1040 | Not applicable | Printing temperature 265 °C Bed temperature 50 °C Shell 2 Top & bottom layer 4 Infill 100% Environmental temperature 60 ˚C Cooling fan OFF The typical values presented in this data sheet are intended for reference and comparison purposes only. They should not be used for design specifications or quality control purpose | S-POLYCN-PolyMide-CoPA-TDS-V5-2 | p. 4: Tensile strength (Z) | Not applicable | Not applicable | Not applicable | Not applicable | Not applicable | Not applicable | Not applicable
V000878 | M047 | G047-01 | Elongation at break | 216.5 ± 12.1 % | % | 216.5 | 12.1 | Not applicable | = | 1 | 216.5 | 12.1 | Not applicable | % | Published value | Printed specimen | XY | Conditioned: 70% RH | All specimens were annealed at 80˚C for 30min and dried for 48h prior to testing | Not published | ISO 527, GB/T 1040 | Not applicable | Printing temperature 265 °C Bed temperature 50 °C Shell 2 Top & bottom layer 4 Infill 100% Environmental temperature 60 ˚C Cooling fan OFF The typical values presented in this data sheet are intended for reference and comparison purposes only. They should not be used for design specifications or quality control purpose | S-POLYCN-PolyMide-CoPA-TDS-V5-2 | p. 4: Elongation at break (X-Y) | Not applicable | Not applicable | Not applicable | Not applicable | Not applicable | Not applicable | Not applicable
V000879 | M047 | G047-01 | Elongation at break | 4.6 ± 0.2 % | % | 4.6 | 0.2 | Not applicable | = | 1 | 4.6 | 0.2 | Not applicable | % | Published value | Printed specimen | Z | Conditioned: 70% RH | All specimens were annealed at 80˚C for 30min and dried for 48h prior to testing | Not published | ISO 527, GB/T 1040 | Not applicable | Printing temperature 265 °C Bed temperature 50 °C Shell 2 Top & bottom layer 4 Infill 100% Environmental temperature 60 ˚C Cooling fan OFF The typical values presented in this data sheet are intended for reference and comparison purposes only. They should not be used for design specifications or quality control purpose | S-POLYCN-PolyMide-CoPA-TDS-V5-2 | p. 4: Elongation at break (Z) | Not applicable | Not applicable | Not applicable | Not applicable | Not applicable | Not applicable | Not applicable
V000880 | M047 | G047-01 | Flexural modulus | 862.8 ± 133.3 MPa | MPa | 862.8 | 133.3 | Not applicable | = | 0.001 | 0.8628 | 0.1333 | Not applicable | GPa | Published value | Printed specimen | XY | Conditioned: 70% RH | All specimens were annealed at 80˚C for 30min and dried for 48h prior to testing | Not published | ISO 178, GB/T 9341 | Not applicable | Printing temperature 265 °C Bed temperature 50 °C Shell 2 Top & bottom layer 4 Infill 100% Environmental temperature 60 ˚C Cooling fan OFF The typical values presented in this data sheet are intended for reference and comparison purposes only. They should not be used for design specifications or quality control purpose | S-POLYCN-PolyMide-CoPA-TDS-V5-2 | p. 4: Bending modulus (X-Y) | Not applicable | Not applicable | Not applicable | Not applicable | Not applicable | Not applicable | Not applicable
V000881 | M047 | G047-01 | Flexural strength | 41.6 ± 11.6 MPa | MPa | 41.6 | 11.6 | Not applicable | = | 1 | 41.6 | 11.6 | Not applicable | MPa | Published value | Printed specimen | XY | Conditioned: 70% RH | All specimens were annealed at 80˚C for 30min and dried for 48h prior to testing | Not published | ISO 178, GB/T 9341 | Not applicable | Printing temperature 265 °C Bed temperature 50 °C Shell 2 Top & bottom layer 4 Infill 100% Environmental temperature 60 ˚C Cooling fan OFF The typical values presented in this data sheet are intended for reference and comparison purposes only. They should not be used for design specifications or quality control purpose | S-POLYCN-PolyMide-CoPA-TDS-V5-2 | p. 4: Bending strength (X-Y) | Not applicable | Not applicable | Not applicable | Not applicable | Not applicable | Not applicable | Not applicable
V000882 | M047 | G047-01 | Charpy strength | 17.2 ± 1.4 kJ/m2 | kJ/m2 | 17.2 | 1.4 | Not applicable | = | 1 | 17.2 | 1.4 | Not applicable | kJ/m² | Published value | Printed specimen | Not published | Conditioned: 70% RH | All specimens were annealed at 80˚C for 30min and dried for 48h prior to testing | Not published | ISO 179, | Not published | Printing temperature 265 °C Bed temperature 50 °C Shell 2 Top & bottom layer 4 Infill 100% Environmental temperature 60 ˚C Cooling fan OFF The typical values presented in this data sheet are intended for reference and comparison purposes only. They should not be used for design specifications or quality control purpose | S-POLYCN-PolyMide-CoPA-TDS-V5-2 | p. 4: Charpy impact strength (X | Not applicable | Not applicable | Not applicable | Not applicable | Not applicable | Not applicable | Not applicable
V000883 | M047 | G047-02 | Density | 1.12 | g/cc | 1.12 | Not applicable | Not applicable | = | 1000 | 1120 | Not applicable | Not applicable | kg/m³ | Published value | Not published (density specimen form not explicitly established) | Not applicable | Not published | Not published | Not published | ISO 1183 | Not applicable | Printed Specimen Conditions Printer: Gearbox™ HT2 Nozzle: 0.4mm Layer Height: 0.25mm Infill: 100%, +/- 45° Extrusion Temp: 270°C Bed Temp: 80°C Specimen Orientation: XY Flat | X-AMIDEX-PA6-Copolymer-v1-0 | p. 1: Density | Not applicable | Not applicable | Not applicable | Not applicable | Not applicable | Not applicable | Not applicable
V000884 | M047 | G047-02 | Tensile break strength | 55 | MPa | 55 | Not applicable | Not applicable | = | 1 | 55 | Not applicable | Not applicable | MPa | Published value | Printed specimen | XY | Not published | Not published | Not published | ISO 527 | Not applicable | Printed Specimen Conditions Printer: Gearbox™ HT2 Nozzle: 0.4mm Layer Height: 0.25mm Infill: 100%, +/- 45° Extrusion Temp: 270°C Bed Temp: 80°C Specimen Orientation: XY Flat | X-AMIDEX-PA6-Copolymer-v1-0 | p. 1: Tensile Strength, Break | Not applicable | Not applicable | Not applicable | Not applicable | Not applicable | Not applicable | Not applicable
V000885 | M047 | G047-02 | Tensile modulus | 1980 | MPa | 1980 | Not applicable | Not applicable | = | 0.001 | 1.98 | Not applicable | Not applicable | GPa | Published value | Printed specimen | XY | Not published | Not published | Not published | ISO 527 | Not applicable | Printed Specimen Conditions Printer: Gearbox™ HT2 Nozzle: 0.4mm Layer Height: 0.25mm Infill: 100%, +/- 45° Extrusion Temp: 270°C Bed Temp: 80°C Specimen Orientation: XY Flat | X-AMIDEX-PA6-Copolymer-v1-0 | p. 1: Tensile Modulus | Not applicable | Not applicable | Not applicable | Not applicable | Not applicable | Not applicable | Not applicable
V000886 | M047 | G047-02 | Elongation at break | 100 | % | 100 | Not applicable | Not applicable | = | 1 | 100 | Not applicable | Not applicable | % | Published value | Printed specimen | XY | Not published | Not published | Not published | ISO 527 | Not applicable | Printed Specimen Conditions Printer: Gearbox™ HT2 Nozzle: 0.4mm Layer Height: 0.25mm Infill: 100%, +/- 45° Extrusion Temp: 270°C Bed Temp: 80°C Specimen Orientation: XY Flat | X-AMIDEX-PA6-Copolymer-v1-0 | p. 1: Tensile Elongation, Break | Not applicable | Not applicable | Not applicable | Not applicable | Not applicable | Not applicable | Not applicable
V000887 | M047 | G047-02 | Flexural strength | 76 | MPa | 76 | Not applicable | Not applicable | = | 1 | 76 | Not applicable | Not applicable | MPa | Published value | Printed specimen | XY | Not published | Not published | Not published | ISO 178 | Not applicable | Printed Specimen Conditions Printer: Gearbox™ HT2 Nozzle: 0.4mm Layer Height: 0.25mm Infill: 100%, +/- 45° Extrusion Temp: 270°C Bed Temp: 80°C Specimen Orientation: XY Flat | X-AMIDEX-PA6-Copolymer-v1-0 | p. 1: Flexural Strength | Not applicable | Not applicable | Not applicable | Not applicable | Not applicable | Not applicable | Not applicable
V000888 | M047 | G047-02 | Flexural modulus | 2050 | MPa | 2050 | Not applicable | Not applicable | = | 0.001 | 2.05 | Not applicable | Not applicable | GPa | Published value | Printed specimen | XY | Not published | Not published | Not published | ISO 178 | Not applicable | Printed Specimen Conditions Printer: Gearbox™ HT2 Nozzle: 0.4mm Layer Height: 0.25mm Infill: 100%, +/- 45° Extrusion Temp: 270°C Bed Temp: 80°C Specimen Orientation: XY Flat | X-AMIDEX-PA6-Copolymer-v1-0 | p. 1: Flexural Modulus | Not applicable | Not applicable | Not applicable | Not applicable | Not applicable | Not applicable | Not applicable
V000889 | M047 | G047-02 | Glass transition temperature | 76 | °C | 76 | Not applicable | Not applicable | = | 1 | 76 | Not applicable | Not applicable | °C | Published value | Printed specimen | Not applicable | Not published | Not published | Not published | DSC | Not applicable | Printed Specimen Conditions Printer: Gearbox™ HT2 Nozzle: 0.4mm Layer Height: 0.25mm Infill: 100%, +/- 45° Extrusion Temp: 270°C Bed Temp: 80°C Specimen Orientation: XY Flat | X-AMIDEX-PA6-Copolymer-v1-0 | p. 1: Glass Transition Temperature | Not applicable | Not applicable | Not applicable | Not applicable | Not applicable | Not applicable | Not applicable
V000890 | M047 | G047-02 | HDT | 140 | °C | 140 | Not applicable | Not applicable | = | 1 | 140 | Not applicable | Not applicable | °C | Published value | Printed specimen | Not applicable | Not published | Not published | Not published | ISO 75 | Not applicable | Printed Specimen Conditions Printer: Gearbox™ HT2 Nozzle: 0.4mm Layer Height: 0.25mm Infill: 100%, +/- 45° Extrusion Temp: 270°C Bed Temp: 80°C Specimen Orientation: XY Flat | X-AMIDEX-PA6-Copolymer-v1-0 | p. 1: Deflection Temperature at 0.45 | Not applicable | Not applicable | Not applicable | Not applicable | Not applicable | Not applicable | Not applicable
V000891 | M047 | G047-03 | Density | 1.25 g/cm3 | g/cm3 | 1.25 | Not applicable | Not applicable | = | 1000 | 1250 | Not applicable | Not applicable | kg/m³ | Published value | Not published (density specimen form not explicitly established) | Not applicable | Not published | Not published | Not published | ISO 1183 | Not applicable | Not published | S-SPECTRUM-en-tds-spectrum-pa6-neat-bk | p. 1: Specific gravity | Not applicable | Not applicable | Not applicable | Not applicable | Not applicable | Not applicable | Not applicable
V000892 | M047 | G047-03 | Water absorption | <0.3% | % | 0.3 | Not applicable | Not applicable | < | 1 | 0.3 | Not applicable | Not applicable | % | Published value | Not published (do not assume printed) | Not applicable | Not published | Not published | Not published | ISO 62 | Not applicable | Not published | S-SPECTRUM-en-tds-spectrum-pa6-neat-bk | p. 1: Water absorption, 23°C/24h | Not applicable | Not applicable | Not applicable | Not applicable | Not applicable | Not applicable | Not applicable
V000893 | M047 | G047-03 | Tensile strength (endpoint unspecified) | 78 MPa | MPa | 78 | Not applicable | Not applicable | = | 1 | 78 | Not applicable | Not applicable | MPa | Published value | Not published (do not assume printed) | Not published | Not published | Not published | Not published | ISO 527 | Not applicable | Not published | S-SPECTRUM-en-tds-spectrum-pa6-neat-bk | p. 1: Tensile strength (dry, at 50 mm/min) | Not applicable | Not applicable | Not applicable | Not applicable | Not applicable | Not applicable | Not applicable
V000894 | M047 | G047-03 | Elongation at break | 4,40% | % | 4 | Not applicable | Not applicable | = | 1 | 4 | Not applicable | Not applicable | % | Published value | Not published (do not assume printed) | Not published | Not published | Not published | Not published | ISO 527 | Not applicable | Not published | S-SPECTRUM-en-tds-spectrum-pa6-neat-bk | p. 1: Elongation at max. force (dry, at 50 mm/min) | Not applicable | Not applicable | Not applicable | Not applicable | Not applicable | Not applicable | Not applicable
V000895 | M047 | G047-03 | Charpy strength | 90 kJ/m2 | kJ/m2 | 90 | Not applicable | Not applicable | = | 1 | 90 | Not applicable | Not applicable | kJ/m² | Published value | Not published (do not assume printed) | Not published | Not published | Not published | Not published | ISO 179 1eU | Not published | Not published | S-SPECTRUM-en-tds-spectrum-pa6-neat-bk | p. 1: Impact strength (dry, 80x10x4mm) | Not applicable | Not applicable | Not applicable | Not applicable | Not applicable | Not applicable | Not applicable
V000896 | M048 | G048-01 | Density | 1.06 g/cm³ | g/cm³ | 1.06 | Not applicable | Not applicable | = | 1000 | 1060 | Not applicable | Not applicable | kg/m³ | Published value | Not published (density specimen form not explicitly established) | Not applicable | Dried before testing (see preparation) | All the specimens were annealed and dried at 80 °C for 12 h before testing | Not published | ISO 1183 | Not applicable | Specimen Printing Conditions Subjects Data Nozzle Temperature 290 °C Bed Temperature 100 °C Printing Speed 100 mm/s Infill Density 100% * All the specimens were printed at the following settings: Nozzle Temperature = 290 °C, Printing Speed = 100 mm/s, Bed Temperature = 100 °C, Infill Density = 100%. All the specimens were annealed and dried at 80 °C for 12 h before testing. A | B-paht-cf-TDS | p. 2: Density | Not applicable | Not applicable | Not applicable | Not applicable | Not applicable | Not applicable | Not applicable
V000897 | M048 | G048-01 | Melting temperature | 225 °C | °C | 225 | Not applicable | Not applicable | = | 1 | 225 | Not applicable | Not applicable | °C | Published value | Printed specimen | Not applicable | Dried before testing (see preparation) | All the specimens were annealed and dried at 80 °C for 12 h before testing | Not published | DSC, 10 °C/min | Not applicable | Specimen Printing Conditions Subjects Data Nozzle Temperature 290 °C Bed Temperature 100 °C Printing Speed 100 mm/s Infill Density 100% * All the specimens were printed at the following settings: Nozzle Temperature = 290 °C, Printing Speed = 100 mm/s, Bed Temperature = 100 °C, Infill Density = 100%. All the specimens were annealed and dried at 80 °C for 12 h before testing. A | B-paht-cf-TDS | p. 2: Melting Temperature | Not applicable | Not applicable | Not applicable | Not applicable | Not applicable | Not applicable | Not applicable
V000898 | M048 | G048-01 | Glass transition temperature | 70 °C | °C | 70 | Not applicable | Not applicable | = | 1 | 70 | Not applicable | Not applicable | °C | Published value | Printed specimen | Not applicable | Dried before testing (see preparation) | All the specimens were annealed and dried at 80 °C for 12 h before testing | Not published | DSC, 10 °C/min | Not applicable | Specimen Printing Conditions Subjects Data Nozzle Temperature 290 °C Bed Temperature 100 °C Printing Speed 100 mm/s Infill Density 100% * All the specimens were printed at the following settings: Nozzle Temperature = 290 °C, Printing Speed = 100 mm/s, Bed Temperature = 100 °C, Infill Density = 100%. All the specimens were annealed and dried at 80 °C for 12 h before testing. A | B-paht-cf-TDS | p. 2: Glass Transition Temperature | Not applicable | Not applicable | Not applicable | Not applicable | Not applicable | Not applicable | Not applicable
V000899 | M048 | G048-01 | Crystallization temperature | 140 °C | °C | 140 | Not applicable | Not applicable | = | 1 | 140 | Not applicable | Not applicable | °C | Published value | Printed specimen | Not applicable | Dried before testing (see preparation) | All the specimens were annealed and dried at 80 °C for 12 h before testing | Not published | DSC, 10 °C/min | Not applicable | Specimen Printing Conditions Subjects Data Nozzle Temperature 290 °C Bed Temperature 100 °C Printing Speed 100 mm/s Infill Density 100% * All the specimens were printed at the following settings: Nozzle Temperature = 290 °C, Printing Speed = 100 mm/s, Bed Temperature = 100 °C, Infill Density = 100%. All the specimens were annealed and dried at 80 °C for 12 h before testing. A | B-paht-cf-TDS | p. 2: Crystallization Temperature | Not applicable | Not applicable | Not applicable | Not applicable | Not applicable | Not applicable | Not applicable
V000900 | M048 | G048-01 | Vicat softening temperature | 220 °C | °C | 220 | Not applicable | Not applicable | = | 1 | 220 | Not applicable | Not applicable | °C | Published value | Printed specimen | Not applicable | Dried before testing (see preparation) | All the specimens were annealed and dried at 80 °C for 12 h before testing | Not published | ISO 306, GB/T 1633 | Not applicable | Specimen Printing Conditions Subjects Data Nozzle Temperature 290 °C Bed Temperature 100 °C Printing Speed 100 mm/s Infill Density 100% * All the specimens were printed at the following settings: Nozzle Temperature = 290 °C, Printing Speed = 100 mm/s, Bed Temperature = 100 °C, Infill Density = 100%. All the specimens were annealed and dried at 80 °C for 12 h before testing. A | B-paht-cf-TDS | p. 2: Vicar Softening Temperature | Not applicable | Not applicable | Not applicable | Not applicable | Not applicable | Not applicable | Not applicable
V000901 | M048 | G048-01 | HDT | 170 °C | °C | 170 | Not applicable | Not applicable | = | 1 | 170 | Not applicable | Not applicable | °C | Published value | Printed specimen | Not applicable | Dried before testing (see preparation) | All the specimens were annealed and dried at 80 °C for 12 h before testing | Not published | ISO 75 1.8 MPa | Not applicable | Specimen Printing Conditions Subjects Data Nozzle Temperature 290 °C Bed Temperature 100 °C Printing Speed 100 mm/s Infill Density 100% * All the specimens were printed at the following settings: Nozzle Temperature = 290 °C, Printing Speed = 100 mm/s, Bed Temperature = 100 °C, Infill Density = 100%. All the specimens were annealed and dried at 80 °C for 12 h before testing. A | B-paht-cf-TDS | p. 2: Heat Deflection Temperature | Not applicable | Not applicable | Not applicable | Not applicable | Not applicable | Not applicable | Not applicable
V000902 | M048 | G048-01 | HDT | 194 °C | °C | 194 | Not applicable | Not applicable | = | 1 | 194 | Not applicable | Not applicable | °C | Published value | Printed specimen | Not applicable | Dried before testing (see preparation) | All the specimens were annealed and dried at 80 °C for 12 h before testing | Not published | ISO 75 0.45 MPa | Not applicable | Specimen Printing Conditions Subjects Data Nozzle Temperature 290 °C Bed Temperature 100 °C Printing Speed 100 mm/s Infill Density 100% * All the specimens were printed at the following settings: Nozzle Temperature = 290 °C, Printing Speed = 100 mm/s, Bed Temperature = 100 °C, Infill Density = 100%. All the specimens were annealed and dried at 80 °C for 12 h before testing. A | B-paht-cf-TDS | p. 2: Heat Deflection Temperature | Not applicable | Not applicable | Not applicable | Not applicable | Not applicable | Not applicable | Not applicable
V000903 | M048 | G048-01 | Water absorption | 0.88 % | % | 0.88 | Not applicable | Not applicable | = | 1 | 0.88 | Not applicable | Not applicable | % | Published value | Printed specimen | Not applicable | Dried before testing (see preparation) | All the specimens were annealed and dried at 80 °C for 12 h before testing | Not published | te 25 °C, 55% RH | Not applicable | Specimen Printing Conditions Subjects Data Nozzle Temperature 290 °C Bed Temperature 100 °C Printing Speed 100 mm/s Infill Density 100% * All the specimens were printed at the following settings: Nozzle Temperature = 290 °C, Printing Speed = 100 mm/s, Bed Temperature = 100 °C, Infill Density = 100%. All the specimens were annealed and dried at 80 °C for 12 h before testing. A | B-paht-cf-TDS | p. 2: Saturated Water Absorption Rate | Not applicable | Not applicable | Not applicable | Not applicable | Not applicable | Not applicable | Not applicable
V000904 | M048 | G048-01 | Tensile modulus | 3860 ± 230 MPa | MPa | 3860 | 230 | Not applicable | = | 0.001 | 3.86 | 0.23 | Not applicable | GPa | Published value | Printed specimen | XY | Dry | All the specimens were annealed and dried at 80 °C for 12 h before testing | Not published | ISO 527, GB/T 1040 | Not applicable | Specimen Printing Conditions Subjects Data Nozzle Temperature 290 °C Bed Temperature 100 °C Printing Speed 100 mm/s Infill Density 100% * All the specimens were printed at the following settings: Nozzle Temperature = 290 °C, Printing Speed = 100 mm/s, Bed Temperature = 100 °C, Infill Density = 100%. All the specimens were annealed and dried at 80 °C for 12 h before testing. A | B-paht-cf-TDS | p. 2: Young's Modulus (X-Y) | Not applicable | Not applicable | Not applicable | Not applicable | Not applicable | Not applicable | Not applicable
V000905 | M048 | G048-01 | Tensile modulus | 2180 ± 130 MPa | MPa | 2180 | 130 | Not applicable | = | 0.001 | 2.18 | 0.13 | Not applicable | GPa | Published value | Printed specimen | Z | Dry | All the specimens were annealed and dried at 80 °C for 12 h before testing | Not published | ISO 527, GB/T 1040 | Not applicable | Specimen Printing Conditions Subjects Data Nozzle Temperature 290 °C Bed Temperature 100 °C Printing Speed 100 mm/s Infill Density 100% * All the specimens were printed at the following settings: Nozzle Temperature = 290 °C, Printing Speed = 100 mm/s, Bed Temperature = 100 °C, Infill Density = 100%. All the specimens were annealed and dried at 80 °C for 12 h before testing. A | B-paht-cf-TDS | p. 2: Young's Modulus (Z) | Not applicable | Not applicable | Not applicable | Not applicable | Not applicable | Not applicable | Not applicable
V000906 | M048 | G048-01 | Tensile strength (endpoint unspecified) | 92 ± 7 MPa | MPa | 92 | 7 | Not applicable | = | 1 | 92 | 7 | Not applicable | MPa | Published value | Printed specimen | XY | Dry | All the specimens were annealed and dried at 80 °C for 12 h before testing | Not published | ISO 527, GB/T 1040 | Not applicable | Specimen Printing Conditions Subjects Data Nozzle Temperature 290 °C Bed Temperature 100 °C Printing Speed 100 mm/s Infill Density 100% * All the specimens were printed at the following settings: Nozzle Temperature = 290 °C, Printing Speed = 100 mm/s, Bed Temperature = 100 °C, Infill Density = 100%. All the specimens were annealed and dried at 80 °C for 12 h before testing. A | B-paht-cf-TDS | p. 2: Tensile Strength (X-Y) | Not applicable | Not applicable | Not applicable | Not applicable | Not applicable | Not applicable | Not applicable
V000907 | M048 | G048-01 | Tensile strength (endpoint unspecified) | 47 ± 5 MPa | MPa | 47 | 5 | Not applicable | = | 1 | 47 | 5 | Not applicable | MPa | Published value | Printed specimen | Z | Dry | All the specimens were annealed and dried at 80 °C for 12 h before testing | Not published | ISO 527, GB/T 1040 | Not applicable | Specimen Printing Conditions Subjects Data Nozzle Temperature 290 °C Bed Temperature 100 °C Printing Speed 100 mm/s Infill Density 100% * All the specimens were printed at the following settings: Nozzle Temperature = 290 °C, Printing Speed = 100 mm/s, Bed Temperature = 100 °C, Infill Density = 100%. All the specimens were annealed and dried at 80 °C for 12 h before testing. A | B-paht-cf-TDS | p. 2: Tensile Strength (Z) | Not applicable | Not applicable | Not applicable | Not applicable | Not applicable | Not applicable | Not applicable
V000908 | M048 | G048-01 | Elongation at break | 8.4 ± 1.8 % | % | 8.4 | 1.8 | Not applicable | = | 1 | 8.4 | 1.8 | Not applicable | % | Published value | Printed specimen | XY | Dry | All the specimens were annealed and dried at 80 °C for 12 h before testing | Not published | ISO 527, GB/T 1040 | Not applicable | Specimen Printing Conditions Subjects Data Nozzle Temperature 290 °C Bed Temperature 100 °C Printing Speed 100 mm/s Infill Density 100% * All the specimens were printed at the following settings: Nozzle Temperature = 290 °C, Printing Speed = 100 mm/s, Bed Temperature = 100 °C, Infill Density = 100%. All the specimens were annealed and dried at 80 °C for 12 h before testing. A | B-paht-cf-TDS | p. 2: Breaking Elongation Rate (X-Y) | Not applicable | Not applicable | Not applicable | Not applicable | Not applicable | Not applicable | Not applicable
V000909 | M048 | G048-01 | Elongation at break | 4.1 ± 1.2 % | % | 4.1 | 1.2 | Not applicable | = | 1 | 4.1 | 1.2 | Not applicable | % | Published value | Printed specimen | Z | Dry | All the specimens were annealed and dried at 80 °C for 12 h before testing | Not published | ISO 527, GB/T 1040 | Not applicable | Specimen Printing Conditions Subjects Data Nozzle Temperature 290 °C Bed Temperature 100 °C Printing Speed 100 mm/s Infill Density 100% * All the specimens were printed at the following settings: Nozzle Temperature = 290 °C, Printing Speed = 100 mm/s, Bed Temperature = 100 °C, Infill Density = 100%. All the specimens were annealed and dried at 80 °C for 12 h before testing. A | B-paht-cf-TDS | p. 2: Breaking Elongation Rate (Z) | Not applicable | Not applicable | Not applicable | Not applicable | Not applicable | Not applicable | Not applicable
V000910 | M048 | G048-01 | Flexural modulus | 4230 ± 210 MPa | MPa | 4230 | 210 | Not applicable | = | 0.001 | 4.23 | 0.21 | Not applicable | GPa | Published value | Printed specimen | XY | Dry | All the specimens were annealed and dried at 80 °C for 12 h before testing | Not published | ISO 178, GB/T 9341 | Not applicable | Specimen Printing Conditions Subjects Data Nozzle Temperature 290 °C Bed Temperature 100 °C Printing Speed 100 mm/s Infill Density 100% * All the specimens were printed at the following settings: Nozzle Temperature = 290 °C, Printing Speed = 100 mm/s, Bed Temperature = 100 °C, Infill Density = 100%. All the specimens were annealed and dried at 80 °C for 12 h before testing. A | B-paht-cf-TDS | p. 2: Bending Modulus (X-Y) | Not applicable | Not applicable | Not applicable | Not applicable | Not applicable | Not applicable | Not applicable
V000911 | M048 | G048-01 | Flexural modulus | 1820 ± 170 MPa | MPa | 1820 | 170 | Not applicable | = | 0.001 | 1.82 | 0.17 | Not applicable | GPa | Published value | Printed specimen | Z | Dry | All the specimens were annealed and dried at 80 °C for 12 h before testing | Not published | ISO 178, GB/T 9341 | Not applicable | Specimen Printing Conditions Subjects Data Nozzle Temperature 290 °C Bed Temperature 100 °C Printing Speed 100 mm/s Infill Density 100% * All the specimens were printed at the following settings: Nozzle Temperature = 290 °C, Printing Speed = 100 mm/s, Bed Temperature = 100 °C, Infill Density = 100%. All the specimens were annealed and dried at 80 °C for 12 h before testing. A | B-paht-cf-TDS | p. 2: Bending Modulus (Z) | Not applicable | Not applicable | Not applicable | Not applicable | Not applicable | Not applicable | Not applicable
V000912 | M048 | G048-01 | Flexural strength | 125 ± 7 MPa | MPa | 125 | 7 | Not applicable | = | 1 | 125 | 7 | Not applicable | MPa | Published value | Printed specimen | XY | Dry | All the specimens were annealed and dried at 80 °C for 12 h before testing | Not published | ISO 178, GB/T 9341 | Not applicable | Specimen Printing Conditions Subjects Data Nozzle Temperature 290 °C Bed Temperature 100 °C Printing Speed 100 mm/s Infill Density 100% * All the specimens were printed at the following settings: Nozzle Temperature = 290 °C, Printing Speed = 100 mm/s, Bed Temperature = 100 °C, Infill Density = 100%. All the specimens were annealed and dried at 80 °C for 12 h before testing. A | B-paht-cf-TDS | p. 2: Bending Strength (X-Y) | Not applicable | Not applicable | Not applicable | Not applicable | Not applicable | Not applicable | Not applicable
V000913 | M048 | G048-01 | Flexural strength | 61 ± 5 MPa | MPa | 61 | 5 | Not applicable | = | 1 | 61 | 5 | Not applicable | MPa | Published value | Printed specimen | Z | Dry | All the specimens were annealed and dried at 80 °C for 12 h before testing | Not published | ISO 178, GB/T 9341 | Not applicable | Specimen Printing Conditions Subjects Data Nozzle Temperature 290 °C Bed Temperature 100 °C Printing Speed 100 mm/s Infill Density 100% * All the specimens were printed at the following settings: Nozzle Temperature = 290 °C, Printing Speed = 100 mm/s, Bed Temperature = 100 °C, Infill Density = 100%. All the specimens were annealed and dried at 80 °C for 12 h before testing. A | B-paht-cf-TDS | p. 2: Bending Strength (Z) | Not applicable | Not applicable | Not applicable | Not applicable | Not applicable | Not applicable | Not applicable
V000914 | M048 | G048-01 | Charpy strength | 57.5 ± 3.4 kJ/m²; | kJ/m² | 57.5 | 3.4 | Not applicable | = | 1 | 57.5 | 3.4 | Not applicable | kJ/m² | Published value | Printed specimen | XY | Dry | All the specimens were annealed and dried at 80 °C for 12 h before testing | Not published | ISO 179, GB/T 1043 | Unnotched | Specimen Printing Conditions Subjects Data Nozzle Temperature 290 °C Bed Temperature 100 °C Printing Speed 100 mm/s Infill Density 100% * All the specimens were printed at the following settings: Nozzle Temperature = 290 °C, Printing Speed = 100 mm/s, Bed Temperature = 100 °C, Infill Density = 100%. All the specimens were annealed and dried at 80 °C for 12 h before testing. A | B-paht-cf-TDS | p. 2: Impact Strength (X-Y) — unnotched | Not applicable | Not applicable | Not applicable | Not applicable | Not applicable | Not applicable | Not applicable
V000915 | M048 | G048-01 | Charpy strength | 22.8 ± 1.8 kJ/m² | kJ/m² | 22.8 | 1.8 | Not applicable | = | 1 | 22.8 | 1.8 | Not applicable | kJ/m² | Published value | Printed specimen | XY | Dry | All the specimens were annealed and dried at 80 °C for 12 h before testing | Not published | ISO 179, GB/T 1043 | Notched | Specimen Printing Conditions Subjects Data Nozzle Temperature 290 °C Bed Temperature 100 °C Printing Speed 100 mm/s Infill Density 100% * All the specimens were printed at the following settings: Nozzle Temperature = 290 °C, Printing Speed = 100 mm/s, Bed Temperature = 100 °C, Infill Density = 100%. All the specimens were annealed and dried at 80 °C for 12 h before testing. A | B-paht-cf-TDS | p. 2: Impact Strength (X-Y) — notched | Not applicable | Not applicable | Not applicable | Not applicable | Not applicable | Not applicable | Not applicable
V000916 | M048 | G048-01 | Charpy strength | 13.3 ± 0.8 kJ/m² | kJ/m² | 13.3 | 0.8 | Not applicable | = | 1 | 13.3 | 0.8 | Not applicable | kJ/m² | Published value | Printed specimen | Z | Dry | All the specimens were annealed and dried at 80 °C for 12 h before testing | Not published | ISO 179，GB/T 1043 | Not published | Specimen Printing Conditions Subjects Data Nozzle Temperature 290 °C Bed Temperature 100 °C Printing Speed 100 mm/s Infill Density 100% * All the specimens were printed at the following settings: Nozzle Temperature = 290 °C, Printing Speed = 100 mm/s, Bed Temperature = 100 °C, Infill Density = 100%. All the specimens were annealed and dried at 80 °C for 12 h before testing. A | B-paht-cf-TDS | p. 2: Impact Strength (Z) | Not applicable | Not applicable | Not applicable | Not applicable | Not applicable | Not applicable | Not applicable
V000917 | M049 | G049-01 | Density | 1.25 g/cm3 | g/cm3 | 1.25 | Not applicable | Not applicable | = | 1000 | 1250 | Not applicable | Not applicable | kg/m³ | Published value | Not published (density specimen form not explicitly established) | Not applicable | Not published | Not published | Not published | ISO 1183 | Not applicable | Not published | S-SPECTRUM-en-tds-spectrum-pa6-neat-bk | p. 1: Specific gravity | Not applicable | Not applicable | Not applicable | Not applicable | Not applicable | Not applicable | Not applicable
V000918 | M049 | G049-01 | Water absorption | <0.3% | % | 0.3 | Not applicable | Not applicable | < | 1 | 0.3 | Not applicable | Not applicable | % | Published value | Not published (do not assume printed) | Not applicable | Not published | Not published | Not published | ISO 62 | Not applicable | Not published | S-SPECTRUM-en-tds-spectrum-pa6-neat-bk | p. 1: Water absorption, 23°C/24h | Not applicable | Not applicable | Not applicable | Not applicable | Not applicable | Not applicable | Not applicable
V000919 | M049 | G049-01 | Tensile strength (endpoint unspecified) | 78 MPa | MPa | 78 | Not applicable | Not applicable | = | 1 | 78 | Not applicable | Not applicable | MPa | Published value | Not published (do not assume printed) | Not published | Not published | Not published | Not published | ISO 527 | Not applicable | Not published | S-SPECTRUM-en-tds-spectrum-pa6-neat-bk | p. 1: Tensile strength (dry, at 50 mm/min) | Not applicable | Not applicable | Not applicable | Not applicable | Not applicable | Not applicable | Not applicable
V000920 | M049 | G049-01 | Elongation at break | 4,40% | % | 4 | Not applicable | Not applicable | = | 1 | 4 | Not applicable | Not applicable | % | Published value | Not published (do not assume printed) | Not published | Not published | Not published | Not published | ISO 527 | Not applicable | Not published | S-SPECTRUM-en-tds-spectrum-pa6-neat-bk | p. 1: Elongation at max. force (dry, at 50 mm/min) | Not applicable | Not applicable | Not applicable | Not applicable | Not applicable | Not applicable | Not applicable
V000921 | M049 | G049-01 | Charpy strength | 90 kJ/m2 | kJ/m2 | 90 | Not applicable | Not applicable | = | 1 | 90 | Not applicable | Not applicable | kJ/m² | Published value | Not published (do not assume printed) | Not published | Not published | Not published | Not published | ISO 179 1eU | Not published | Not published | S-SPECTRUM-en-tds-spectrum-pa6-neat-bk | p. 1: Impact strength (dry, 80x10x4mm) | Not applicable | Not applicable | Not applicable | Not applicable | Not applicable | Not applicable | Not applicable
V000922 | M050 | G050-01 | Density | 1.09 g/cm³ | g/cm³ | 1.09 | Not applicable | Not applicable | = | 1000 | 1090 | Not applicable | Not applicable | kg/m³ | Published value | Not published (density specimen form not explicitly established) | Not applicable | Dried before testing (see preparation) | All the specimens were annealed and dried at 80 °C for 12 h before testing | Not published | ISO 1183 | Not applicable | Specimen Printing Conditions Subjects Data Nozzle Temperature 280 °C Bed Temperature 100 °C Printing Speed 100 mm/s Infill Density 100% * All the specimens were printed at the following settings: Nozzle Temperature = 280 °C, Printing Speed = 100 mm/s, Bed Temperature = 100 °C, Infill Density = 100%. All the specimens were annealed and dried at 80 °C for 12 h before testing. A | B-pa6-cf-TDS | p. 2: Density | Not applicable | Not applicable | Not applicable | Not applicable | Not applicable | Not applicable | Not applicable
V000923 | M050 | G050-01 | Melting temperature | 223 °C | °C | 223 | Not applicable | Not applicable | = | 1 | 223 | Not applicable | Not applicable | °C | Published value | Printed specimen | Not applicable | Dried before testing (see preparation) | All the specimens were annealed and dried at 80 °C for 12 h before testing | Not published | DSC, 10 °C/min | Not applicable | Specimen Printing Conditions Subjects Data Nozzle Temperature 280 °C Bed Temperature 100 °C Printing Speed 100 mm/s Infill Density 100% * All the specimens were printed at the following settings: Nozzle Temperature = 280 °C, Printing Speed = 100 mm/s, Bed Temperature = 100 °C, Infill Density = 100%. All the specimens were annealed and dried at 80 °C for 12 h before testing. A | B-pa6-cf-TDS | p. 2: Melting Temperature | Not applicable | Not applicable | Not applicable | Not applicable | Not applicable | Not applicable | Not applicable
V000924 | M050 | G050-01 | Glass transition temperature | 68 °C | °C | 68 | Not applicable | Not applicable | = | 1 | 68 | Not applicable | Not applicable | °C | Published value | Printed specimen | Not applicable | Dried before testing (see preparation) | All the specimens were annealed and dried at 80 °C for 12 h before testing | Not published | DSC, 10 °C/min | Not applicable | Specimen Printing Conditions Subjects Data Nozzle Temperature 280 °C Bed Temperature 100 °C Printing Speed 100 mm/s Infill Density 100% * All the specimens were printed at the following settings: Nozzle Temperature = 280 °C, Printing Speed = 100 mm/s, Bed Temperature = 100 °C, Infill Density = 100%. All the specimens were annealed and dried at 80 °C for 12 h before testing. A | B-pa6-cf-TDS | p. 2: Glass Transition Temperature | Not applicable | Not applicable | Not applicable | Not applicable | Not applicable | Not applicable | Not applicable
V000925 | M050 | G050-01 | Crystallization temperature | 185 °C | °C | 185 | Not applicable | Not applicable | = | 1 | 185 | Not applicable | Not applicable | °C | Published value | Printed specimen | Not applicable | Dried before testing (see preparation) | All the specimens were annealed and dried at 80 °C for 12 h before testing | Not published | DSC, 10 °C/min | Not applicable | Specimen Printing Conditions Subjects Data Nozzle Temperature 280 °C Bed Temperature 100 °C Printing Speed 100 mm/s Infill Density 100% * All the specimens were printed at the following settings: Nozzle Temperature = 280 °C, Printing Speed = 100 mm/s, Bed Temperature = 100 °C, Infill Density = 100%. All the specimens were annealed and dried at 80 °C for 12 h before testing. A | B-pa6-cf-TDS | p. 2: Crystallization Temperature | Not applicable | Not applicable | Not applicable | Not applicable | Not applicable | Not applicable | Not applicable
V000926 | M050 | G050-01 | Vicat softening temperature | 212 °C | °C | 212 | Not applicable | Not applicable | = | 1 | 212 | Not applicable | Not applicable | °C | Published value | Printed specimen | Not applicable | Dried before testing (see preparation) | All the specimens were annealed and dried at 80 °C for 12 h before testing | Not published | ISO 306, GB/T 1633 | Not applicable | Specimen Printing Conditions Subjects Data Nozzle Temperature 280 °C Bed Temperature 100 °C Printing Speed 100 mm/s Infill Density 100% * All the specimens were printed at the following settings: Nozzle Temperature = 280 °C, Printing Speed = 100 mm/s, Bed Temperature = 100 °C, Infill Density = 100%. All the specimens were annealed and dried at 80 °C for 12 h before testing. A | B-pa6-cf-TDS | p. 2: Vicat Softening Temperature | Not applicable | Not applicable | Not applicable | Not applicable | Not applicable | Not applicable | Not applicable
V000927 | M050 | G050-01 | HDT | 164 °C | °C | 164 | Not applicable | Not applicable | = | 1 | 164 | Not applicable | Not applicable | °C | Published value | Printed specimen | Not applicable | Dried before testing (see preparation) | All the specimens were annealed and dried at 80 °C for 12 h before testing | Not published | ISO 75 1.8 MPa | Not applicable | Specimen Printing Conditions Subjects Data Nozzle Temperature 280 °C Bed Temperature 100 °C Printing Speed 100 mm/s Infill Density 100% * All the specimens were printed at the following settings: Nozzle Temperature = 280 °C, Printing Speed = 100 mm/s, Bed Temperature = 100 °C, Infill Density = 100%. All the specimens were annealed and dried at 80 °C for 12 h before testing. A | B-pa6-cf-TDS | p. 2: Heat Deflection Temperature | Not applicable | Not applicable | Not applicable | Not applicable | Not applicable | Not applicable | Not applicable
V000928 | M050 | G050-01 | HDT | 186 °C | °C | 186 | Not applicable | Not applicable | = | 1 | 186 | Not applicable | Not applicable | °C | Published value | Printed specimen | Not applicable | Dried before testing (see preparation) | All the specimens were annealed and dried at 80 °C for 12 h before testing | Not published | ISO 75 0.45 MPa | Not applicable | Specimen Printing Conditions Subjects Data Nozzle Temperature 280 °C Bed Temperature 100 °C Printing Speed 100 mm/s Infill Density 100% * All the specimens were printed at the following settings: Nozzle Temperature = 280 °C, Printing Speed = 100 mm/s, Bed Temperature = 100 °C, Infill Density = 100%. All the specimens were annealed and dried at 80 °C for 12 h before testing. A | B-pa6-cf-TDS | p. 2: Heat Deflection Temperature | Not applicable | Not applicable | Not applicable | Not applicable | Not applicable | Not applicable | Not applicable
V000929 | M050 | G050-01 | Water absorption | 2.35 % | % | 2.35 | Not applicable | Not applicable | = | 1 | 2.35 | Not applicable | Not applicable | % | Published value | Printed specimen | Not applicable | Dried before testing (see preparation) | All the specimens were annealed and dried at 80 °C for 12 h before testing | Not published | ate 25 °C, 55% RH | Not applicable | Specimen Printing Conditions Subjects Data Nozzle Temperature 280 °C Bed Temperature 100 °C Printing Speed 100 mm/s Infill Density 100% * All the specimens were printed at the following settings: Nozzle Temperature = 280 °C, Printing Speed = 100 mm/s, Bed Temperature = 100 °C, Infill Density = 100%. All the specimens were annealed and dried at 80 °C for 12 h before testing. A | B-pa6-cf-TDS | p. 2: Saturated Water Absorption Rate | Not applicable | Not applicable | Not applicable | Not applicable | Not applicable | Not applicable | Not applicable
V000930 | M050 | G050-01 | Tensile modulus | 4430 ± 310 MPa | MPa | 4430 | 310 | Not applicable | = | 0.001 | 4.43 | 0.31 | Not applicable | GPa | Published value | Printed specimen | XY | Dried before testing (see preparation) | All the specimens were annealed and dried at 80 °C for 12 h before testing | Not published | ISO 527, GB/T 1040 | Not applicable | Specimen Printing Conditions Subjects Data Nozzle Temperature 280 °C Bed Temperature 100 °C Printing Speed 100 mm/s Infill Density 100% * All the specimens were printed at the following settings: Nozzle Temperature = 280 °C, Printing Speed = 100 mm/s, Bed Temperature = 100 °C, Infill Density = 100%. All the specimens were annealed and dried at 80 °C for 12 h before testing. A | B-pa6-cf-TDS | p. 2: Young 's Modulus (X -Y) | Not applicable | Not applicable | Not applicable | Not applicable | Not applicable | Not applicable | Not applicable
V000931 | M050 | G050-01 | Tensile modulus | 2170 ± 230 MPa | MPa | 2170 | 230 | Not applicable | = | 0.001 | 2.17 | 0.23 | Not applicable | GPa | Published value | Printed specimen | Z | Dried before testing (see preparation) | All the specimens were annealed and dried at 80 °C for 12 h before testing | Not published | ISO 527, GB/T 1040 | Not applicable | Specimen Printing Conditions Subjects Data Nozzle Temperature 280 °C Bed Temperature 100 °C Printing Speed 100 mm/s Infill Density 100% * All the specimens were printed at the following settings: Nozzle Temperature = 280 °C, Printing Speed = 100 mm/s, Bed Temperature = 100 °C, Infill Density = 100%. All the specimens were annealed and dried at 80 °C for 12 h before testing. A | B-pa6-cf-TDS | p. 2: Young's Modulus (Z) | Not applicable | Not applicable | Not applicable | Not applicable | Not applicable | Not applicable | Not applicable
V000932 | M050 | G050-01 | Tensile strength (endpoint unspecified) | 102 ± 7 MPa | MPa | 102 | 7 | Not applicable | = | 1 | 102 | 7 | Not applicable | MPa | Published value | Printed specimen | XY | Dried before testing (see preparation) | All the specimens were annealed and dried at 80 °C for 12 h before testing | Not published | ISO 527, GB/T 1040 | Not applicable | Specimen Printing Conditions Subjects Data Nozzle Temperature 280 °C Bed Temperature 100 °C Printing Speed 100 mm/s Infill Density 100% * All the specimens were printed at the following settings: Nozzle Temperature = 280 °C, Printing Speed = 100 mm/s, Bed Temperature = 100 °C, Infill Density = 100%. All the specimens were annealed and dried at 80 °C for 12 h before testing. A | B-pa6-cf-TDS | p. 2: Tensile Strength (X-Y) | Not applicable | Not applicable | Not applicable | Not applicable | Not applicable | Not applicable | Not applicable
V000933 | M050 | G050-01 | Tensile strength (endpoint unspecified) | 48 ± 6 MPa | MPa | 48 | 6 | Not applicable | = | 1 | 48 | 6 | Not applicable | MPa | Published value | Printed specimen | Z | Dried before testing (see preparation) | All the specimens were annealed and dried at 80 °C for 12 h before testing | Not published | ISO 527, GB/T 1040 | Not applicable | Specimen Printing Conditions Subjects Data Nozzle Temperature 280 °C Bed Temperature 100 °C Printing Speed 100 mm/s Infill Density 100% * All the specimens were printed at the following settings: Nozzle Temperature = 280 °C, Printing Speed = 100 mm/s, Bed Temperature = 100 °C, Infill Density = 100%. All the specimens were annealed and dried at 80 °C for 12 h before testing. A | B-pa6-cf-TDS | p. 2: Tensile Strength (Z) | Not applicable | Not applicable | Not applicable | Not applicable | Not applicable | Not applicable | Not applicable
V000934 | M050 | G050-01 | Elongation at break | 5.8 ± 1.6 % | % | 5.8 | 1.6 | Not applicable | = | 1 | 5.8 | 1.6 | Not applicable | % | Published value | Printed specimen | XY | Dried before testing (see preparation) | All the specimens were annealed and dried at 80 °C for 12 h before testing | Not published | ISO 527, GB/T 1040 | Not applicable | Specimen Printing Conditions Subjects Data Nozzle Temperature 280 °C Bed Temperature 100 °C Printing Speed 100 mm/s Infill Density 100% * All the specimens were printed at the following settings: Nozzle Temperature = 280 °C, Printing Speed = 100 mm/s, Bed Temperature = 100 °C, Infill Density = 100%. All the specimens were annealed and dried at 80 °C for 12 h before testing. A | B-pa6-cf-TDS | p. 2: Breaking Elongation Rate (X-Y) | Not applicable | Not applicable | Not applicable | Not applicable | Not applicable | Not applicable | Not applicable
V000935 | M050 | G050-01 | Elongation at break | 3.7 ± 0.8 % | % | 3.7 | 0.8 | Not applicable | = | 1 | 3.7 | 0.8 | Not applicable | % | Published value | Printed specimen | Z | Dried before testing (see preparation) | All the specimens were annealed and dried at 80 °C for 12 h before testing | Not published | ISO 527, GB/T 1040 | Not applicable | Specimen Printing Conditions Subjects Data Nozzle Temperature 280 °C Bed Temperature 100 °C Printing Speed 100 mm/s Infill Density 100% * All the specimens were printed at the following settings: Nozzle Temperature = 280 °C, Printing Speed = 100 mm/s, Bed Temperature = 100 °C, Infill Density = 100%. All the specimens were annealed and dried at 80 °C for 12 h before testing. A | B-pa6-cf-TDS | p. 2: Breaking Elongation Rate (Z) | Not applicable | Not applicable | Not applicable | Not applicable | Not applicable | Not applicable | Not applicable
V000936 | M050 | G050-01 | Flexural modulus | 5460 ± 280 MPa | MPa | 5460 | 280 | Not applicable | = | 0.001 | 5.46 | 0.28 | Not applicable | GPa | Published value | Printed specimen | XY | Dried before testing (see preparation) | All the specimens were annealed and dried at 80 °C for 12 h before testing | Not published | ISO 178, GB/T 9341 | Not applicable | Specimen Printing Conditions Subjects Data Nozzle Temperature 280 °C Bed Temperature 100 °C Printing Speed 100 mm/s Infill Density 100% * All the specimens were printed at the following settings: Nozzle Temperature = 280 °C, Printing Speed = 100 mm/s, Bed Temperature = 100 °C, Infill Density = 100%. All the specimens were annealed and dried at 80 °C for 12 h before testing. A | B-pa6-cf-TDS | p. 2: Bending Modulus (X-Y) | Not applicable | Not applicable | Not applicable | Not applicable | Not applicable | Not applicable | Not applicable
V000937 | M050 | G050-01 | Flexural modulus | 2240 ± 220 MPa | MPa | 2240 | 220 | Not applicable | = | 0.001 | 2.24 | 0.22 | Not applicable | GPa | Published value | Printed specimen | Z | Dried before testing (see preparation) | All the specimens were annealed and dried at 80 °C for 12 h before testing | Not published | ISO 178, GB/T 9341 | Not applicable | Specimen Printing Conditions Subjects Data Nozzle Temperature 280 °C Bed Temperature 100 °C Printing Speed 100 mm/s Infill Density 100% * All the specimens were printed at the following settings: Nozzle Temperature = 280 °C, Printing Speed = 100 mm/s, Bed Temperature = 100 °C, Infill Density = 100%. All the specimens were annealed and dried at 80 °C for 12 h before testing. A | B-pa6-cf-TDS | p. 2: Bending Modulus (Z) | Not applicable | Not applicable | Not applicable | Not applicable | Not applicable | Not applicable | Not applicable
V000938 | M050 | G050-01 | Flexural strength | 151 ± 8 MPa | MPa | 151 | 8 | Not applicable | = | 1 | 151 | 8 | Not applicable | MPa | Published value | Printed specimen | XY | Dried before testing (see preparation) | All the specimens were annealed and dried at 80 °C for 12 h before testing | Not published | ISO 178, GB/T 9341 | Not applicable | Specimen Printing Conditions Subjects Data Nozzle Temperature 280 °C Bed Temperature 100 °C Printing Speed 100 mm/s Infill Density 100% * All the specimens were printed at the following settings: Nozzle Temperature = 280 °C, Printing Speed = 100 mm/s, Bed Temperature = 100 °C, Infill Density = 100%. All the specimens were annealed and dried at 80 °C for 12 h before testing. A | B-pa6-cf-TDS | p. 2: Bending Strength (X-Y) | Not applicable | Not applicable | Not applicable | Not applicable | Not applicable | Not applicable | Not applicable
V000939 | M050 | G050-01 | Flexural strength | 80 ± 7 MPa | MPa | 80 | 7 | Not applicable | = | 1 | 80 | 7 | Not applicable | MPa | Published value | Printed specimen | Z | Dried before testing (see preparation) | All the specimens were annealed and dried at 80 °C for 12 h before testing | Not published | ISO 178, GB/T 9341 | Not applicable | Specimen Printing Conditions Subjects Data Nozzle Temperature 280 °C Bed Temperature 100 °C Printing Speed 100 mm/s Infill Density 100% * All the specimens were printed at the following settings: Nozzle Temperature = 280 °C, Printing Speed = 100 mm/s, Bed Temperature = 100 °C, Infill Density = 100%. All the specimens were annealed and dried at 80 °C for 12 h before testing. A | B-pa6-cf-TDS | p. 2: Bending Strength (Z) | Not applicable | Not applicable | Not applicable | Not applicable | Not applicable | Not applicable | Not applicable
V000940 | M050 | G050-01 | Charpy strength | 40.3 ± 2.5 kJ/m²; | kJ/m² | 40.3 | 2.5 | Not applicable | = | 1 | 40.3 | 2.5 | Not applicable | kJ/m² | Published value | Printed specimen | XY | Dried before testing (see preparation) | All the specimens were annealed and dried at 80 °C for 12 h before testing | Not published | ISO 179, GB/T 1043 | Unnotched | Specimen Printing Conditions Subjects Data Nozzle Temperature 280 °C Bed Temperature 100 °C Printing Speed 100 mm/s Infill Density 100% * All the specimens were printed at the following settings: Nozzle Temperature = 280 °C, Printing Speed = 100 mm/s, Bed Temperature = 100 °C, Infill Density = 100%. All the specimens were annealed and dried at 80 °C for 12 h before testing. A | B-pa6-cf-TDS | p. 2: Impact Strength (X-Y) — unnotched | Not applicable | Not applicable | Not applicable | Not applicable | Not applicable | Not applicable | Not applicable
V000941 | M050 | G050-01 | Charpy strength | 13.4 ± 1.7 kJ/m² | kJ/m² | 13.4 | 1.7 | Not applicable | = | 1 | 13.4 | 1.7 | Not applicable | kJ/m² | Published value | Printed specimen | XY | Dried before testing (see preparation) | All the specimens were annealed and dried at 80 °C for 12 h before testing | Not published | ISO 179, GB/T 1043 | Notched | Specimen Printing Conditions Subjects Data Nozzle Temperature 280 °C Bed Temperature 100 °C Printing Speed 100 mm/s Infill Density 100% * All the specimens were printed at the following settings: Nozzle Temperature = 280 °C, Printing Speed = 100 mm/s, Bed Temperature = 100 °C, Infill Density = 100%. All the specimens were annealed and dried at 80 °C for 12 h before testing. A | B-pa6-cf-TDS | p. 2: Impact Strength (X-Y) — notched | Not applicable | Not applicable | Not applicable | Not applicable | Not applicable | Not applicable | Not applicable
V000942 | M050 | G050-01 | Charpy strength | 15.5 ± 1.7 kJ/m² | kJ/m² | 15.5 | 1.7 | Not applicable | = | 1 | 15.5 | 1.7 | Not applicable | kJ/m² | Published value | Printed specimen | Z | Dried before testing (see preparation) | All the specimens were annealed and dried at 80 °C for 12 h before testing | Not published | ISO 179, GB/T 1043 | Not published | Specimen Printing Conditions Subjects Data Nozzle Temperature 280 °C Bed Temperature 100 °C Printing Speed 100 mm/s Infill Density 100% * All the specimens were printed at the following settings: Nozzle Temperature = 280 °C, Printing Speed = 100 mm/s, Bed Temperature = 100 °C, Infill Density = 100%. All the specimens were annealed and dried at 80 °C for 12 h before testing. A | B-pa6-cf-TDS | p. 2: Impact Strength (Z) | Not applicable | Not applicable | Not applicable | Not applicable | Not applicable | Not applicable | Not applicable
V000943 | M051 | G051-01 | Density | 1.14 g/cm³ | g/cm³ | 1.14 | Not applicable | Not applicable | = | 1000 | 1140 | Not applicable | Not applicable | kg/m³ | Published value | Not published (density specimen form not explicitly established) | Not applicable | Not published | Not published | Not published | ISO 1183 | Not applicable | Specimen Printing Conditions Subjects Data Nozzle Temperature 265 °C Bed Temperature 100 °C Printing Speed 100 mm/s InfillDensity 100% *All the specimens were printed at the following settings: Nozzle Temperature = 265 °C, Printing Speed = 100 mm/s, Bed Temperature = 100 °C,InfillDensity =100%. Allthe specimens were annealed and dried at 80 °C for 12 h before testing.And the | B-pa6-gf-TDS | p. 2: Density | Not applicable | Not applicable | Not applicable | Not applicable | Not applicable | Not applicable | Not applicable
V000944 | M051 | G051-01 | Melting temperature | 219 °C | °C | 219 | Not applicable | Not applicable | = | 1 | 219 | Not applicable | Not applicable | °C | Published value | Not published (do not assume printed) | Not applicable | Not published | Not published | Not published | DSC, 10 °C/min | Not applicable | Specimen Printing Conditions Subjects Data Nozzle Temperature 265 °C Bed Temperature 100 °C Printing Speed 100 mm/s InfillDensity 100% *All the specimens were printed at the following settings: Nozzle Temperature = 265 °C, Printing Speed = 100 mm/s, Bed Temperature = 100 °C,InfillDensity =100%. Allthe specimens were annealed and dried at 80 °C for 12 h before testing.And the | B-pa6-gf-TDS | p. 2: Melting Temperature | Not applicable | Not applicable | Not applicable | Not applicable | Not applicable | Not applicable | Not applicable
V000945 | M051 | G051-01 | Glass transition temperature | 67 °C | °C | 67 | Not applicable | Not applicable | = | 1 | 67 | Not applicable | Not applicable | °C | Published value | Not published (do not assume printed) | Not applicable | Not published | Not published | Not published | DSC, 10 °C/min | Not applicable | Specimen Printing Conditions Subjects Data Nozzle Temperature 265 °C Bed Temperature 100 °C Printing Speed 100 mm/s InfillDensity 100% *All the specimens were printed at the following settings: Nozzle Temperature = 265 °C, Printing Speed = 100 mm/s, Bed Temperature = 100 °C,InfillDensity =100%. Allthe specimens were annealed and dried at 80 °C for 12 h before testing.And the | B-pa6-gf-TDS | p. 2: Glass Transition Temperature | Not applicable | Not applicable | Not applicable | Not applicable | Not applicable | Not applicable | Not applicable
V000946 | M051 | G051-01 | Crystallization temperature | 183 °C | °C | 183 | Not applicable | Not applicable | = | 1 | 183 | Not applicable | Not applicable | °C | Published value | Not published (do not assume printed) | Not applicable | Not published | Not published | Not published | DSC, 10 °C/min | Not applicable | Specimen Printing Conditions Subjects Data Nozzle Temperature 265 °C Bed Temperature 100 °C Printing Speed 100 mm/s InfillDensity 100% *All the specimens were printed at the following settings: Nozzle Temperature = 265 °C, Printing Speed = 100 mm/s, Bed Temperature = 100 °C,InfillDensity =100%. Allthe specimens were annealed and dried at 80 °C for 12 h before testing.And the | B-pa6-gf-TDS | p. 2: Crystallization Temperature | Not applicable | Not applicable | Not applicable | Not applicable | Not applicable | Not applicable | Not applicable
V000947 | M051 | G051-01 | Vicat softening temperature | 210 °C | °C | 210 | Not applicable | Not applicable | = | 1 | 210 | Not applicable | Not applicable | °C | Published value | Not published (do not assume printed) | Not applicable | Not published | Not published | Not published | ISO 306, GB/T 1633 | Not applicable | Specimen Printing Conditions Subjects Data Nozzle Temperature 265 °C Bed Temperature 100 °C Printing Speed 100 mm/s InfillDensity 100% *All the specimens were printed at the following settings: Nozzle Temperature = 265 °C, Printing Speed = 100 mm/s, Bed Temperature = 100 °C,InfillDensity =100%. Allthe specimens were annealed and dried at 80 °C for 12 h before testing.And the | B-pa6-gf-TDS | p. 2: Vicat Softening Temperature | Not applicable | Not applicable | Not applicable | Not applicable | Not applicable | Not applicable | Not applicable
V000948 | M051 | G051-01 | HDT | 158 °C | °C | 158 | Not applicable | Not applicable | = | 1 | 158 | Not applicable | Not applicable | °C | Published value | Not published (do not assume printed) | Not applicable | Not published | Not published | Not published | ISO 75 1.8 MPa | Not applicable | Specimen Printing Conditions Subjects Data Nozzle Temperature 265 °C Bed Temperature 100 °C Printing Speed 100 mm/s InfillDensity 100% *All the specimens were printed at the following settings: Nozzle Temperature = 265 °C, Printing Speed = 100 mm/s, Bed Temperature = 100 °C,InfillDensity =100%. Allthe specimens were annealed and dried at 80 °C for 12 h before testing.And the | B-pa6-gf-TDS | p. 2: Heat Deflection Temperature | Not applicable | Not applicable | Not applicable | Not applicable | Not applicable | Not applicable | Not applicable
V000949 | M051 | G051-01 | HDT | 182 °C | °C | 182 | Not applicable | Not applicable | = | 1 | 182 | Not applicable | Not applicable | °C | Published value | Not published (do not assume printed) | Not applicable | Not published | Not published | Not published | ISO 75 0.45 MPa | Not applicable | Specimen Printing Conditions Subjects Data Nozzle Temperature 265 °C Bed Temperature 100 °C Printing Speed 100 mm/s InfillDensity 100% *All the specimens were printed at the following settings: Nozzle Temperature = 265 °C, Printing Speed = 100 mm/s, Bed Temperature = 100 °C,InfillDensity =100%. Allthe specimens were annealed and dried at 80 °C for 12 h before testing.And the | B-pa6-gf-TDS | p. 2: Heat Deflection Temperature | Not applicable | Not applicable | Not applicable | Not applicable | Not applicable | Not applicable | Not applicable
V000950 | M051 | G051-01 | Water absorption | 2.56 % | % | 2.56 | Not applicable | Not applicable | = | 1 | 2.56 | Not applicable | Not applicable | % | Published value | Not published (do not assume printed) | Not applicable | Not published | Not published | Not published | ter Absorption Rate 25 °C, 55% RH | Not applicable | Specimen Printing Conditions Subjects Data Nozzle Temperature 265 °C Bed Temperature 100 °C Printing Speed 100 mm/s InfillDensity 100% *All the specimens were printed at the following settings: Nozzle Temperature = 265 °C, Printing Speed = 100 mm/s, Bed Temperature = 100 °C,InfillDensity =100%. Allthe specimens were annealed and dried at 80 °C for 12 h before testing.And the | B-pa6-gf-TDS | p. 2: Saturated Water | Not applicable | Not applicable | Not applicable | Not applicable | Not applicable | Not applicable | Not applicable
V000951 | M051 | G051-01 | Tensile modulus | 2850 ± 260 MPa | MPa | 2850 | 260 | Not applicable | = | 0.001 | 2.85 | 0.26 | Not applicable | GPa | Published value | Not published (do not assume printed) | XY | Not published | Not published | Not published | ISO 527, GB/T 1040 | Not applicable | Specimen Printing Conditions Subjects Data Nozzle Temperature 265 °C Bed Temperature 100 °C Printing Speed 100 mm/s InfillDensity 100% *All the specimens were printed at the following settings: Nozzle Temperature = 265 °C, Printing Speed = 100 mm/s, Bed Temperature = 100 °C,InfillDensity =100%. Allthe specimens were annealed and dried at 80 °C for 12 h before testing.And the | B-pa6-gf-TDS | p. 2: Young's Modulus (X-Y) | Not applicable | Not applicable | Not applicable | Not applicable | Not applicable | Not applicable | Not applicable
V000952 | M051 | G051-01 | Tensile modulus | 1950 ± 210 MPa | MPa | 1950 | 210 | Not applicable | = | 0.001 | 1.95 | 0.21 | Not applicable | GPa | Published value | Not published (do not assume printed) | Z | Not published | Not published | Not published | ISO 527, GB/T 1040 | Not applicable | Specimen Printing Conditions Subjects Data Nozzle Temperature 265 °C Bed Temperature 100 °C Printing Speed 100 mm/s InfillDensity 100% *All the specimens were printed at the following settings: Nozzle Temperature = 265 °C, Printing Speed = 100 mm/s, Bed Temperature = 100 °C,InfillDensity =100%. Allthe specimens were annealed and dried at 80 °C for 12 h before testing.And the | B-pa6-gf-TDS | p. 2: Young's Modulus (Z) | Not applicable | Not applicable | Not applicable | Not applicable | Not applicable | Not applicable | Not applicable
V000953 | M051 | G051-01 | Tensile strength (endpoint unspecified) | 75 ± 6 MPa | MPa | 75 | 6 | Not applicable | = | 1 | 75 | 6 | Not applicable | MPa | Published value | Not published (do not assume printed) | XY | Not published | Not published | Not published | ISO 527, GB/T 1040 | Not applicable | Specimen Printing Conditions Subjects Data Nozzle Temperature 265 °C Bed Temperature 100 °C Printing Speed 100 mm/s InfillDensity 100% *All the specimens were printed at the following settings: Nozzle Temperature = 265 °C, Printing Speed = 100 mm/s, Bed Temperature = 100 °C,InfillDensity =100%. Allthe specimens were annealed and dried at 80 °C for 12 h before testing.And the | B-pa6-gf-TDS | p. 2: Tensile Strength (X-Y) | Not applicable | Not applicable | Not applicable | Not applicable | Not applicable | Not applicable | Not applicable
V000954 | M051 | G051-01 | Tensile strength (endpoint unspecified) | 27 ± 5 MPa | MPa | 27 | 5 | Not applicable | = | 1 | 27 | 5 | Not applicable | MPa | Published value | Not published (do not assume printed) | Z | Not published | Not published | Not published | ISO 527, GB/T 1040 | Not applicable | Specimen Printing Conditions Subjects Data Nozzle Temperature 265 °C Bed Temperature 100 °C Printing Speed 100 mm/s InfillDensity 100% *All the specimens were printed at the following settings: Nozzle Temperature = 265 °C, Printing Speed = 100 mm/s, Bed Temperature = 100 °C,InfillDensity =100%. Allthe specimens were annealed and dried at 80 °C for 12 h before testing.And the | B-pa6-gf-TDS | p. 2: Tensile Strength (Z) | Not applicable | Not applicable | Not applicable | Not applicable | Not applicable | Not applicable | Not applicable
V000955 | M051 | G051-01 | Elongation at break | 3.9 ±0.8 % | % | 3.9 | 0.8 | Not applicable | = | 1 | 3.9 | 0.8 | Not applicable | % | Published value | Not published (do not assume printed) | XY | Not published | Not published | Not published | ISO 527, GB/T 1040 | Not applicable | Specimen Printing Conditions Subjects Data Nozzle Temperature 265 °C Bed Temperature 100 °C Printing Speed 100 mm/s InfillDensity 100% *All the specimens were printed at the following settings: Nozzle Temperature = 265 °C, Printing Speed = 100 mm/s, Bed Temperature = 100 °C,InfillDensity =100%. Allthe specimens were annealed and dried at 80 °C for 12 h before testing.And the | B-pa6-gf-TDS | p. 2: Breaking Elongation Rate (X-Y) | Not applicable | Not applicable | Not applicable | Not applicable | Not applicable | Not applicable | Not applicable
V000956 | M051 | G051-01 | Elongation at break | 2.3 ±0.7 % | % | 2.3 | 0.7 | Not applicable | = | 1 | 2.3 | 0.7 | Not applicable | % | Published value | Not published (do not assume printed) | Z | Not published | Not published | Not published | ISO 527, GB/T 1040 | Not applicable | Specimen Printing Conditions Subjects Data Nozzle Temperature 265 °C Bed Temperature 100 °C Printing Speed 100 mm/s InfillDensity 100% *All the specimens were printed at the following settings: Nozzle Temperature = 265 °C, Printing Speed = 100 mm/s, Bed Temperature = 100 °C,InfillDensity =100%. Allthe specimens were annealed and dried at 80 °C for 12 h before testing.And the | B-pa6-gf-TDS | p. 2: Breaking Elongation Rate (Z) | Not applicable | Not applicable | Not applicable | Not applicable | Not applicable | Not applicable | Not applicable
V000957 | M051 | G051-01 | Flexural modulus | 3670 ± 140 MPa | MPa | 3670 | 140 | Not applicable | = | 0.001 | 3.67 | 0.14 | Not applicable | GPa | Published value | Not published (do not assume printed) | XY | Not published | Not published | Not published | ISO 178, GB/T 9341 | Not applicable | Specimen Printing Conditions Subjects Data Nozzle Temperature 265 °C Bed Temperature 100 °C Printing Speed 100 mm/s InfillDensity 100% *All the specimens were printed at the following settings: Nozzle Temperature = 265 °C, Printing Speed = 100 mm/s, Bed Temperature = 100 °C,InfillDensity =100%. Allthe specimens were annealed and dried at 80 °C for 12 h before testing.And the | B-pa6-gf-TDS | p. 2: Bending Modulus (X-Y) | Not applicable | Not applicable | Not applicable | Not applicable | Not applicable | Not applicable | Not applicable
V000958 | M051 | G051-01 | Flexural modulus | 2300 ± 120 MPa | MPa | 2300 | 120 | Not applicable | = | 0.001 | 2.3 | 0.12 | Not applicable | GPa | Published value | Not published (do not assume printed) | Z | Not published | Not published | Not published | ISO 178, GB/T 9341 | Not applicable | Specimen Printing Conditions Subjects Data Nozzle Temperature 265 °C Bed Temperature 100 °C Printing Speed 100 mm/s InfillDensity 100% *All the specimens were printed at the following settings: Nozzle Temperature = 265 °C, Printing Speed = 100 mm/s, Bed Temperature = 100 °C,InfillDensity =100%. Allthe specimens were annealed and dried at 80 °C for 12 h before testing.And the | B-pa6-gf-TDS | p. 2: Bending Modulus (Z) | Not applicable | Not applicable | Not applicable | Not applicable | Not applicable | Not applicable | Not applicable
V000959 | M051 | G051-01 | Flexural strength | 120 ± 6 MPa | MPa | 120 | 6 | Not applicable | = | 1 | 120 | 6 | Not applicable | MPa | Published value | Not published (do not assume printed) | XY | Not published | Not published | Not published | ISO 178, GB/T 9341 | Not applicable | Specimen Printing Conditions Subjects Data Nozzle Temperature 265 °C Bed Temperature 100 °C Printing Speed 100 mm/s InfillDensity 100% *All the specimens were printed at the following settings: Nozzle Temperature = 265 °C, Printing Speed = 100 mm/s, Bed Temperature = 100 °C,InfillDensity =100%. Allthe specimens were annealed and dried at 80 °C for 12 h before testing.And the | B-pa6-gf-TDS | p. 2: Bending Strength (X-Y) | Not applicable | Not applicable | Not applicable | Not applicable | Not applicable | Not applicable | Not applicable
V000960 | M051 | G051-01 | Flexural strength | 51 ± 5 MPa | MPa | 51 | 5 | Not applicable | = | 1 | 51 | 5 | Not applicable | MPa | Published value | Not published (do not assume printed) | Z | Not published | Not published | Not published | ISO 178, GB/T 9341 | Not applicable | Specimen Printing Conditions Subjects Data Nozzle Temperature 265 °C Bed Temperature 100 °C Printing Speed 100 mm/s InfillDensity 100% *All the specimens were printed at the following settings: Nozzle Temperature = 265 °C, Printing Speed = 100 mm/s, Bed Temperature = 100 °C,InfillDensity =100%. Allthe specimens were annealed and dried at 80 °C for 12 h before testing.And the | B-pa6-gf-TDS | p. 2: Bending Strength (Z) | Not applicable | Not applicable | Not applicable | Not applicable | Not applicable | Not applicable | Not applicable
V000961 | M051 | G051-01 | Charpy strength | 27.2 ± 2.2 kJ/m²; | kJ/m² | 27.2 | 2.2 | Not applicable | = | 1 | 27.2 | 2.2 | Not applicable | kJ/m² | Published value | Not published (do not assume printed) | XY | Not published | Not published | Not published | ISO 179, GB/T 1043 | Unnotched | Specimen Printing Conditions Subjects Data Nozzle Temperature 265 °C Bed Temperature 100 °C Printing Speed 100 mm/s InfillDensity 100% *All the specimens were printed at the following settings: Nozzle Temperature = 265 °C, Printing Speed = 100 mm/s, Bed Temperature = 100 °C,InfillDensity =100%. Allthe specimens were annealed and dried at 80 °C for 12 h before testing.And the | B-pa6-gf-TDS | p. 2: Impact Strength (X-Y) — unnotched | Not applicable | Not applicable | Not applicable | Not applicable | Not applicable | Not applicable | Not applicable
V000962 | M051 | G051-01 | Charpy strength | 7.2 ± 2.3 kJ/m² | kJ/m² | 7.2 | 2.3 | Not applicable | = | 1 | 7.2 | 2.3 | Not applicable | kJ/m² | Published value | Not published (do not assume printed) | XY | Not published | Not published | Not published | ISO 179, GB/T 1043 | Notched | Specimen Printing Conditions Subjects Data Nozzle Temperature 265 °C Bed Temperature 100 °C Printing Speed 100 mm/s InfillDensity 100% *All the specimens were printed at the following settings: Nozzle Temperature = 265 °C, Printing Speed = 100 mm/s, Bed Temperature = 100 °C,InfillDensity =100%. Allthe specimens were annealed and dried at 80 °C for 12 h before testing.And the | B-pa6-gf-TDS | p. 2: Impact Strength (X-Y) — notched | Not applicable | Not applicable | Not applicable | Not applicable | Not applicable | Not applicable | Not applicable
V000963 | M051 | G051-01 | Charpy strength | 4.1 ± 0.7 kJ/m² | kJ/m² | 4.1 | 0.7 | Not applicable | = | 1 | 4.1 | 0.7 | Not applicable | kJ/m² | Published value | Not published (do not assume printed) | Z | Not published | Not published | Not published | ISO 179, GB/T 1043 | Not published | Specimen Printing Conditions Subjects Data Nozzle Temperature 265 °C Bed Temperature 100 °C Printing Speed 100 mm/s InfillDensity 100% *All the specimens were printed at the following settings: Nozzle Temperature = 265 °C, Printing Speed = 100 mm/s, Bed Temperature = 100 °C,InfillDensity =100%. Allthe specimens were annealed and dried at 80 °C for 12 h before testing.And the | B-pa6-gf-TDS | p. 2: Impact Strength (Z) | Not applicable | Not applicable | Not applicable | Not applicable | Not applicable | Not applicable | Not applicable
V000964 | M053 | G053-01 | Density | 1.16 | g/cc | 1.16 | Not applicable | Not applicable | = | 1000 | 1160 | Not applicable | Not applicable | kg/m³ | Published value | Not published (density specimen form not explicitly established) | Not applicable | Not published | Not published | Not published | ISO 1183 | Not applicable | Printed Specimen Conditions Printer: Open Source FDM/FFF Nozzle: 0.4mm Layer Height: 0.25mm Infill: 100%, +/- 45° Extrusion Temp: 285°C Bed Temp: 110°C Specimen Orientation: XY Flat | X-CarbonX-CF-PA12-TDS-v1 | p. 1: Density | Not applicable | Not applicable | Not applicable | Not applicable | Not applicable | Not applicable | Not applicable
V000965 | M053 | G053-01 | Tensile break strength | 72 | MPa | 72 | Not applicable | Not applicable | = | 1 | 72 | Not applicable | Not applicable | MPa | Published value | Printed specimen | XY | Not published | Not published | Not published | ISO 527 | Not applicable | Printed Specimen Conditions Printer: Open Source FDM/FFF Nozzle: 0.4mm Layer Height: 0.25mm Infill: 100%, +/- 45° Extrusion Temp: 285°C Bed Temp: 110°C Specimen Orientation: XY Flat | X-CarbonX-CF-PA12-TDS-v1 | p. 1: Tensile Strength, Break | Not applicable | Not applicable | Not applicable | Not applicable | Not applicable | Not applicable | Not applicable
V000966 | M053 | G053-01 | Tensile modulus | 8000 | MPa | 8000 | Not applicable | Not applicable | = | 0.001 | 8 | Not applicable | Not applicable | GPa | Published value | Printed specimen | XY | Not published | Not published | Not published | ISO 527 | Not applicable | Printed Specimen Conditions Printer: Open Source FDM/FFF Nozzle: 0.4mm Layer Height: 0.25mm Infill: 100%, +/- 45° Extrusion Temp: 285°C Bed Temp: 110°C Specimen Orientation: XY Flat | X-CarbonX-CF-PA12-TDS-v1 | p. 1: Tensile Modulus | Not applicable | Not applicable | Not applicable | Not applicable | Not applicable | Not applicable | Not applicable
V000967 | M053 | G053-01 | Elongation at break | 2.1 | % | 2.1 | Not applicable | Not applicable | = | 1 | 2.1 | Not applicable | Not applicable | % | Published value | Printed specimen | XY | Not published | Not published | Not published | ISO 527 | Not applicable | Printed Specimen Conditions Printer: Open Source FDM/FFF Nozzle: 0.4mm Layer Height: 0.25mm Infill: 100%, +/- 45° Extrusion Temp: 285°C Bed Temp: 110°C Specimen Orientation: XY Flat | X-CarbonX-CF-PA12-TDS-v1 | p. 1: Tensile Elongation, Break | Not applicable | Not applicable | Not applicable | Not applicable | Not applicable | Not applicable | Not applicable
V000968 | M053 | G053-01 | Flexural strength | 90 | MPa | 90 | Not applicable | Not applicable | = | 1 | 90 | Not applicable | Not applicable | MPa | Published value | Printed specimen | XY | Not published | Not published | Not published | ISO 178 | Not applicable | Printed Specimen Conditions Printer: Open Source FDM/FFF Nozzle: 0.4mm Layer Height: 0.25mm Infill: 100%, +/- 45° Extrusion Temp: 285°C Bed Temp: 110°C Specimen Orientation: XY Flat | X-CarbonX-CF-PA12-TDS-v1 | p. 1: Flexural Strength | Not applicable | Not applicable | Not applicable | Not applicable | Not applicable | Not applicable | Not applicable
V000969 | M053 | G053-01 | Flexural modulus | 7900 | MPa | 7900 | Not applicable | Not applicable | = | 0.001 | 7.9 | Not applicable | Not applicable | GPa | Published value | Printed specimen | XY | Not published | Not published | Not published | ISO 178 | Not applicable | Printed Specimen Conditions Printer: Open Source FDM/FFF Nozzle: 0.4mm Layer Height: 0.25mm Infill: 100%, +/- 45° Extrusion Temp: 285°C Bed Temp: 110°C Specimen Orientation: XY Flat | X-CarbonX-CF-PA12-TDS-v1 | p. 1: Flexural Modulus | Not applicable | Not applicable | Not applicable | Not applicable | Not applicable | Not applicable | Not applicable
V000970 | M053 | G053-01 | Glass transition temperature | 158 | °C | 158 | Not applicable | Not applicable | = | 1 | 158 | Not applicable | Not applicable | °C | Published value | Printed specimen | Not applicable | Not published | Not published | Not published | DSC | Not applicable | Printed Specimen Conditions Printer: Open Source FDM/FFF Nozzle: 0.4mm Layer Height: 0.25mm Infill: 100%, +/- 45° Extrusion Temp: 285°C Bed Temp: 110°C Specimen Orientation: XY Flat | X-CarbonX-CF-PA12-TDS-v1 | p. 1: Glass Transition Temperature | Not applicable | Not applicable | Not applicable | Not applicable | Not applicable | Not applicable | Not applicable
V000971 | M053 | G053-01 | HDT | 150 | °C | 150 | Not applicable | Not applicable | = | 1 | 150 | Not applicable | Not applicable | °C | Published value | Printed specimen | Not applicable | Not published | Not published | Not published | ISO 75 | Not applicable | Printed Specimen Conditions Printer: Open Source FDM/FFF Nozzle: 0.4mm Layer Height: 0.25mm Infill: 100%, +/- 45° Extrusion Temp: 285°C Bed Temp: 110°C Specimen Orientation: XY Flat | X-CarbonX-CF-PA12-TDS-v1 | p. 1: Deflection Temperature at 0.45 | Not applicable | Not applicable | Not applicable | Not applicable | Not applicable | Not applicable | Not applicable
V000972 | M053 | G053-02 | Density | 1.06 g/cm3 | g/cm3 | 1.06 | Not applicable | Not applicable | = | 1000 | 1060 | Not applicable | Not applicable | kg/m³ | Published value | Not published (density specimen form not explicitly established) | Not applicable | Dried before testing (see preparation) | All specimens were annealed at 80˚C for 24h and dried for 48h prior to testing | Not published | ISO1183, GB/T1033 | Not applicable | Printing temperature 300 °C Bed temperature 50 °C Shell 2 Top & bottom layer 4 Infill 100% Environmental temperature 50 ˚C Cooling fan OFF The typical values presented in this data sheet are intended for reference and comparison purposes only. They should not be used for design specifications or quality control purpose | S-POLYCN-PolyMide-PA12-CF-TDS-V5-1-1 | p. 2: Density | Not applicable | Not applicable | Not applicable | Not applicable | Not applicable | Not applicable | Not applicable
V000973 | M053 | G053-02 | Glass transition temperature | 54 °C | °C | 54 | Not applicable | Not applicable | = | 1 | 54 | Not applicable | Not applicable | °C | Published value | Printed specimen | Not applicable | Dried before testing (see preparation) | All specimens were annealed at 80˚C for 24h and dried for 48h prior to testing | Not published | DSC, 10°C/min | Not applicable | Printing temperature 300 °C Bed temperature 50 °C Shell 2 Top & bottom layer 4 Infill 100% Environmental temperature 50 ˚C Cooling fan OFF The typical values presented in this data sheet are intended for reference and comparison purposes only. They should not be used for design specifications or quality control purpose | S-POLYCN-PolyMide-PA12-CF-TDS-V5-1-1 | p. 3: Glass transition temperature | Not applicable | Not applicable | Not applicable | Not applicable | Not applicable | Not applicable | Not applicable
V000974 | M053 | G053-02 | Melting temperature | 165 °C | °C | 165 | Not applicable | Not applicable | = | 1 | 165 | Not applicable | Not applicable | °C | Published value | Printed specimen | Not applicable | Dried before testing (see preparation) | All specimens were annealed at 80˚C for 24h and dried for 48h prior to testing | Not published | DSC, 10°C/min | Not applicable | Printing temperature 300 °C Bed temperature 50 °C Shell 2 Top & bottom layer 4 Infill 100% Environmental temperature 50 ˚C Cooling fan OFF The typical values presented in this data sheet are intended for reference and comparison purposes only. They should not be used for design specifications or quality control purpose | S-POLYCN-PolyMide-PA12-CF-TDS-V5-1-1 | p. 3: Melting temperature | Not applicable | Not applicable | Not applicable | Not applicable | Not applicable | Not applicable | Not applicable
V000975 | M053 | G053-02 | Crystallization temperature | 130 °C | °C | 130 | Not applicable | Not applicable | = | 1 | 130 | Not applicable | Not applicable | °C | Published value | Printed specimen | Not applicable | Dried before testing (see preparation) | All specimens were annealed at 80˚C for 24h and dried for 48h prior to testing | Not published | DSC, 10°C/min | Not applicable | Printing temperature 300 °C Bed temperature 50 °C Shell 2 Top & bottom layer 4 Infill 100% Environmental temperature 50 ˚C Cooling fan OFF The typical values presented in this data sheet are intended for reference and comparison purposes only. They should not be used for design specifications or quality control purpose | S-POLYCN-PolyMide-PA12-CF-TDS-V5-1-1 | p. 3: Crystallization temperature | Not applicable | Not applicable | Not applicable | Not applicable | Not applicable | Not applicable | Not applicable
V000976 | M053 | G053-02 | Vicat softening temperature | N/A | °C | Not published | Not applicable | Not applicable | Not applicable | 1 | Not published | Not applicable | Not applicable | °C | Not published | Printed specimen | Not applicable | Dried before testing (see preparation) | All specimens were annealed at 80˚C for 24h and dried for 48h prior to testing | Not published | ISO | Not applicable | Printing temperature 300 °C Bed temperature 50 °C Shell 2 Top & bottom layer 4 Infill 100% Environmental temperature 50 ˚C Cooling fan OFF The typical values presented in this data sheet are intended for reference and comparison purposes only. They should not be used for design specifications or quality control purpose | S-POLYCN-PolyMide-PA12-CF-TDS-V5-1-1 | p. 3: Vicat softening temperature | Not applicable | Not applicable | Not applicable | Not applicable | Not applicable | Not applicable | Not applicable
V000977 | M053 | G053-02 | HDT | 105 °C | °C | 105 | Not applicable | Not applicable | = | 1 | 105 | Not applicable | Not applicable | °C | Published value | Printed specimen | Not applicable | Dried before testing (see preparation) | All specimens were annealed at 80˚C for 24h and dried for 48h prior to testing | Not published | ISO 75 1.8MPa | Not applicable | Printing temperature 300 °C Bed temperature 50 °C Shell 2 Top & bottom layer 4 Infill 100% Environmental temperature 50 ˚C Cooling fan OFF The typical values presented in this data sheet are intended for reference and comparison purposes only. They should not be used for design specifications or quality control purpose | S-POLYCN-PolyMide-PA12-CF-TDS-V5-1-1 | p. 3: Heat deflection temperature | Not applicable | Not applicable | Not applicable | Not applicable | Not applicable | Not applicable | Not applicable
V000978 | M053 | G053-02 | HDT | 131 °C | °C | 131 | Not applicable | Not applicable | = | 1 | 131 | Not applicable | Not applicable | °C | Published value | Printed specimen | Not applicable | Dried before testing (see preparation) | All specimens were annealed at 80˚C for 24h and dried for 48h prior to testing | Not published | ISO 75 0.45MPa | Not applicable | Printing temperature 300 °C Bed temperature 50 °C Shell 2 Top & bottom layer 4 Infill 100% Environmental temperature 50 ˚C Cooling fan OFF The typical values presented in this data sheet are intended for reference and comparison purposes only. They should not be used for design specifications or quality control purpose | S-POLYCN-PolyMide-PA12-CF-TDS-V5-1-1 | p. 3: Heat deflection temperature | Not applicable | Not applicable | Not applicable | Not applicable | Not applicable | Not applicable | Not applicable
V000979 | M053 | G053-02 | Thermal conductivity | N/A | Not published | Not published | Not applicable | Not applicable | Not applicable | 1 | Not published | Not applicable | Not applicable | Not published | Not published | Printed specimen | Not published | Dried before testing (see preparation) | All specimens were annealed at 80˚C for 24h and dried for 48h prior to testing | Not published | N/A | Not applicable | Printing temperature 300 °C Bed temperature 50 °C Shell 2 Top & bottom layer 4 Infill 100% Environmental temperature 50 ˚C Cooling fan OFF The typical values presented in this data sheet are intended for reference and comparison purposes only. They should not be used for design specifications or quality control purpose | S-POLYCN-PolyMide-PA12-CF-TDS-V5-1-1 | p. 3: Thermal conductivity | Not applicable | Not applicable | Not applicable | Not applicable | Not applicable | Not applicable | Not applicable
V000980 | M053 | G053-02 | Tensile modulus | 3304.39 ± 145 MPa | MPa | 3304.39 | 145 | Not applicable | = | 0.001 | 3.30439 | 0.145 | Not applicable | GPa | Published value | Printed specimen | XY | Dry | All specimens were annealed at 80˚C for 24h and dried for 48h prior to testing | Not published | ISO 527, GB/T 1040 | Not applicable | Printing temperature 300 °C Bed temperature 50 °C Shell 2 Top & bottom layer 4 Infill 100% Environmental temperature 50 ˚C Cooling fan OFF The typical values presented in this data sheet are intended for reference and comparison purposes only. They should not be used for design specifications or quality control purpose | S-POLYCN-PolyMide-PA12-CF-TDS-V5-1-1 | p. 4: Young’s modulus (X-Y) | Not applicable | Not applicable | Not applicable | Not applicable | Not applicable | Not applicable | Not applicable
V000981 | M053 | G053-02 | Tensile modulus | 1801.09 ± 80 MPa | MPa | 1801.09 | 80 | Not applicable | = | 0.001 | 1.80109 | 0.08 | Not applicable | GPa | Published value | Printed specimen | Z | Dry | All specimens were annealed at 80˚C for 24h and dried for 48h prior to testing | Not published | ISO 527, GB/T 1040 | Not applicable | Printing temperature 300 °C Bed temperature 50 °C Shell 2 Top & bottom layer 4 Infill 100% Environmental temperature 50 ˚C Cooling fan OFF The typical values presented in this data sheet are intended for reference and comparison purposes only. They should not be used for design specifications or quality control purpose | S-POLYCN-PolyMide-PA12-CF-TDS-V5-1-1 | p. 4: Young’s modulus (Z) | Not applicable | Not applicable | Not applicable | Not applicable | Not applicable | Not applicable | Not applicable
V000982 | M053 | G053-02 | Tensile strength (endpoint unspecified) | 71.6 ± 1.7 MPa | MPa | 71.6 | 1.7 | Not applicable | = | 1 | 71.6 | 1.7 | Not applicable | MPa | Published value | Printed specimen | XY | Dry | All specimens were annealed at 80˚C for 24h and dried for 48h prior to testing | Not published | ISO 527, GB/T 1040 | Not applicable | Printing temperature 300 °C Bed temperature 50 °C Shell 2 Top & bottom layer 4 Infill 100% Environmental temperature 50 ˚C Cooling fan OFF The typical values presented in this data sheet are intended for reference and comparison purposes only. They should not be used for design specifications or quality control purpose | S-POLYCN-PolyMide-PA12-CF-TDS-V5-1-1 | p. 4: Tensile strength (X-Y) | Not applicable | Not applicable | Not applicable | Not applicable | Not applicable | Not applicable | Not applicable
V000983 | M053 | G053-02 | Tensile strength (endpoint unspecified) | 43.3 ± 3.3 MPa | MPa | 43.3 | 3.3 | Not applicable | = | 1 | 43.3 | 3.3 | Not applicable | MPa | Published value | Printed specimen | Z | Dry | All specimens were annealed at 80˚C for 24h and dried for 48h prior to testing | Not published | ISO 527, GB/T 1040 | Not applicable | Printing temperature 300 °C Bed temperature 50 °C Shell 2 Top & bottom layer 4 Infill 100% Environmental temperature 50 ˚C Cooling fan OFF The typical values presented in this data sheet are intended for reference and comparison purposes only. They should not be used for design specifications or quality control purpose | S-POLYCN-PolyMide-PA12-CF-TDS-V5-1-1 | p. 4: Tensile strength (Z) | Not applicable | Not applicable | Not applicable | Not applicable | Not applicable | Not applicable | Not applicable
V000984 | M053 | G053-02 | Elongation at break | 3.57 ± 0.3 % | % | 3.57 | 0.3 | Not applicable | = | 1 | 3.57 | 0.3 | Not applicable | % | Published value | Printed specimen | XY | Dry | All specimens were annealed at 80˚C for 24h and dried for 48h prior to testing | Not published | ISO 527, GB/T 1040 | Not applicable | Printing temperature 300 °C Bed temperature 50 °C Shell 2 Top & bottom layer 4 Infill 100% Environmental temperature 50 ˚C Cooling fan OFF The typical values presented in this data sheet are intended for reference and comparison purposes only. They should not be used for design specifications or quality control purpose | S-POLYCN-PolyMide-PA12-CF-TDS-V5-1-1 | p. 4: Elongation at break (X-Y) | Not applicable | Not applicable | Not applicable | Not applicable | Not applicable | Not applicable | Not applicable
V000985 | M053 | G053-02 | Elongation at break | 3.29 ± 0.5 % | % | 3.29 | 0.5 | Not applicable | = | 1 | 3.29 | 0.5 | Not applicable | % | Published value | Printed specimen | Z | Dry | All specimens were annealed at 80˚C for 24h and dried for 48h prior to testing | Not published | ISO 527, GB/T 1040 | Not applicable | Printing temperature 300 °C Bed temperature 50 °C Shell 2 Top & bottom layer 4 Infill 100% Environmental temperature 50 ˚C Cooling fan OFF The typical values presented in this data sheet are intended for reference and comparison purposes only. They should not be used for design specifications or quality control purpose | S-POLYCN-PolyMide-PA12-CF-TDS-V5-1-1 | p. 4: Elongation at break (Z) | Not applicable | Not applicable | Not applicable | Not applicable | Not applicable | Not applicable | Not applicable
V000986 | M053 | G053-02 | Flexural modulus | 3535 ± 239 MPa | MPa | 3535 | 239 | Not applicable | = | 0.001 | 3.535 | 0.239 | Not applicable | GPa | Published value | Printed specimen | XY | Dry | All specimens were annealed at 80˚C for 24h and dried for 48h prior to testing | Not published | ISO 178, GB/T 9341 | Not applicable | Printing temperature 300 °C Bed temperature 50 °C Shell 2 Top & bottom layer 4 Infill 100% Environmental temperature 50 ˚C Cooling fan OFF The typical values presented in this data sheet are intended for reference and comparison purposes only. They should not be used for design specifications or quality control purpose | S-POLYCN-PolyMide-PA12-CF-TDS-V5-1-1 | p. 4: Bending modulus (X-Y) | Not applicable | Not applicable | Not applicable | Not applicable | Not applicable | Not applicable | Not applicable
V000987 | M053 | G053-02 | Flexural modulus | N/A | Not published | Not published | Not applicable | Not applicable | Not applicable | 1 | Not published | Not applicable | Not applicable | Not published | Not published | Printed specimen | Z | Dry | All specimens were annealed at 80˚C for 24h and dried for 48h prior to testing | Not published | ISO 178, GB/T 9341 | Not applicable | Printing temperature 300 °C Bed temperature 50 °C Shell 2 Top & bottom layer 4 Infill 100% Environmental temperature 50 ˚C Cooling fan OFF The typical values presented in this data sheet are intended for reference and comparison purposes only. They should not be used for design specifications or quality control purpose | S-POLYCN-PolyMide-PA12-CF-TDS-V5-1-1 | p. 4: Bending modulus (Z) | Not applicable | Not applicable | Not applicable | Not applicable | Not applicable | Not applicable | Not applicable
V000988 | M053 | G053-02 | Flexural strength | 109.9 ± 1.4 MPa | MPa | 109.9 | 1.4 | Not applicable | = | 1 | 109.9 | 1.4 | Not applicable | MPa | Published value | Printed specimen | XY | Dry | All specimens were annealed at 80˚C for 24h and dried for 48h prior to testing | Not published | ISO 178, GB/T 9341 | Not applicable | Printing temperature 300 °C Bed temperature 50 °C Shell 2 Top & bottom layer 4 Infill 100% Environmental temperature 50 ˚C Cooling fan OFF The typical values presented in this data sheet are intended for reference and comparison purposes only. They should not be used for design specifications or quality control purpose | S-POLYCN-PolyMide-PA12-CF-TDS-V5-1-1 | p. 4: Bending strength (X-Y) | Not applicable | Not applicable | Not applicable | Not applicable | Not applicable | Not applicable | Not applicable
V000989 | M053 | G053-02 | Flexural strength | N/A | Not published | Not published | Not applicable | Not applicable | Not applicable | 1 | Not published | Not applicable | Not applicable | Not published | Not published | Printed specimen | Z | Dry | All specimens were annealed at 80˚C for 24h and dried for 48h prior to testing | Not published | ISO 178, GB/T 9341 | Not applicable | Printing temperature 300 °C Bed temperature 50 °C Shell 2 Top & bottom layer 4 Infill 100% Environmental temperature 50 ˚C Cooling fan OFF The typical values presented in this data sheet are intended for reference and comparison purposes only. They should not be used for design specifications or quality control purpose | S-POLYCN-PolyMide-PA12-CF-TDS-V5-1-1 | p. 4: Bending strength (Z) | Not applicable | Not applicable | Not applicable | Not applicable | Not applicable | Not applicable | Not applicable
V000990 | M053 | G053-02 | Charpy strength | 12.5 ± 0.7 kJ/m2 | kJ/m2 | 12.5 | 0.7 | Not applicable | = | 1 | 12.5 | 0.7 | Not applicable | kJ/m² | Published value | Printed specimen | XY | Dry | All specimens were annealed at 80˚C for 24h and dried for 48h prior to testing | Not published | Not published | Not published | Printing temperature 300 °C Bed temperature 50 °C Shell 2 Top & bottom layer 4 Infill 100% Environmental temperature 50 ˚C Cooling fan OFF The typical values presented in this data sheet are intended for reference and comparison purposes only. They should not be used for design specifications or quality control purpose | S-POLYCN-PolyMide-PA12-CF-TDS-V5-1-1 | p. 4: Charpy impact strength (X-Y) | Not applicable | Not applicable | Not applicable | Not applicable | Not applicable | Not applicable | Not applicable
V000991 | M053 | G053-02 | Charpy strength | N/A | Not published | Not published | Not applicable | Not applicable | Not applicable | 1 | Not published | Not applicable | Not applicable | Not published | Not published | Printed specimen | Z | Dry | All specimens were annealed at 80˚C for 24h and dried for 48h prior to testing | Not published | ISO 179, GB/T 1043 | Not published | Printing temperature 300 °C Bed temperature 50 °C Shell 2 Top & bottom layer 4 Infill 100% Environmental temperature 50 ˚C Cooling fan OFF The typical values presented in this data sheet are intended for reference and comparison purposes only. They should not be used for design specifications or quality control purpose | S-POLYCN-PolyMide-PA12-CF-TDS-V5-1-1 | p. 4: Charpy impact strength (Z) | Not applicable | Not applicable | Not applicable | Not applicable | Not applicable | Not applicable | Not applicable
V000992 | M053 | G053-02 | Tensile modulus | 3054 ± 149 MPa | MPa | 3054 | 149 | Not applicable | = | 0.001 | 3.054 | 0.149 | Not applicable | GPa | Published value | Printed specimen | XY | Dry | All specimens were annealed at 80˚C for 24h and dried for 48h prior to testing | Not published | ISO 527, GB/T 1040 | Not applicable | Printing temperature 300 °C Bed temperature 50 °C Shell 2 Top & bottom layer 4 Infill 100% Environmental temperature 50 ˚C Cooling fan OFF The typical values presented in this data sheet are intended for reference and comparison purposes only. They should not be used for design specifications or quality control purpose | S-POLYCN-PolyMide-PA12-CF-TDS-V5-1-1 | p. 4: Young’s modulus (X-Y) | Not applicable | Not applicable | Not applicable | Not applicable | Not applicable | Not applicable | Not applicable
V000993 | M053 | G053-02 | Tensile modulus | 1520 ± 84 MPa | MPa | 1520 | 84 | Not applicable | = | 0.001 | 1.52 | 0.084 | Not applicable | GPa | Published value | Printed specimen | Z | Dry | All specimens were annealed at 80˚C for 24h and dried for 48h prior to testing | Not published | ISO 527, GB/T 1040 | Not applicable | Printing temperature 300 °C Bed temperature 50 °C Shell 2 Top & bottom layer 4 Infill 100% Environmental temperature 50 ˚C Cooling fan OFF The typical values presented in this data sheet are intended for reference and comparison purposes only. They should not be used for design specifications or quality control purpose | S-POLYCN-PolyMide-PA12-CF-TDS-V5-1-1 | p. 4: Young’s modulus (Z) | Not applicable | Not applicable | Not applicable | Not applicable | Not applicable | Not applicable | Not applicable
V000994 | M053 | G053-02 | Tensile strength (endpoint unspecified) | 73.4 ± 0.6 MPa | MPa | 73.4 | 0.6 | Not applicable | = | 1 | 73.4 | 0.6 | Not applicable | MPa | Published value | Printed specimen | XY | Dry | All specimens were annealed at 80˚C for 24h and dried for 48h prior to testing | Not published | ISO 527, GB/T 1040 | Not applicable | Printing temperature 300 °C Bed temperature 50 °C Shell 2 Top & bottom layer 4 Infill 100% Environmental temperature 50 ˚C Cooling fan OFF The typical values presented in this data sheet are intended for reference and comparison purposes only. They should not be used for design specifications or quality control purpose | S-POLYCN-PolyMide-PA12-CF-TDS-V5-1-1 | p. 4: Tensile strength (X-Y) | Not applicable | Not applicable | Not applicable | Not applicable | Not applicable | Not applicable | Not applicable
V000995 | M053 | G053-02 | Tensile strength (endpoint unspecified) | 42.0 ± 1.5 MPa | MPa | 42 | 1.5 | Not applicable | = | 1 | 42 | 1.5 | Not applicable | MPa | Published value | Printed specimen | Z | Dry | All specimens were annealed at 80˚C for 24h and dried for 48h prior to testing | Not published | ISO 527, GB/T 1040 | Not applicable | Printing temperature 300 °C Bed temperature 50 °C Shell 2 Top & bottom layer 4 Infill 100% Environmental temperature 50 ˚C Cooling fan OFF The typical values presented in this data sheet are intended for reference and comparison purposes only. They should not be used for design specifications or quality control purpose | S-POLYCN-PolyMide-PA12-CF-TDS-V5-1-1 | p. 4: Tensile strength (Z) | Not applicable | Not applicable | Not applicable | Not applicable | Not applicable | Not applicable | Not applicable
V000996 | M053 | G053-02 | Elongation at break | 6.06 ± 0.6 % | % | 6.06 | 0.6 | Not applicable | = | 1 | 6.06 | 0.6 | Not applicable | % | Published value | Printed specimen | XY | Dry | All specimens were annealed at 80˚C for 24h and dried for 48h prior to testing | Not published | ISO 527, GB/T 1040 | Not applicable | Printing temperature 300 °C Bed temperature 50 °C Shell 2 Top & bottom layer 4 Infill 100% Environmental temperature 50 ˚C Cooling fan OFF The typical values presented in this data sheet are intended for reference and comparison purposes only. They should not be used for design specifications or quality control purpose | S-POLYCN-PolyMide-PA12-CF-TDS-V5-1-1 | p. 4: Elongation at break (X-Y) | Not applicable | Not applicable | Not applicable | Not applicable | Not applicable | Not applicable | Not applicable
V000997 | M053 | G053-02 | Elongation at break | 3.51 ± 0.3 % | % | 3.51 | 0.3 | Not applicable | = | 1 | 3.51 | 0.3 | Not applicable | % | Published value | Printed specimen | Z | Dry | All specimens were annealed at 80˚C for 24h and dried for 48h prior to testing | Not published | ISO 527, GB/T 1040 | Not applicable | Printing temperature 300 °C Bed temperature 50 °C Shell 2 Top & bottom layer 4 Infill 100% Environmental temperature 50 ˚C Cooling fan OFF The typical values presented in this data sheet are intended for reference and comparison purposes only. They should not be used for design specifications or quality control purpose | S-POLYCN-PolyMide-PA12-CF-TDS-V5-1-1 | p. 4: Elongation at break (Z) | Not applicable | Not applicable | Not applicable | Not applicable | Not applicable | Not applicable | Not applicable
V000998 | M053 | G053-02 | Flexural modulus | 3336 ± 292 MPa | MPa | 3336 | 292 | Not applicable | = | 0.001 | 3.336 | 0.292 | Not applicable | GPa | Published value | Printed specimen | XY | Dry | All specimens were annealed at 80˚C for 24h and dried for 48h prior to testing | Not published | ISO 178, GB/T 9341 | Not applicable | Printing temperature 300 °C Bed temperature 50 °C Shell 2 Top & bottom layer 4 Infill 100% Environmental temperature 50 ˚C Cooling fan OFF The typical values presented in this data sheet are intended for reference and comparison purposes only. They should not be used for design specifications or quality control purpose | S-POLYCN-PolyMide-PA12-CF-TDS-V5-1-1 | p. 4: Bending modulus (X-Y) | Not applicable | Not applicable | Not applicable | Not applicable | Not applicable | Not applicable | Not applicable
V000999 | M053 | G053-02 | Flexural strength | 100.9 ± 3.5 MPa | MPa | 100.9 | 3.5 | Not applicable | = | 1 | 100.9 | 3.5 | Not applicable | MPa | Published value | Printed specimen | XY | Dry | All specimens were annealed at 80˚C for 24h and dried for 48h prior to testing | Not published | ISO 178, GB/T 9341 | Not applicable | Printing temperature 300 °C Bed temperature 50 °C Shell 2 Top & bottom layer 4 Infill 100% Environmental temperature 50 ˚C Cooling fan OFF The typical values presented in this data sheet are intended for reference and comparison purposes only. They should not be used for design specifications or quality control purpose | S-POLYCN-PolyMide-PA12-CF-TDS-V5-1-1 | p. 4: Bending strength (X-Y) | Not applicable | Not applicable | Not applicable | Not applicable | Not applicable | Not applicable | Not applicable
V001000 | M053 | G053-02 | Charpy strength | 9.2 ± 0.6 kJ/m2 | kJ/m2 | 9.2 | 0.6 | Not applicable | = | 1 | 9.2 | 0.6 | Not applicable | kJ/m² | Published value | Printed specimen | XY | Dry | All specimens were annealed at 80˚C for 24h and dried for 48h prior to testing | Not published | ISO 179, GB/T 1043 | Not published | Printing temperature 300 °C Bed temperature 50 °C Shell 2 Top & bottom layer 4 Infill 100% Environmental temperature 50 ˚C Cooling fan OFF The typical values presented in this data sheet are intended for reference and comparison purposes only. They should not be used for design specifications or quality control purpose | S-POLYCN-PolyMide-PA12-CF-TDS-V5-1-1 | p. 4: Charpy impact strength (X-Y) | Not applicable | Not applicable | Not applicable | Not applicable | Not applicable | Not applicable | Not applicable
V001001 | M053 | G053-03 | Density | 1.07 g/cm3 | g/cm3 | 1.07 | Not applicable | Not applicable | = | 1000 | 1070 | Not applicable | Not applicable | kg/m³ | Published value | Not published (density specimen form not explicitly established) | Not applicable | Not published | Not published | Not published | ISO 1183 | Not applicable | Not published | S-SPECTRUM-en-tds-spectrum-pa12-cf15 | p. 1: Specific Gravity | Not applicable | Not applicable | Not applicable | Not applicable | Not applicable | Not applicable | Not applicable
V001002 | M053 | G053-03 | Tensile break strength | 125 MPa | MPa | 125 | Not applicable | Not applicable | = | 1 | 125 | Not applicable | Not applicable | MPa | Published value | Not published (do not assume printed) | Not published | Not published | Not published | Not published | ISO 527-1/2 | Not applicable | Not published | S-SPECTRUM-en-tds-spectrum-pa12-cf15 | p. 1: Tensile Stress at Break | Not applicable | Not applicable | Not applicable | Not applicable | Not applicable | Not applicable | Not applicable
V001003 | M053 | G053-03 | Elongation at break | 5% | % | 5 | Not applicable | Not applicable | = | 1 | 5 | Not applicable | Not applicable | % | Published value | Not published (do not assume printed) | Not published | Not published | Not published | Not published | ISO 527-1/2 | Not applicable | Not published | S-SPECTRUM-en-tds-spectrum-pa12-cf15 | p. 1: Tensile Strain at Break | Not applicable | Not applicable | Not applicable | Not applicable | Not applicable | Not applicable | Not applicable
V001004 | M053 | G053-03 | Tensile modulus | 8000 MPa | MPa | 8000 | Not applicable | Not applicable | = | 0.001 | 8 | Not applicable | Not applicable | GPa | Published value | Not published (do not assume printed) | Not published | Not published | Not published | Not published | ISO 527-1/2 | Not applicable | Not published | S-SPECTRUM-en-tds-spectrum-pa12-cf15 | p. 1: Tensile Modulus | Not applicable | Not applicable | Not applicable | Not applicable | Not applicable | Not applicable | Not applicable
V001005 | M053 | G053-03 | Charpy strength | 75 kJ/m2 | kJ/m2 | 75 | Not applicable | Not applicable | = | 1 | 75 | Not applicable | Not applicable | kJ/m² | Published value | Not published (do not assume printed) | Not published | Not published | Not published | Not published | ISO 179/1eU | Not published | Not published | S-SPECTRUM-en-tds-spectrum-pa12-cf15 | p. 1: Charpy Impact Strength | Not applicable | Not applicable | Not applicable | Not applicable | Not applicable | Not applicable | Not applicable
V001006 | M053 | G053-03 | Charpy strength | 15 kJ/m2 | kJ/m2 | 15 | Not applicable | Not applicable | = | 1 | 15 | Not applicable | Not applicable | kJ/m² | Published value | Not published (do not assume printed) | Not published | Not published | Not published | Not published | ISO 179/1eU | Notched | Not published | S-SPECTRUM-en-tds-spectrum-pa12-cf15 | p. 1: Charpy Notched Impact Strength | Not applicable | Not applicable | Not applicable | Not applicable | Not applicable | Not applicable | Not applicable
V001007 | M054 | G054-01 | Density | 1.23 | g/cc | 1.23 | Not applicable | Not applicable | = | 1000 | 1230 | Not applicable | Not applicable | kg/m³ | Published value | Not published (density specimen form not explicitly established) | Not applicable | Not published | Not published | Not published | ISO 1183 | Not applicable | Printed Specimen Conditions Printer: Open Source FDM/FFF Nozzle: 0.4mm Layer Height: 0.25mm Infill: 100%, +/- 45° Extrusion Temp: 285°C Bed Temp: 110°C Specimen Orientation: XY Flat | X-FIBREX-PA12-GF30-TDS-v1-0 | p. 1: Density | Not applicable | Not applicable | Not applicable | Not applicable | Not applicable | Not applicable | Not applicable
V001008 | M054 | G054-01 | Tensile break strength | 82 | MPa | 82 | Not applicable | Not applicable | = | 1 | 82 | Not applicable | Not applicable | MPa | Published value | Printed specimen | XY | Not published | Not published | Not published | ISO 527 | Not applicable | Printed Specimen Conditions Printer: Open Source FDM/FFF Nozzle: 0.4mm Layer Height: 0.25mm Infill: 100%, +/- 45° Extrusion Temp: 285°C Bed Temp: 110°C Specimen Orientation: XY Flat | X-FIBREX-PA12-GF30-TDS-v1-0 | p. 1: Tensile Strength, Break | Not applicable | Not applicable | Not applicable | Not applicable | Not applicable | Not applicable | Not applicable
V001009 | M054 | G054-01 | Tensile modulus | 7800 | MPa | 7800 | Not applicable | Not applicable | = | 0.001 | 7.8 | Not applicable | Not applicable | GPa | Published value | Printed specimen | XY | Not published | Not published | Not published | ISO 527 | Not applicable | Printed Specimen Conditions Printer: Open Source FDM/FFF Nozzle: 0.4mm Layer Height: 0.25mm Infill: 100%, +/- 45° Extrusion Temp: 285°C Bed Temp: 110°C Specimen Orientation: XY Flat | X-FIBREX-PA12-GF30-TDS-v1-0 | p. 1: Tensile Modulus | Not applicable | Not applicable | Not applicable | Not applicable | Not applicable | Not applicable | Not applicable
V001010 | M054 | G054-01 | Elongation at break | 4.5 | % | 4.5 | Not applicable | Not applicable | = | 1 | 4.5 | Not applicable | Not applicable | % | Published value | Printed specimen | XY | Not published | Not published | Not published | ISO 527 | Not applicable | Printed Specimen Conditions Printer: Open Source FDM/FFF Nozzle: 0.4mm Layer Height: 0.25mm Infill: 100%, +/- 45° Extrusion Temp: 285°C Bed Temp: 110°C Specimen Orientation: XY Flat | X-FIBREX-PA12-GF30-TDS-v1-0 | p. 1: Tensile Elongation, Break | Not applicable | Not applicable | Not applicable | Not applicable | Not applicable | Not applicable | Not applicable
V001011 | M054 | G054-01 | Flexural strength | 94 | MPa | 94 | Not applicable | Not applicable | = | 1 | 94 | Not applicable | Not applicable | MPa | Published value | Printed specimen | XY | Not published | Not published | Not published | ISO 178 | Not applicable | Printed Specimen Conditions Printer: Open Source FDM/FFF Nozzle: 0.4mm Layer Height: 0.25mm Infill: 100%, +/- 45° Extrusion Temp: 285°C Bed Temp: 110°C Specimen Orientation: XY Flat | X-FIBREX-PA12-GF30-TDS-v1-0 | p. 1: Flexural Strength | Not applicable | Not applicable | Not applicable | Not applicable | Not applicable | Not applicable | Not applicable
V001012 | M054 | G054-01 | Flexural modulus | 7550 | MPa | 7550 | Not applicable | Not applicable | = | 0.001 | 7.55 | Not applicable | Not applicable | GPa | Published value | Printed specimen | XY | Not published | Not published | Not published | ISO 178 | Not applicable | Printed Specimen Conditions Printer: Open Source FDM/FFF Nozzle: 0.4mm Layer Height: 0.25mm Infill: 100%, +/- 45° Extrusion Temp: 285°C Bed Temp: 110°C Specimen Orientation: XY Flat | X-FIBREX-PA12-GF30-TDS-v1-0 | p. 1: Flexural Modulus | Not applicable | Not applicable | Not applicable | Not applicable | Not applicable | Not applicable | Not applicable
V001013 | M054 | G054-01 | Glass transition temperature | 158 | °C | 158 | Not applicable | Not applicable | = | 1 | 158 | Not applicable | Not applicable | °C | Published value | Printed specimen | Not applicable | Not published | Not published | Not published | DSC | Not applicable | Printed Specimen Conditions Printer: Open Source FDM/FFF Nozzle: 0.4mm Layer Height: 0.25mm Infill: 100%, +/- 45° Extrusion Temp: 285°C Bed Temp: 110°C Specimen Orientation: XY Flat | X-FIBREX-PA12-GF30-TDS-v1-0 | p. 1: Glass Transition Temperature | Not applicable | Not applicable | Not applicable | Not applicable | Not applicable | Not applicable | Not applicable
V001014 | M054 | G054-01 | HDT | 150 | °C | 150 | Not applicable | Not applicable | = | 1 | 150 | Not applicable | Not applicable | °C | Published value | Printed specimen | Not applicable | Not published | Not published | Not published | ISO 75 | Not applicable | Printed Specimen Conditions Printer: Open Source FDM/FFF Nozzle: 0.4mm Layer Height: 0.25mm Infill: 100%, +/- 45° Extrusion Temp: 285°C Bed Temp: 110°C Specimen Orientation: XY Flat | X-FIBREX-PA12-GF30-TDS-v1-0 | p. 1: Deflection Temperature at 0.45 | Not applicable | Not applicable | Not applicable | Not applicable | Not applicable | Not applicable | Not applicable
V001015 | M057 | G057-01 | Density | 1.12 g/cm3 | g/cm3 | 1.12 | Not applicable | Not applicable | = | 1000 | 1120 | Not applicable | Not applicable | kg/m³ | Published value | Not published (density specimen form not explicitly established) | Not applicable | Dried before testing (see preparation) | All specimens were annealed at 80˚C for 30min and dried for 48h prior to testing | Not published | ISO1183, GB/T1033 | Not applicable | Printing temperature 265 °C Bed temperature 50 °C Shell 2 Top & bottom layer 4 Infill 100% Environmental temperature 60 ˚C Cooling fan OFF The typical values presented in this data sheet are intended for reference and comparison purposes only. They should not be used for design specifications or quality control purpose | S-POLYCN-PolyMide-CoPA-TDS-V5-2 | p. 2: Density | Not applicable | Not applicable | Not applicable | Not applicable | Not applicable | Not applicable | Not applicable
V001016 | M057 | G057-01 | Glass transition temperature | 67 °C | °C | 67 | Not applicable | Not applicable | = | 1 | 67 | Not applicable | Not applicable | °C | Published value | Printed specimen | Not applicable | Dried before testing (see preparation) | All specimens were annealed at 80˚C for 30min and dried for 48h prior to testing | Not published | DSC, 10°C/min | Not applicable | Printing temperature 265 °C Bed temperature 50 °C Shell 2 Top & bottom layer 4 Infill 100% Environmental temperature 60 ˚C Cooling fan OFF The typical values presented in this data sheet are intended for reference and comparison purposes only. They should not be used for design specifications or quality control purpose | S-POLYCN-PolyMide-CoPA-TDS-V5-2 | p. 3: Glass transition temperature | Not applicable | Not applicable | Not applicable | Not applicable | Not applicable | Not applicable | Not applicable
V001017 | M057 | G057-01 | Melting temperature | 190 °C | °C | 190 | Not applicable | Not applicable | = | 1 | 190 | Not applicable | Not applicable | °C | Published value | Printed specimen | Not applicable | Dried before testing (see preparation) | All specimens were annealed at 80˚C for 30min and dried for 48h prior to testing | Not published | DSC, 10°C/min | Not applicable | Printing temperature 265 °C Bed temperature 50 °C Shell 2 Top & bottom layer 4 Infill 100% Environmental temperature 60 ˚C Cooling fan OFF The typical values presented in this data sheet are intended for reference and comparison purposes only. They should not be used for design specifications or quality control purpose | S-POLYCN-PolyMide-CoPA-TDS-V5-2 | p. 3: Melting temperature | Not applicable | Not applicable | Not applicable | Not applicable | Not applicable | Not applicable | Not applicable
V001018 | M057 | G057-01 | Crystallization temperature | 128 °C | °C | 128 | Not applicable | Not applicable | = | 1 | 128 | Not applicable | Not applicable | °C | Published value | Printed specimen | Not applicable | Dried before testing (see preparation) | All specimens were annealed at 80˚C for 30min and dried for 48h prior to testing | Not published | DSC, 10°C/min | Not applicable | Printing temperature 265 °C Bed temperature 50 °C Shell 2 Top & bottom layer 4 Infill 100% Environmental temperature 60 ˚C Cooling fan OFF The typical values presented in this data sheet are intended for reference and comparison purposes only. They should not be used for design specifications or quality control purpose | S-POLYCN-PolyMide-CoPA-TDS-V5-2 | p. 3: Crystallization temperature | Not applicable | Not applicable | Not applicable | Not applicable | Not applicable | Not applicable | Not applicable
V001019 | M057 | G057-01 | Vicat softening temperature | 180 °C | °C | 180 | Not applicable | Not applicable | = | 1 | 180 | Not applicable | Not applicable | °C | Published value | Printed specimen | Not applicable | Dried before testing (see preparation) | All specimens were annealed at 80˚C for 30min and dried for 48h prior to testing | Not published | ISO 306 , GB/T 1633 | Not applicable | Printing temperature 265 °C Bed temperature 50 °C Shell 2 Top & bottom layer 4 Infill 100% Environmental temperature 60 ˚C Cooling fan OFF The typical values presented in this data sheet are intended for reference and comparison purposes only. They should not be used for design specifications or quality control purpose | S-POLYCN-PolyMide-CoPA-TDS-V5-2 | p. 3: Vicat softening temperature | Not applicable | Not applicable | Not applicable | Not applicable | Not applicable | Not applicable | Not applicable
V001020 | M057 | G057-01 | HDT | 69.8 °C | °C | 69.8 | Not applicable | Not applicable | = | 1 | 69.8 | Not applicable | Not applicable | °C | Published value | Printed specimen | Not applicable | Dried before testing (see preparation) | All specimens were annealed at 80˚C for 30min and dried for 48h prior to testing | Not published | ISO 75 1.8MPa | Not applicable | Printing temperature 265 °C Bed temperature 50 °C Shell 2 Top & bottom layer 4 Infill 100% Environmental temperature 60 ˚C Cooling fan OFF The typical values presented in this data sheet are intended for reference and comparison purposes only. They should not be used for design specifications or quality control purpose | S-POLYCN-PolyMide-CoPA-TDS-V5-2 | p. 3: Heat deflection temperature | Not applicable | Not applicable | Not applicable | Not applicable | Not applicable | Not applicable | Not applicable
V001021 | M057 | G057-01 | HDT | 110.5 °C | °C | 110.5 | Not applicable | Not applicable | = | 1 | 110.5 | Not applicable | Not applicable | °C | Published value | Printed specimen | Not applicable | Dried before testing (see preparation) | All specimens were annealed at 80˚C for 30min and dried for 48h prior to testing | Not published | ISO 75 0.45MPa | Not applicable | Printing temperature 265 °C Bed temperature 50 °C Shell 2 Top & bottom layer 4 Infill 100% Environmental temperature 60 ˚C Cooling fan OFF The typical values presented in this data sheet are intended for reference and comparison purposes only. They should not be used for design specifications or quality control purpose | S-POLYCN-PolyMide-CoPA-TDS-V5-2 | p. 3: Heat deflection temperature | Not applicable | Not applicable | Not applicable | Not applicable | Not applicable | Not applicable | Not applicable
V001022 | M057 | G057-01 | Thermal conductivity | N/A | Not published | Not published | Not applicable | Not applicable | Not applicable | 1 | Not published | Not applicable | Not applicable | Not published | Not published | Printed specimen | Not published | Dried before testing (see preparation) | All specimens were annealed at 80˚C for 30min and dried for 48h prior to testing | Not published | N/A | Not applicable | Printing temperature 265 °C Bed temperature 50 °C Shell 2 Top & bottom layer 4 Infill 100% Environmental temperature 60 ˚C Cooling fan OFF The typical values presented in this data sheet are intended for reference and comparison purposes only. They should not be used for design specifications or quality control purpose | S-POLYCN-PolyMide-CoPA-TDS-V5-2 | p. 3: Thermal conductivity | Not applicable | Not applicable | Not applicable | Not applicable | Not applicable | Not applicable | Not applicable
V001023 | M057 | G057-01 | Tensile modulus | 2223 ± 199 MPa | MPa | 2223 | 199 | Not applicable | = | 0.001 | 2.223 | 0.199 | Not applicable | GPa | Published value | Printed specimen | XY | Conditioned: 70% RH | All specimens were annealed at 80˚C for 30min and dried for 48h prior to testing | Not published | ISO 527, GB/T 1040 | Not applicable | Printing temperature 265 °C Bed temperature 50 °C Shell 2 Top & bottom layer 4 Infill 100% Environmental temperature 60 ˚C Cooling fan OFF The typical values presented in this data sheet are intended for reference and comparison purposes only. They should not be used for design specifications or quality control purpose | S-POLYCN-PolyMide-CoPA-TDS-V5-2 | p. 4: Young’s modulus (X-Y) | Not applicable | Not applicable | Not applicable | Not applicable | Not applicable | Not applicable | Not applicable
V001024 | M057 | G057-01 | Tensile modulus | 2564 ± 97 MPa | MPa | 2564 | 97 | Not applicable | = | 0.001 | 2.564 | 0.097 | Not applicable | GPa | Published value | Printed specimen | Z | Conditioned: 70% RH | All specimens were annealed at 80˚C for 30min and dried for 48h prior to testing | Not published | ISO 527, GB/T 1040 | Not applicable | Printing temperature 265 °C Bed temperature 50 °C Shell 2 Top & bottom layer 4 Infill 100% Environmental temperature 60 ˚C Cooling fan OFF The typical values presented in this data sheet are intended for reference and comparison purposes only. They should not be used for design specifications or quality control purpose | S-POLYCN-PolyMide-CoPA-TDS-V5-2 | p. 4: Young’s modulus (Z) | Not applicable | Not applicable | Not applicable | Not applicable | Not applicable | Not applicable | Not applicable
V001025 | M057 | G057-01 | Tensile strength (endpoint unspecified) | 66.2 ± 0.9 MPa | MPa | 66.2 | 0.9 | Not applicable | = | 1 | 66.2 | 0.9 | Not applicable | MPa | Published value | Printed specimen | XY | Conditioned: 70% RH | All specimens were annealed at 80˚C for 30min and dried for 48h prior to testing | Not published | ISO 527, GB/T 1040 | Not applicable | Printing temperature 265 °C Bed temperature 50 °C Shell 2 Top & bottom layer 4 Infill 100% Environmental temperature 60 ˚C Cooling fan OFF The typical values presented in this data sheet are intended for reference and comparison purposes only. They should not be used for design specifications or quality control purpose | S-POLYCN-PolyMide-CoPA-TDS-V5-2 | p. 4: Tensile strength (X-Y) | Not applicable | Not applicable | Not applicable | Not applicable | Not applicable | Not applicable | Not applicable
V001026 | M057 | G057-01 | Tensile strength (endpoint unspecified) | 43.3 ± 9.1 MPa | MPa | 43.3 | 9.1 | Not applicable | = | 1 | 43.3 | 9.1 | Not applicable | MPa | Published value | Printed specimen | Z | Conditioned: 70% RH | All specimens were annealed at 80˚C for 30min and dried for 48h prior to testing | Not published | ISO 527, GB/T 1040 | Not applicable | Printing temperature 265 °C Bed temperature 50 °C Shell 2 Top & bottom layer 4 Infill 100% Environmental temperature 60 ˚C Cooling fan OFF The typical values presented in this data sheet are intended for reference and comparison purposes only. They should not be used for design specifications or quality control purpose | S-POLYCN-PolyMide-CoPA-TDS-V5-2 | p. 4: Tensile strength (Z) | Not applicable | Not applicable | Not applicable | Not applicable | Not applicable | Not applicable | Not applicable
V001027 | M057 | G057-01 | Elongation at break | 9.9 ± 1.5 % | % | 9.9 | 1.5 | Not applicable | = | 1 | 9.9 | 1.5 | Not applicable | % | Published value | Printed specimen | XY | Conditioned: 70% RH | All specimens were annealed at 80˚C for 30min and dried for 48h prior to testing | Not published | ISO 527, GB/T 1040 | Not applicable | Printing temperature 265 °C Bed temperature 50 °C Shell 2 Top & bottom layer 4 Infill 100% Environmental temperature 60 ˚C Cooling fan OFF The typical values presented in this data sheet are intended for reference and comparison purposes only. They should not be used for design specifications or quality control purpose | S-POLYCN-PolyMide-CoPA-TDS-V5-2 | p. 4: Elongation at break (X-Y) | Not applicable | Not applicable | Not applicable | Not applicable | Not applicable | Not applicable | Not applicable
V001028 | M057 | G057-01 | Elongation at break | 1.8 ± 0.4 % | % | 1.8 | 0.4 | Not applicable | = | 1 | 1.8 | 0.4 | Not applicable | % | Published value | Printed specimen | Z | Conditioned: 70% RH | All specimens were annealed at 80˚C for 30min and dried for 48h prior to testing | Not published | ISO 527, GB/T 1040 | Not applicable | Printing temperature 265 °C Bed temperature 50 °C Shell 2 Top & bottom layer 4 Infill 100% Environmental temperature 60 ˚C Cooling fan OFF The typical values presented in this data sheet are intended for reference and comparison purposes only. They should not be used for design specifications or quality control purpose | S-POLYCN-PolyMide-CoPA-TDS-V5-2 | p. 4: Elongation at break (Z) | Not applicable | Not applicable | Not applicable | Not applicable | Not applicable | Not applicable | Not applicable
V001029 | M057 | G057-01 | Flexural modulus | 1667 ± 118 MPa | MPa | 1667 | 118 | Not applicable | = | 0.001 | 1.667 | 0.118 | Not applicable | GPa | Published value | Printed specimen | XY | Conditioned: 70% RH | All specimens were annealed at 80˚C for 30min and dried for 48h prior to testing | Not published | ISO 178, GB/T 9341 | Not applicable | Printing temperature 265 °C Bed temperature 50 °C Shell 2 Top & bottom layer 4 Infill 100% Environmental temperature 60 ˚C Cooling fan OFF The typical values presented in this data sheet are intended for reference and comparison purposes only. They should not be used for design specifications or quality control purpose | S-POLYCN-PolyMide-CoPA-TDS-V5-2 | p. 4: Bending modulus (X-Y) | Not applicable | Not applicable | Not applicable | Not applicable | Not applicable | Not applicable | Not applicable
V001030 | M057 | G057-01 | Flexural modulus | N/A | Not published | Not published | Not applicable | Not applicable | Not applicable | 1 | Not published | Not applicable | Not applicable | Not published | Not published | Printed specimen | Z | Conditioned: 70% RH | All specimens were annealed at 80˚C for 30min and dried for 48h prior to testing | Not published | ISO 178, GB/T 9341 | Not applicable | Printing temperature 265 °C Bed temperature 50 °C Shell 2 Top & bottom layer 4 Infill 100% Environmental temperature 60 ˚C Cooling fan OFF The typical values presented in this data sheet are intended for reference and comparison purposes only. They should not be used for design specifications or quality control purpose | S-POLYCN-PolyMide-CoPA-TDS-V5-2 | p. 4: Bending modulus (Z) | Not applicable | Not applicable | Not applicable | Not applicable | Not applicable | Not applicable | Not applicable
V001031 | M057 | G057-01 | Flexural strength | 97 ± 1.1 MPa | MPa | 97 | 1.1 | Not applicable | = | 1 | 97 | 1.1 | Not applicable | MPa | Published value | Printed specimen | XY | Conditioned: 70% RH | All specimens were annealed at 80˚C for 30min and dried for 48h prior to testing | Not published | ISO 178, GB/T 9341 | Not applicable | Printing temperature 265 °C Bed temperature 50 °C Shell 2 Top & bottom layer 4 Infill 100% Environmental temperature 60 ˚C Cooling fan OFF The typical values presented in this data sheet are intended for reference and comparison purposes only. They should not be used for design specifications or quality control purpose | S-POLYCN-PolyMide-CoPA-TDS-V5-2 | p. 4: Bending strength (X-Y) | Not applicable | Not applicable | Not applicable | Not applicable | Not applicable | Not applicable | Not applicable
V001032 | M057 | G057-01 | Flexural strength | N/A | Not published | Not published | Not applicable | Not applicable | Not applicable | 1 | Not published | Not applicable | Not applicable | Not published | Not published | Printed specimen | Z | Conditioned: 70% RH | All specimens were annealed at 80˚C for 30min and dried for 48h prior to testing | Not published | ISO 178, GB/T 9341 | Not applicable | Printing temperature 265 °C Bed temperature 50 °C Shell 2 Top & bottom layer 4 Infill 100% Environmental temperature 60 ˚C Cooling fan OFF The typical values presented in this data sheet are intended for reference and comparison purposes only. They should not be used for design specifications or quality control purpose | S-POLYCN-PolyMide-CoPA-TDS-V5-2 | p. 4: Bending strength (Z) | Not applicable | Not applicable | Not applicable | Not applicable | Not applicable | Not applicable | Not applicable
V001033 | M057 | G057-01 | Charpy strength | 9.6 ± 1.4 kJ/m2 | kJ/m2 | 9.6 | 1.4 | Not applicable | = | 1 | 9.6 | 1.4 | Not applicable | kJ/m² | Published value | Printed specimen | XY | Conditioned: 70% RH | All specimens were annealed at 80˚C for 30min and dried for 48h prior to testing | Not published | Not published | Not published | Printing temperature 265 °C Bed temperature 50 °C Shell 2 Top & bottom layer 4 Infill 100% Environmental temperature 60 ˚C Cooling fan OFF The typical values presented in this data sheet are intended for reference and comparison purposes only. They should not be used for design specifications or quality control purpose | S-POLYCN-PolyMide-CoPA-TDS-V5-2 | p. 4: Charpy impact strength (X-Y) | Not applicable | Not applicable | Not applicable | Not applicable | Not applicable | Not applicable | Not applicable
V001034 | M057 | G057-01 | Charpy strength | N/A | Not published | Not published | Not applicable | Not applicable | Not applicable | 1 | Not published | Not applicable | Not applicable | Not published | Not published | Printed specimen | Z | Conditioned: 70% RH | All specimens were annealed at 80˚C for 30min and dried for 48h prior to testing | Not published | ISO 179, | Not published | Printing temperature 265 °C Bed temperature 50 °C Shell 2 Top & bottom layer 4 Infill 100% Environmental temperature 60 ˚C Cooling fan OFF The typical values presented in this data sheet are intended for reference and comparison purposes only. They should not be used for design specifications or quality control purpose | S-POLYCN-PolyMide-CoPA-TDS-V5-2 | p. 4: Charpy impact strength (Z) | Not applicable | Not applicable | Not applicable | Not applicable | Not applicable | Not applicable | Not applicable
V001035 | M057 | G057-01 | Tensile modulus | 1053 ± 235 MPa | MPa | 1053 | 235 | Not applicable | = | 0.001 | 1.053 | 0.235 | Not applicable | GPa | Published value | Printed specimen | XY | Conditioned: 70% RH | All specimens were annealed at 80˚C for 30min and dried for 48h prior to testing | Not published | ISO 527, GB/T 1040 | Not applicable | Printing temperature 265 °C Bed temperature 50 °C Shell 2 Top & bottom layer 4 Infill 100% Environmental temperature 60 ˚C Cooling fan OFF The typical values presented in this data sheet are intended for reference and comparison purposes only. They should not be used for design specifications or quality control purpose | S-POLYCN-PolyMide-CoPA-TDS-V5-2 | p. 4: Young’s modulus (X-Y) | Not applicable | Not applicable | Not applicable | Not applicable | Not applicable | Not applicable | Not applicable
V001036 | M057 | G057-01 | Tensile modulus | 702 ± 16 MPa | MPa | 702 | 16 | Not applicable | = | 0.001 | 0.702 | 0.016 | Not applicable | GPa | Published value | Printed specimen | Z | Conditioned: 70% RH | All specimens were annealed at 80˚C for 30min and dried for 48h prior to testing | Not published | ISO 527, GB/T 1040 | Not applicable | Printing temperature 265 °C Bed temperature 50 °C Shell 2 Top & bottom layer 4 Infill 100% Environmental temperature 60 ˚C Cooling fan OFF The typical values presented in this data sheet are intended for reference and comparison purposes only. They should not be used for design specifications or quality control purpose | S-POLYCN-PolyMide-CoPA-TDS-V5-2 | p. 4: Young’s modulus (Z) | Not applicable | Not applicable | Not applicable | Not applicable | Not applicable | Not applicable | Not applicable
V001037 | M057 | G057-01 | Tensile strength (endpoint unspecified) | 31.4 ± 1.5 MPa | MPa | 31.4 | 1.5 | Not applicable | = | 1 | 31.4 | 1.5 | Not applicable | MPa | Published value | Printed specimen | XY | Conditioned: 70% RH | All specimens were annealed at 80˚C for 30min and dried for 48h prior to testing | Not published | ISO 527, GB/T 1040 | Not applicable | Printing temperature 265 °C Bed temperature 50 °C Shell 2 Top & bottom layer 4 Infill 100% Environmental temperature 60 ˚C Cooling fan OFF The typical values presented in this data sheet are intended for reference and comparison purposes only. They should not be used for design specifications or quality control purpose | S-POLYCN-PolyMide-CoPA-TDS-V5-2 | p. 4: Tensile strength (X-Y) | Not applicable | Not applicable | Not applicable | Not applicable | Not applicable | Not applicable | Not applicable
V001038 | M057 | G057-01 | Tensile strength (endpoint unspecified) | 31.4 ± 1.5 MPa | MPa | 31.4 | 1.5 | Not applicable | = | 1 | 31.4 | 1.5 | Not applicable | MPa | Published value | Printed specimen | Z | Conditioned: 70% RH | All specimens were annealed at 80˚C for 30min and dried for 48h prior to testing | Not published | ISO 527, GB/T 1040 | Not applicable | Printing temperature 265 °C Bed temperature 50 °C Shell 2 Top & bottom layer 4 Infill 100% Environmental temperature 60 ˚C Cooling fan OFF The typical values presented in this data sheet are intended for reference and comparison purposes only. They should not be used for design specifications or quality control purpose | S-POLYCN-PolyMide-CoPA-TDS-V5-2 | p. 4: Tensile strength (Z) | Not applicable | Not applicable | Not applicable | Not applicable | Not applicable | Not applicable | Not applicable
V001039 | M057 | G057-01 | Elongation at break | 216.5 ± 12.1 % | % | 216.5 | 12.1 | Not applicable | = | 1 | 216.5 | 12.1 | Not applicable | % | Published value | Printed specimen | XY | Conditioned: 70% RH | All specimens were annealed at 80˚C for 30min and dried for 48h prior to testing | Not published | ISO 527, GB/T 1040 | Not applicable | Printing temperature 265 °C Bed temperature 50 °C Shell 2 Top & bottom layer 4 Infill 100% Environmental temperature 60 ˚C Cooling fan OFF The typical values presented in this data sheet are intended for reference and comparison purposes only. They should not be used for design specifications or quality control purpose | S-POLYCN-PolyMide-CoPA-TDS-V5-2 | p. 4: Elongation at break (X-Y) | Not applicable | Not applicable | Not applicable | Not applicable | Not applicable | Not applicable | Not applicable
V001040 | M057 | G057-01 | Elongation at break | 4.6 ± 0.2 % | % | 4.6 | 0.2 | Not applicable | = | 1 | 4.6 | 0.2 | Not applicable | % | Published value | Printed specimen | Z | Conditioned: 70% RH | All specimens were annealed at 80˚C for 30min and dried for 48h prior to testing | Not published | ISO 527, GB/T 1040 | Not applicable | Printing temperature 265 °C Bed temperature 50 °C Shell 2 Top & bottom layer 4 Infill 100% Environmental temperature 60 ˚C Cooling fan OFF The typical values presented in this data sheet are intended for reference and comparison purposes only. They should not be used for design specifications or quality control purpose | S-POLYCN-PolyMide-CoPA-TDS-V5-2 | p. 4: Elongation at break (Z) | Not applicable | Not applicable | Not applicable | Not applicable | Not applicable | Not applicable | Not applicable
V001041 | M057 | G057-01 | Flexural modulus | 862.8 ± 133.3 MPa | MPa | 862.8 | 133.3 | Not applicable | = | 0.001 | 0.8628 | 0.1333 | Not applicable | GPa | Published value | Printed specimen | XY | Conditioned: 70% RH | All specimens were annealed at 80˚C for 30min and dried for 48h prior to testing | Not published | ISO 178, GB/T 9341 | Not applicable | Printing temperature 265 °C Bed temperature 50 °C Shell 2 Top & bottom layer 4 Infill 100% Environmental temperature 60 ˚C Cooling fan OFF The typical values presented in this data sheet are intended for reference and comparison purposes only. They should not be used for design specifications or quality control purpose | S-POLYCN-PolyMide-CoPA-TDS-V5-2 | p. 4: Bending modulus (X-Y) | Not applicable | Not applicable | Not applicable | Not applicable | Not applicable | Not applicable | Not applicable
V001042 | M057 | G057-01 | Flexural strength | 41.6 ± 11.6 MPa | MPa | 41.6 | 11.6 | Not applicable | = | 1 | 41.6 | 11.6 | Not applicable | MPa | Published value | Printed specimen | XY | Conditioned: 70% RH | All specimens were annealed at 80˚C for 30min and dried for 48h prior to testing | Not published | ISO 178, GB/T 9341 | Not applicable | Printing temperature 265 °C Bed temperature 50 °C Shell 2 Top & bottom layer 4 Infill 100% Environmental temperature 60 ˚C Cooling fan OFF The typical values presented in this data sheet are intended for reference and comparison purposes only. They should not be used for design specifications or quality control purpose | S-POLYCN-PolyMide-CoPA-TDS-V5-2 | p. 4: Bending strength (X-Y) | Not applicable | Not applicable | Not applicable | Not applicable | Not applicable | Not applicable | Not applicable
V001043 | M057 | G057-01 | Charpy strength | 17.2 ± 1.4 kJ/m2 | kJ/m2 | 17.2 | 1.4 | Not applicable | = | 1 | 17.2 | 1.4 | Not applicable | kJ/m² | Published value | Printed specimen | Not published | Conditioned: 70% RH | All specimens were annealed at 80˚C for 30min and dried for 48h prior to testing | Not published | ISO 179, | Not published | Printing temperature 265 °C Bed temperature 50 °C Shell 2 Top & bottom layer 4 Infill 100% Environmental temperature 60 ˚C Cooling fan OFF The typical values presented in this data sheet are intended for reference and comparison purposes only. They should not be used for design specifications or quality control purpose | S-POLYCN-PolyMide-CoPA-TDS-V5-2 | p. 4: Charpy impact strength (X | Not applicable | Not applicable | Not applicable | Not applicable | Not applicable | Not applicable | Not applicable
V001044 | M057 | G057-02 | Density | 1.12 | g/cc | 1.12 | Not applicable | Not applicable | = | 1000 | 1120 | Not applicable | Not applicable | kg/m³ | Published value | Not published (density specimen form not explicitly established) | Not applicable | Not published | Not published | Not published | ISO 1183 | Not applicable | Printed Specimen Conditions Printer: Gearbox™ HT2 Nozzle: 0.4mm Layer Height: 0.25mm Infill: 100%, +/- 45° Extrusion Temp: 270°C Bed Temp: 80°C Specimen Orientation: XY Flat | X-AMIDEX-PA6-Copolymer-v1-0 | p. 1: Density | Not applicable | Not applicable | Not applicable | Not applicable | Not applicable | Not applicable | Not applicable
V001045 | M057 | G057-02 | Tensile break strength | 55 | MPa | 55 | Not applicable | Not applicable | = | 1 | 55 | Not applicable | Not applicable | MPa | Published value | Printed specimen | XY | Not published | Not published | Not published | ISO 527 | Not applicable | Printed Specimen Conditions Printer: Gearbox™ HT2 Nozzle: 0.4mm Layer Height: 0.25mm Infill: 100%, +/- 45° Extrusion Temp: 270°C Bed Temp: 80°C Specimen Orientation: XY Flat | X-AMIDEX-PA6-Copolymer-v1-0 | p. 1: Tensile Strength, Break | Not applicable | Not applicable | Not applicable | Not applicable | Not applicable | Not applicable | Not applicable
V001046 | M057 | G057-02 | Tensile modulus | 1980 | MPa | 1980 | Not applicable | Not applicable | = | 0.001 | 1.98 | Not applicable | Not applicable | GPa | Published value | Printed specimen | XY | Not published | Not published | Not published | ISO 527 | Not applicable | Printed Specimen Conditions Printer: Gearbox™ HT2 Nozzle: 0.4mm Layer Height: 0.25mm Infill: 100%, +/- 45° Extrusion Temp: 270°C Bed Temp: 80°C Specimen Orientation: XY Flat | X-AMIDEX-PA6-Copolymer-v1-0 | p. 1: Tensile Modulus | Not applicable | Not applicable | Not applicable | Not applicable | Not applicable | Not applicable | Not applicable
V001047 | M057 | G057-02 | Elongation at break | 100 | % | 100 | Not applicable | Not applicable | = | 1 | 100 | Not applicable | Not applicable | % | Published value | Printed specimen | XY | Not published | Not published | Not published | ISO 527 | Not applicable | Printed Specimen Conditions Printer: Gearbox™ HT2 Nozzle: 0.4mm Layer Height: 0.25mm Infill: 100%, +/- 45° Extrusion Temp: 270°C Bed Temp: 80°C Specimen Orientation: XY Flat | X-AMIDEX-PA6-Copolymer-v1-0 | p. 1: Tensile Elongation, Break | Not applicable | Not applicable | Not applicable | Not applicable | Not applicable | Not applicable | Not applicable
V001048 | M057 | G057-02 | Flexural strength | 76 | MPa | 76 | Not applicable | Not applicable | = | 1 | 76 | Not applicable | Not applicable | MPa | Published value | Printed specimen | XY | Not published | Not published | Not published | ISO 178 | Not applicable | Printed Specimen Conditions Printer: Gearbox™ HT2 Nozzle: 0.4mm Layer Height: 0.25mm Infill: 100%, +/- 45° Extrusion Temp: 270°C Bed Temp: 80°C Specimen Orientation: XY Flat | X-AMIDEX-PA6-Copolymer-v1-0 | p. 1: Flexural Strength | Not applicable | Not applicable | Not applicable | Not applicable | Not applicable | Not applicable | Not applicable
V001049 | M057 | G057-02 | Flexural modulus | 2050 | MPa | 2050 | Not applicable | Not applicable | = | 0.001 | 2.05 | Not applicable | Not applicable | GPa | Published value | Printed specimen | XY | Not published | Not published | Not published | ISO 178 | Not applicable | Printed Specimen Conditions Printer: Gearbox™ HT2 Nozzle: 0.4mm Layer Height: 0.25mm Infill: 100%, +/- 45° Extrusion Temp: 270°C Bed Temp: 80°C Specimen Orientation: XY Flat | X-AMIDEX-PA6-Copolymer-v1-0 | p. 1: Flexural Modulus | Not applicable | Not applicable | Not applicable | Not applicable | Not applicable | Not applicable | Not applicable
V001050 | M057 | G057-02 | Glass transition temperature | 76 | °C | 76 | Not applicable | Not applicable | = | 1 | 76 | Not applicable | Not applicable | °C | Published value | Printed specimen | Not applicable | Not published | Not published | Not published | DSC | Not applicable | Printed Specimen Conditions Printer: Gearbox™ HT2 Nozzle: 0.4mm Layer Height: 0.25mm Infill: 100%, +/- 45° Extrusion Temp: 270°C Bed Temp: 80°C Specimen Orientation: XY Flat | X-AMIDEX-PA6-Copolymer-v1-0 | p. 1: Glass Transition Temperature | Not applicable | Not applicable | Not applicable | Not applicable | Not applicable | Not applicable | Not applicable
V001051 | M057 | G057-02 | HDT | 140 | °C | 140 | Not applicable | Not applicable | = | 1 | 140 | Not applicable | Not applicable | °C | Published value | Printed specimen | Not applicable | Not published | Not published | Not published | ISO 75 | Not applicable | Printed Specimen Conditions Printer: Gearbox™ HT2 Nozzle: 0.4mm Layer Height: 0.25mm Infill: 100%, +/- 45° Extrusion Temp: 270°C Bed Temp: 80°C Specimen Orientation: XY Flat | X-AMIDEX-PA6-Copolymer-v1-0 | p. 1: Deflection Temperature at 0.45 | Not applicable | Not applicable | Not applicable | Not applicable | Not applicable | Not applicable | Not applicable
V001052 | M059 | G059-01 | Density | 1.03 g/cm3 | g/cm3 | 1.03 | Not applicable | Not applicable | = | 1000 | 1030 | Not applicable | Not applicable | kg/m³ | Published value | Not published (density specimen form not explicitly established) | Not applicable | Not published | All specimens were annealed at 100°C for 16h. MECHANICAL PROPERTIES - WET STATUS PROPERTY TESTING | Not published | ISO1183, GB/T1033 | Not applicable | Printing temperature 300 °C Inﬁll 100% Bed temperature 50 °C Shell 2 Top & bottom layer 3 Cooling fan OFF FLEXURAL TESTING SPECIMEN TENSILE TESTING SPECIMEN IMPACT TESTING SPECIMEN ASTM D638 (ISO 527, GB/T 1040) ASTM D638 (ISO 527, GB/T 1040) ASTM D638 (ISO 179, GB/T 1043) 150. 00 80.00 80. 00 60. 00 114.00 45. 00° 80. | S-FIBER-PA612 | p. 1: Density | Not applicable | Not applicable | Not applicable | Not applicable | Not applicable | Not applicable | Not applicable
V001053 | M059 | G059-01 | Crystallization temperature | 180 °C | °C | 180 | Not applicable | Not applicable | = | 1 | 180 | Not applicable | Not applicable | °C | Published value | Printed specimen | Not applicable | Not published | All specimens were annealed at 100°C for 16h. MECHANICAL PROPERTIES - WET STATUS PROPERTY TESTING | Not published | DSC, 10°C/min | Not applicable | Printing temperature 300 °C Inﬁll 100% Bed temperature 50 °C Shell 2 Top & bottom layer 3 Cooling fan OFF FLEXURAL TESTING SPECIMEN TENSILE TESTING SPECIMEN IMPACT TESTING SPECIMEN ASTM D638 (ISO 527, GB/T 1040) ASTM D638 (ISO 527, GB/T 1040) ASTM D638 (ISO 179, GB/T 1043) 150. 00 80.00 80. 00 60. 00 114.00 45. 00° 80. | S-FIBER-PA612 | p. 1: Crystallization temp. | Not applicable | Not applicable | Not applicable | Not applicable | Not applicable | Not applicable | Not applicable
V001054 | M059 | G059-01 | HDT | 175 °C | °C | 175 | Not applicable | Not applicable | = | 1 | 175 | Not applicable | Not applicable | °C | Published value | Printed specimen | Not applicable | Not published | All specimens were annealed at 100°C for 16h. MECHANICAL PROPERTIES - WET STATUS PROPERTY TESTING | Not published | ISO 75 0.45MPa | Not applicable | Printing temperature 300 °C Inﬁll 100% Bed temperature 50 °C Shell 2 Top & bottom layer 3 Cooling fan OFF FLEXURAL TESTING SPECIMEN TENSILE TESTING SPECIMEN IMPACT TESTING SPECIMEN ASTM D638 (ISO 527, GB/T 1040) ASTM D638 (ISO 527, GB/T 1040) ASTM D638 (ISO 179, GB/T 1043) 150. 00 80.00 80. 00 60. 00 114.00 45. 00° 80. | S-FIBER-PA612 | p. 1: Heat deflection temp. | Not applicable | Not applicable | Not applicable | Not applicable | Not applicable | Not applicable | Not applicable
V001055 | M059 | G059-01 | Tensile modulus | 5136.7 ± 192.2 MPa | MPa | 5136.7 | 192.2 | Not applicable | = | 0.001 | 5.1367 | 0.1922 | Not applicable | GPa | Published value | Printed specimen | XY | Dry | All specimens were annealed at 100°C for 16h. MECHANICAL PROPERTIES - WET STATUS PROPERTY TESTING | Not published | ISO 527, GB/T 1040 | Not applicable | Printing temperature 300 °C Inﬁll 100% Bed temperature 50 °C Shell 2 Top & bottom layer 3 Cooling fan OFF FLEXURAL TESTING SPECIMEN TENSILE TESTING SPECIMEN IMPACT TESTING SPECIMEN ASTM D638 (ISO 527, GB/T 1040) ASTM D638 (ISO 527, GB/T 1040) ASTM D638 (ISO 179, GB/T 1043) 150. 00 80.00 80. 00 60. 00 114.00 45. 00° 80. | S-FIBER-PA612 | p. 1: Young’s modulus (X-Y) | Not applicable | Not applicable | Not applicable | Not applicable | Not applicable | Not applicable | Not applicable
V001056 | M059 | G059-01 | Tensile modulus | 2786.4 ± 78.4 MPa | MPa | 2786.4 | 78.4 | Not applicable | = | 0.001 | 2.7864 | 0.0784 | Not applicable | GPa | Published value | Printed specimen | Z | Dry | All specimens were annealed at 100°C for 16h. MECHANICAL PROPERTIES - WET STATUS PROPERTY TESTING | Not published | ISO 527, GB/T 1040 | Not applicable | Printing temperature 300 °C Inﬁll 100% Bed temperature 50 °C Shell 2 Top & bottom layer 3 Cooling fan OFF FLEXURAL TESTING SPECIMEN TENSILE TESTING SPECIMEN IMPACT TESTING SPECIMEN ASTM D638 (ISO 527, GB/T 1040) ASTM D638 (ISO 527, GB/T 1040) ASTM D638 (ISO 179, GB/T 1043) 150. 00 80.00 80. 00 60. 00 114.00 45. 00° 80. | S-FIBER-PA612 | p. 1: Young’s modulus (Z) | Not applicable | Not applicable | Not applicable | Not applicable | Not applicable | Not applicable | Not applicable
V001057 | M059 | G059-01 | Tensile strength (endpoint unspecified) | 91.9 ± 2.0 MPa | MPa | 91.9 | 2 | Not applicable | = | 1 | 91.9 | 2 | Not applicable | MPa | Published value | Printed specimen | XY | Dry | All specimens were annealed at 100°C for 16h. MECHANICAL PROPERTIES - WET STATUS PROPERTY TESTING | Not published | ISO 527, GB/T 1040 | Not applicable | Printing temperature 300 °C Inﬁll 100% Bed temperature 50 °C Shell 2 Top & bottom layer 3 Cooling fan OFF FLEXURAL TESTING SPECIMEN TENSILE TESTING SPECIMEN IMPACT TESTING SPECIMEN ASTM D638 (ISO 527, GB/T 1040) ASTM D638 (ISO 527, GB/T 1040) ASTM D638 (ISO 179, GB/T 1043) 150. 00 80.00 80. 00 60. 00 114.00 45. 00° 80. | S-FIBER-PA612 | p. 1: Tensile strength (X-Y) | Not applicable | Not applicable | Not applicable | Not applicable | Not applicable | Not applicable | Not applicable
V001058 | M059 | G059-01 | Tensile strength (endpoint unspecified) | 48.3 ± 3.9 MPa | MPa | 48.3 | 3.9 | Not applicable | = | 1 | 48.3 | 3.9 | Not applicable | MPa | Published value | Printed specimen | Z | Dry | All specimens were annealed at 100°C for 16h. MECHANICAL PROPERTIES - WET STATUS PROPERTY TESTING | Not published | ISO 527, GB/T 1040 | Not applicable | Printing temperature 300 °C Inﬁll 100% Bed temperature 50 °C Shell 2 Top & bottom layer 3 Cooling fan OFF FLEXURAL TESTING SPECIMEN TENSILE TESTING SPECIMEN IMPACT TESTING SPECIMEN ASTM D638 (ISO 527, GB/T 1040) ASTM D638 (ISO 527, GB/T 1040) ASTM D638 (ISO 179, GB/T 1043) 150. 00 80.00 80. 00 60. 00 114.00 45. 00° 80. | S-FIBER-PA612 | p. 1: Tensile strength (Z) | Not applicable | Not applicable | Not applicable | Not applicable | Not applicable | Not applicable | Not applicable
V001059 | M059 | G059-01 | Elongation at break | 2.6 ± 0.2 % | % | 2.6 | 0.2 | Not applicable | = | 1 | 2.6 | 0.2 | Not applicable | % | Published value | Printed specimen | XY | Dry | All specimens were annealed at 100°C for 16h. MECHANICAL PROPERTIES - WET STATUS PROPERTY TESTING | Not published | ISO 527, GB/T 1040 | Not applicable | Printing temperature 300 °C Inﬁll 100% Bed temperature 50 °C Shell 2 Top & bottom layer 3 Cooling fan OFF FLEXURAL TESTING SPECIMEN TENSILE TESTING SPECIMEN IMPACT TESTING SPECIMEN ASTM D638 (ISO 527, GB/T 1040) ASTM D638 (ISO 527, GB/T 1040) ASTM D638 (ISO 179, GB/T 1043) 150. 00 80.00 80. 00 60. 00 114.00 45. 00° 80. | S-FIBER-PA612 | p. 1: Elongation at break (X-Y) | Not applicable | Not applicable | Not applicable | Not applicable | Not applicable | Not applicable | Not applicable
V001060 | M059 | G059-01 | Elongation at break | 2.1 ± 0.2 % | % | 2.1 | 0.2 | Not applicable | = | 1 | 2.1 | 0.2 | Not applicable | % | Published value | Printed specimen | Z | Dry | All specimens were annealed at 100°C for 16h. MECHANICAL PROPERTIES - WET STATUS PROPERTY TESTING | Not published | ISO 527, GB/T 1040 | Not applicable | Printing temperature 300 °C Inﬁll 100% Bed temperature 50 °C Shell 2 Top & bottom layer 3 Cooling fan OFF FLEXURAL TESTING SPECIMEN TENSILE TESTING SPECIMEN IMPACT TESTING SPECIMEN ASTM D638 (ISO 527, GB/T 1040) ASTM D638 (ISO 527, GB/T 1040) ASTM D638 (ISO 179, GB/T 1043) 150. 00 80.00 80. 00 60. 00 114.00 45. 00° 80. | S-FIBER-PA612 | p. 1: Elongation at break (Z) | Not applicable | Not applicable | Not applicable | Not applicable | Not applicable | Not applicable | Not applicable
V001061 | M059 | G059-01 | Flexural modulus | 4583.5 ± 62.7 MPa | MPa | 4583.5 | 62.7 | Not applicable | = | 0.001 | 4.5835 | 0.0627 | Not applicable | GPa | Published value | Printed specimen | XY | Dry | All specimens were annealed at 100°C for 16h. MECHANICAL PROPERTIES - WET STATUS PROPERTY TESTING | Not published | ISO 178, GB/T 9341 | Not applicable | Printing temperature 300 °C Inﬁll 100% Bed temperature 50 °C Shell 2 Top & bottom layer 3 Cooling fan OFF FLEXURAL TESTING SPECIMEN TENSILE TESTING SPECIMEN IMPACT TESTING SPECIMEN ASTM D638 (ISO 527, GB/T 1040) ASTM D638 (ISO 527, GB/T 1040) ASTM D638 (ISO 179, GB/T 1043) 150. 00 80.00 80. 00 60. 00 114.00 45. 00° 80. | S-FIBER-PA612 | p. 1: Bending modulus (X-Y) | Not applicable | Not applicable | Not applicable | Not applicable | Not applicable | Not applicable | Not applicable
V001062 | M059 | G059-01 | Flexural modulus | 2264.8 ± 203.8 MPa | MPa | 2264.8 | 203.8 | Not applicable | = | 0.001 | 2.2648 | 0.2038 | Not applicable | GPa | Published value | Printed specimen | Z | Dry | All specimens were annealed at 100°C for 16h. MECHANICAL PROPERTIES - WET STATUS PROPERTY TESTING | Not published | ISO 178, GB/T 9341 | Not applicable | Printing temperature 300 °C Inﬁll 100% Bed temperature 50 °C Shell 2 Top & bottom layer 3 Cooling fan OFF FLEXURAL TESTING SPECIMEN TENSILE TESTING SPECIMEN IMPACT TESTING SPECIMEN ASTM D638 (ISO 527, GB/T 1040) ASTM D638 (ISO 527, GB/T 1040) ASTM D638 (ISO 179, GB/T 1043) 150. 00 80.00 80. 00 60. 00 114.00 45. 00° 80. | S-FIBER-PA612 | p. 1: Bending modulus (Z) | Not applicable | Not applicable | Not applicable | Not applicable | Not applicable | Not applicable | Not applicable
V001063 | M059 | G059-01 | Flexural strength | 138.0 ± 2.2 MPa | MPa | 138 | 2.2 | Not applicable | = | 1 | 138 | 2.2 | Not applicable | MPa | Published value | Printed specimen | XY | Dry | All specimens were annealed at 100°C for 16h. MECHANICAL PROPERTIES - WET STATUS PROPERTY TESTING | Not published | ISO 178, GB/T 9341 | Not applicable | Printing temperature 300 °C Inﬁll 100% Bed temperature 50 °C Shell 2 Top & bottom layer 3 Cooling fan OFF FLEXURAL TESTING SPECIMEN TENSILE TESTING SPECIMEN IMPACT TESTING SPECIMEN ASTM D638 (ISO 527, GB/T 1040) ASTM D638 (ISO 527, GB/T 1040) ASTM D638 (ISO 179, GB/T 1043) 150. 00 80.00 80. 00 60. 00 114.00 45. 00° 80. | S-FIBER-PA612 | p. 1: Bending strength (X-Y) | Not applicable | Not applicable | Not applicable | Not applicable | Not applicable | Not applicable | Not applicable
V001064 | M059 | G059-01 | Flexural strength | 73.5 ± 3.9 MPa | MPa | 73.5 | 3.9 | Not applicable | = | 1 | 73.5 | 3.9 | Not applicable | MPa | Published value | Printed specimen | Z | Dry | All specimens were annealed at 100°C for 16h. MECHANICAL PROPERTIES - WET STATUS PROPERTY TESTING | Not published | ISO 178, GB/T 9341 | Not applicable | Printing temperature 300 °C Inﬁll 100% Bed temperature 50 °C Shell 2 Top & bottom layer 3 Cooling fan OFF FLEXURAL TESTING SPECIMEN TENSILE TESTING SPECIMEN IMPACT TESTING SPECIMEN ASTM D638 (ISO 527, GB/T 1040) ASTM D638 (ISO 527, GB/T 1040) ASTM D638 (ISO 179, GB/T 1043) 150. 00 80.00 80. 00 60. 00 114.00 45. 00° 80. | S-FIBER-PA612 | p. 1: Bending strength (Z) | Not applicable | Not applicable | Not applicable | Not applicable | Not applicable | Not applicable | Not applicable
V001065 | M059 | G059-01 | Charpy strength | 8.1 ± 0.8 kJ/m2 | kJ/m2 | 8.1 | 0.8 | Not applicable | = | 1 | 8.1 | 0.8 | Not applicable | kJ/m² | Published value | Printed specimen | XY | Dry | All specimens were annealed at 100°C for 16h. MECHANICAL PROPERTIES - WET STATUS PROPERTY TESTING | Not published | Not published | Notched | Printing temperature 300 °C Inﬁll 100% Bed temperature 50 °C Shell 2 Top & bottom layer 3 Cooling fan OFF FLEXURAL TESTING SPECIMEN TENSILE TESTING SPECIMEN IMPACT TESTING SPECIMEN ASTM D638 (ISO 527, GB/T 1040) ASTM D638 (ISO 527, GB/T 1040) ASTM D638 (ISO 179, GB/T 1043) 150. 00 80.00 80. 00 60. 00 114.00 45. 00° 80. | S-FIBER-PA612 | p. 1: Charpy impact strength (X-Y) notched | Not applicable | Not applicable | Not applicable | Not applicable | Not applicable | Not applicable | Not applicable
V001066 | M059 | G059-01 | Charpy strength | 29.9 ± 1.6 kJ/m2 | kJ/m2 | 29.9 | 1.6 | Not applicable | = | 1 | 29.9 | 1.6 | Not applicable | kJ/m² | Published value | Printed specimen | XY | Dry | All specimens were annealed at 100°C for 16h. MECHANICAL PROPERTIES - WET STATUS PROPERTY TESTING | Not published | ISO 179, GB/T 1043 | Notched | Printing temperature 300 °C Inﬁll 100% Bed temperature 50 °C Shell 2 Top & bottom layer 3 Cooling fan OFF FLEXURAL TESTING SPECIMEN TENSILE TESTING SPECIMEN IMPACT TESTING SPECIMEN ASTM D638 (ISO 527, GB/T 1040) ASTM D638 (ISO 527, GB/T 1040) ASTM D638 (ISO 179, GB/T 1043) 150. 00 80.00 80. 00 60. 00 114.00 45. 00° 80. | S-FIBER-PA612 | p. 1: Charpy impact strength (X-Y)un-notched | Not applicable | Not applicable | Not applicable | Not applicable | Not applicable | Not applicable | Not applicable
V001067 | M059 | G059-01 | Charpy strength | 12.6 ± 1.4 kJ/m2 | kJ/m2 | 12.6 | 1.4 | Not applicable | = | 1 | 12.6 | 1.4 | Not applicable | kJ/m² | Published value | Printed specimen | Z | Dry | All specimens were annealed at 100°C for 16h. MECHANICAL PROPERTIES - WET STATUS PROPERTY TESTING | Not published | ISO 179, GB/T 1043 | Notched | Printing temperature 300 °C Inﬁll 100% Bed temperature 50 °C Shell 2 Top & bottom layer 3 Cooling fan OFF FLEXURAL TESTING SPECIMEN TENSILE TESTING SPECIMEN IMPACT TESTING SPECIMEN ASTM D638 (ISO 527, GB/T 1040) ASTM D638 (ISO 527, GB/T 1040) ASTM D638 (ISO 179, GB/T 1043) 150. 00 80.00 80. 00 60. 00 114.00 45. 00° 80. | S-FIBER-PA612 | p. 1: Charpy impact strength (Z) un-notched | Not applicable | Not applicable | Not applicable | Not applicable | Not applicable | Not applicable | Not applicable
V001068 | M059 | G059-01 | Tensile modulus | 3990.8 ± 136.5 MPa | MPa | 3990.8 | 136.5 | Not applicable | = | 0.001 | 3.9908 | 0.1365 | Not applicable | GPa | Published value | Printed specimen | XY | Wet (conditioning specified in source) | All specimens were annealed at 100°C for 16h. MECHANICAL PROPERTIES - WET STATUS PROPERTY TESTING | Not published | ISO 527, GB/T 1040 | Not applicable | Printing temperature 300 °C Inﬁll 100% Bed temperature 50 °C Shell 2 Top & bottom layer 3 Cooling fan OFF FLEXURAL TESTING SPECIMEN TENSILE TESTING SPECIMEN IMPACT TESTING SPECIMEN ASTM D638 (ISO 527, GB/T 1040) ASTM D638 (ISO 527, GB/T 1040) ASTM D638 (ISO 179, GB/T 1043) 150. 00 80.00 80. 00 60. 00 114.00 45. 00° 80. | S-FIBER-PA612 | p. 1: Young’s modulus (X-Y) | Not applicable | Not applicable | Not applicable | Not applicable | Not applicable | Not applicable | Not applicable
V001069 | M059 | G059-01 | Tensile modulus | 2386.8 ± 150.2 MPa | MPa | 2386.8 | 150.2 | Not applicable | = | 0.001 | 2.3868 | 0.1502 | Not applicable | GPa | Published value | Printed specimen | Z | Wet (conditioning specified in source) | All specimens were annealed at 100°C for 16h. MECHANICAL PROPERTIES - WET STATUS PROPERTY TESTING | Not published | ISO 527, GB/T 1040 | Not applicable | Printing temperature 300 °C Inﬁll 100% Bed temperature 50 °C Shell 2 Top & bottom layer 3 Cooling fan OFF FLEXURAL TESTING SPECIMEN TENSILE TESTING SPECIMEN IMPACT TESTING SPECIMEN ASTM D638 (ISO 527, GB/T 1040) ASTM D638 (ISO 527, GB/T 1040) ASTM D638 (ISO 179, GB/T 1043) 150. 00 80.00 80. 00 60. 00 114.00 45. 00° 80. | S-FIBER-PA612 | p. 1: Young’s modulus (Z) | Not applicable | Not applicable | Not applicable | Not applicable | Not applicable | Not applicable | Not applicable
V001070 | M059 | G059-01 | Tensile strength (endpoint unspecified) | 83.1 ± 2.2 MPa | MPa | 83.1 | 2.2 | Not applicable | = | 1 | 83.1 | 2.2 | Not applicable | MPa | Published value | Printed specimen | XY | Wet (conditioning specified in source) | All specimens were annealed at 100°C for 16h. MECHANICAL PROPERTIES - WET STATUS PROPERTY TESTING | Not published | ISO 527, GB/T 1040 | Not applicable | Printing temperature 300 °C Inﬁll 100% Bed temperature 50 °C Shell 2 Top & bottom layer 3 Cooling fan OFF FLEXURAL TESTING SPECIMEN TENSILE TESTING SPECIMEN IMPACT TESTING SPECIMEN ASTM D638 (ISO 527, GB/T 1040) ASTM D638 (ISO 527, GB/T 1040) ASTM D638 (ISO 179, GB/T 1043) 150. 00 80.00 80. 00 60. 00 114.00 45. 00° 80. | S-FIBER-PA612 | p. 1: Tensile strength (X-Y) | Not applicable | Not applicable | Not applicable | Not applicable | Not applicable | Not applicable | Not applicable
V001071 | M059 | G059-01 | Tensile strength (endpoint unspecified) | 35.6 ± 3.0 MPa | MPa | 35.6 | 3 | Not applicable | = | 1 | 35.6 | 3 | Not applicable | MPa | Published value | Printed specimen | Z | Wet (conditioning specified in source) | All specimens were annealed at 100°C for 16h. MECHANICAL PROPERTIES - WET STATUS PROPERTY TESTING | Not published | ISO 527, GB/T 1040 | Not applicable | Printing temperature 300 °C Inﬁll 100% Bed temperature 50 °C Shell 2 Top & bottom layer 3 Cooling fan OFF FLEXURAL TESTING SPECIMEN TENSILE TESTING SPECIMEN IMPACT TESTING SPECIMEN ASTM D638 (ISO 527, GB/T 1040) ASTM D638 (ISO 527, GB/T 1040) ASTM D638 (ISO 179, GB/T 1043) 150. 00 80.00 80. 00 60. 00 114.00 45. 00° 80. | S-FIBER-PA612 | p. 1: Tensile strength (Z) | Not applicable | Not applicable | Not applicable | Not applicable | Not applicable | Not applicable | Not applicable
V001072 | M059 | G059-01 | Elongation at break | 4.1 ± 0.3 % | % | 4.1 | 0.3 | Not applicable | = | 1 | 4.1 | 0.3 | Not applicable | % | Published value | Printed specimen | XY | Wet (conditioning specified in source) | All specimens were annealed at 100°C for 16h. MECHANICAL PROPERTIES - WET STATUS PROPERTY TESTING | Not published | ISO 527, GB/T 1040 | Not applicable | Printing temperature 300 °C Inﬁll 100% Bed temperature 50 °C Shell 2 Top & bottom layer 3 Cooling fan OFF FLEXURAL TESTING SPECIMEN TENSILE TESTING SPECIMEN IMPACT TESTING SPECIMEN ASTM D638 (ISO 527, GB/T 1040) ASTM D638 (ISO 527, GB/T 1040) ASTM D638 (ISO 179, GB/T 1043) 150. 00 80.00 80. 00 60. 00 114.00 45. 00° 80. | S-FIBER-PA612 | p. 1: Elongation at break (X-Y) | Not applicable | Not applicable | Not applicable | Not applicable | Not applicable | Not applicable | Not applicable
V001073 | M059 | G059-01 | Elongation at break | 1.7 ± 0.2 % | % | 1.7 | 0.2 | Not applicable | = | 1 | 1.7 | 0.2 | Not applicable | % | Published value | Printed specimen | Z | Wet (conditioning specified in source) | All specimens were annealed at 100°C for 16h. MECHANICAL PROPERTIES - WET STATUS PROPERTY TESTING | Not published | ISO 527, GB/T 1040 | Not applicable | Printing temperature 300 °C Inﬁll 100% Bed temperature 50 °C Shell 2 Top & bottom layer 3 Cooling fan OFF FLEXURAL TESTING SPECIMEN TENSILE TESTING SPECIMEN IMPACT TESTING SPECIMEN ASTM D638 (ISO 527, GB/T 1040) ASTM D638 (ISO 527, GB/T 1040) ASTM D638 (ISO 179, GB/T 1043) 150. 00 80.00 80. 00 60. 00 114.00 45. 00° 80. | S-FIBER-PA612 | p. 1: Elongation at break (Z) | Not applicable | Not applicable | Not applicable | Not applicable | Not applicable | Not applicable | Not applicable
V001074 | M059 | G059-01 | Flexural modulus | 3888.3 ± 56.3 MPa | MPa | 3888.3 | 56.3 | Not applicable | = | 0.001 | 3.8883 | 0.0563 | Not applicable | GPa | Published value | Printed specimen | XY | Wet (conditioning specified in source) | All specimens were annealed at 100°C for 16h. MECHANICAL PROPERTIES - WET STATUS PROPERTY TESTING | Not published | ISO 178, GB/T 9341 | Not applicable | Printing temperature 300 °C Inﬁll 100% Bed temperature 50 °C Shell 2 Top & bottom layer 3 Cooling fan OFF FLEXURAL TESTING SPECIMEN TENSILE TESTING SPECIMEN IMPACT TESTING SPECIMEN ASTM D638 (ISO 527, GB/T 1040) ASTM D638 (ISO 527, GB/T 1040) ASTM D638 (ISO 179, GB/T 1043) 150. 00 80.00 80. 00 60. 00 114.00 45. 00° 80. | S-FIBER-PA612 | p. 1: Bending modulus (X-Y) | Not applicable | Not applicable | Not applicable | Not applicable | Not applicable | Not applicable | Not applicable
V001075 | M059 | G059-01 | Flexural modulus | 1764.5 ± 98.9 MPa | MPa | 1764.5 | 98.9 | Not applicable | = | 0.001 | 1.7645 | 0.0989 | Not applicable | GPa | Published value | Printed specimen | Z | Wet (conditioning specified in source) | All specimens were annealed at 100°C for 16h. MECHANICAL PROPERTIES - WET STATUS PROPERTY TESTING | Not published | ISO 178, GB/T 9341 | Not applicable | Printing temperature 300 °C Inﬁll 100% Bed temperature 50 °C Shell 2 Top & bottom layer 3 Cooling fan OFF FLEXURAL TESTING SPECIMEN TENSILE TESTING SPECIMEN IMPACT TESTING SPECIMEN ASTM D638 (ISO 527, GB/T 1040) ASTM D638 (ISO 527, GB/T 1040) ASTM D638 (ISO 179, GB/T 1043) 150. 00 80.00 80. 00 60. 00 114.00 45. 00° 80. | S-FIBER-PA612 | p. 1: Bending modulus (Z) | Not applicable | Not applicable | Not applicable | Not applicable | Not applicable | Not applicable | Not applicable
V001076 | M059 | G059-01 | Flexural strength | 118.1 ± 1.6 MPa | MPa | 118.1 | 1.6 | Not applicable | = | 1 | 118.1 | 1.6 | Not applicable | MPa | Published value | Printed specimen | XY | Wet (conditioning specified in source) | All specimens were annealed at 100°C for 16h. MECHANICAL PROPERTIES - WET STATUS PROPERTY TESTING | Not published | ISO 178, GB/T 9341 | Not applicable | Printing temperature 300 °C Inﬁll 100% Bed temperature 50 °C Shell 2 Top & bottom layer 3 Cooling fan OFF FLEXURAL TESTING SPECIMEN TENSILE TESTING SPECIMEN IMPACT TESTING SPECIMEN ASTM D638 (ISO 527, GB/T 1040) ASTM D638 (ISO 527, GB/T 1040) ASTM D638 (ISO 179, GB/T 1043) 150. 00 80.00 80. 00 60. 00 114.00 45. 00° 80. | S-FIBER-PA612 | p. 1: Bending strength (X-Y) | Not applicable | Not applicable | Not applicable | Not applicable | Not applicable | Not applicable | Not applicable
V001077 | M059 | G059-01 | Flexural strength | 64.6 ± 2.0 MPa | MPa | 64.6 | 2 | Not applicable | = | 1 | 64.6 | 2 | Not applicable | MPa | Published value | Printed specimen | Z | Wet (conditioning specified in source) | All specimens were annealed at 100°C for 16h. MECHANICAL PROPERTIES - WET STATUS PROPERTY TESTING | Not published | ISO 178, GB/T 9341 | Not applicable | Printing temperature 300 °C Inﬁll 100% Bed temperature 50 °C Shell 2 Top & bottom layer 3 Cooling fan OFF FLEXURAL TESTING SPECIMEN TENSILE TESTING SPECIMEN IMPACT TESTING SPECIMEN ASTM D638 (ISO 527, GB/T 1040) ASTM D638 (ISO 527, GB/T 1040) ASTM D638 (ISO 179, GB/T 1043) 150. 00 80.00 80. 00 60. 00 114.00 45. 00° 80. | S-FIBER-PA612 | p. 1: Bending strength (Z) | Not applicable | Not applicable | Not applicable | Not applicable | Not applicable | Not applicable | Not applicable
V001078 | M059 | G059-01 | Charpy strength | 7.7 ± 0.5 kJ/m2 | kJ/m2 | 7.7 | 0.5 | Not applicable | = | 1 | 7.7 | 0.5 | Not applicable | kJ/m² | Published value | Printed specimen | XY | Wet (conditioning specified in source) | All specimens were annealed at 100°C for 16h. MECHANICAL PROPERTIES - WET STATUS PROPERTY TESTING | Not published | ISO 179, GB/T 1043 | Notched | Printing temperature 300 °C Inﬁll 100% Bed temperature 50 °C Shell 2 Top & bottom layer 3 Cooling fan OFF FLEXURAL TESTING SPECIMEN TENSILE TESTING SPECIMEN IMPACT TESTING SPECIMEN ASTM D638 (ISO 527, GB/T 1040) ASTM D638 (ISO 527, GB/T 1040) ASTM D638 (ISO 179, GB/T 1043) 150. 00 80.00 80. 00 60. 00 114.00 45. 00° 80. | S-FIBER-PA612 | p. 1: Charpy impact strength (X-Y) notched | Not applicable | Not applicable | Not applicable | Not applicable | Not applicable | Not applicable | Not applicable
V001079 | M059 | G059-01 | Charpy strength | 41.0 ± 1.4 kJ/m2 | kJ/m2 | 41 | 1.4 | Not applicable | = | 1 | 41 | 1.4 | Not applicable | kJ/m² | Published value | Printed specimen | XY | Wet (conditioning specified in source) | All specimens were annealed at 100°C for 16h. MECHANICAL PROPERTIES - WET STATUS PROPERTY TESTING | Not published | ISO 179, GB/T 1043 | Notched | Printing temperature 300 °C Inﬁll 100% Bed temperature 50 °C Shell 2 Top & bottom layer 3 Cooling fan OFF FLEXURAL TESTING SPECIMEN TENSILE TESTING SPECIMEN IMPACT TESTING SPECIMEN ASTM D638 (ISO 527, GB/T 1040) ASTM D638 (ISO 527, GB/T 1040) ASTM D638 (ISO 179, GB/T 1043) 150. 00 80.00 80. 00 60. 00 114.00 45. 00° 80. | S-FIBER-PA612 | p. 1: Charpy impact strength (X-Y)un-notched | Not applicable | Not applicable | Not applicable | Not applicable | Not applicable | Not applicable | Not applicable
V001080 | M059 | G059-01 | Charpy strength | 17.6 ± 2.0 kJ/m2 | kJ/m2 | 17.6 | 2 | Not applicable | = | 1 | 17.6 | 2 | Not applicable | kJ/m² | Published value | Printed specimen | Z | Wet (conditioning specified in source) | All specimens were annealed at 100°C for 16h. MECHANICAL PROPERTIES - WET STATUS PROPERTY TESTING | Not published | ISO 179, GB/T 1043 | Notched | Printing temperature 300 °C Inﬁll 100% Bed temperature 50 °C Shell 2 Top & bottom layer 3 Cooling fan OFF FLEXURAL TESTING SPECIMEN TENSILE TESTING SPECIMEN IMPACT TESTING SPECIMEN ASTM D638 (ISO 527, GB/T 1040) ASTM D638 (ISO 527, GB/T 1040) ASTM D638 (ISO 179, GB/T 1043) 150. 00 80.00 80. 00 60. 00 114.00 45. 00° 80. | S-FIBER-PA612 | p. 1: Charpy impact strength (Z) un-notched | Not applicable | Not applicable | Not applicable | Not applicable | Not applicable | Not applicable | Not applicable
V001081 | M061 | G061-01 | Density | 1.12 g/cm3 | g/cm3 | 1.12 | Not applicable | Not applicable | = | 1000 | 1120 | Not applicable | Not applicable | kg/m³ | Published value | Not published (density specimen form not explicitly established) | Not applicable | Dried before testing (see preparation) | All specimens were annealed at 80˚C for 30min and dried for 48h prior to testing | Not published | ISO1183, GB/T1033 | Not applicable | Printing temperature 265 °C Bed temperature 50 °C Shell 2 Top & bottom layer 4 Infill 100% Environmental temperature 60 ˚C Cooling fan OFF The typical values presented in this data sheet are intended for reference and comparison purposes only. They should not be used for design specifications or quality control purpose | S-POLYCN-PolyMide-CoPA-TDS-V5-2 | p. 2: Density | Not applicable | Not applicable | Not applicable | Not applicable | Not applicable | Not applicable | Not applicable
V001082 | M061 | G061-01 | Glass transition temperature | 67 °C | °C | 67 | Not applicable | Not applicable | = | 1 | 67 | Not applicable | Not applicable | °C | Published value | Printed specimen | Not applicable | Dried before testing (see preparation) | All specimens were annealed at 80˚C for 30min and dried for 48h prior to testing | Not published | DSC, 10°C/min | Not applicable | Printing temperature 265 °C Bed temperature 50 °C Shell 2 Top & bottom layer 4 Infill 100% Environmental temperature 60 ˚C Cooling fan OFF The typical values presented in this data sheet are intended for reference and comparison purposes only. They should not be used for design specifications or quality control purpose | S-POLYCN-PolyMide-CoPA-TDS-V5-2 | p. 3: Glass transition temperature | Not applicable | Not applicable | Not applicable | Not applicable | Not applicable | Not applicable | Not applicable
V001083 | M061 | G061-01 | Melting temperature | 190 °C | °C | 190 | Not applicable | Not applicable | = | 1 | 190 | Not applicable | Not applicable | °C | Published value | Printed specimen | Not applicable | Dried before testing (see preparation) | All specimens were annealed at 80˚C for 30min and dried for 48h prior to testing | Not published | DSC, 10°C/min | Not applicable | Printing temperature 265 °C Bed temperature 50 °C Shell 2 Top & bottom layer 4 Infill 100% Environmental temperature 60 ˚C Cooling fan OFF The typical values presented in this data sheet are intended for reference and comparison purposes only. They should not be used for design specifications or quality control purpose | S-POLYCN-PolyMide-CoPA-TDS-V5-2 | p. 3: Melting temperature | Not applicable | Not applicable | Not applicable | Not applicable | Not applicable | Not applicable | Not applicable
V001084 | M061 | G061-01 | Crystallization temperature | 128 °C | °C | 128 | Not applicable | Not applicable | = | 1 | 128 | Not applicable | Not applicable | °C | Published value | Printed specimen | Not applicable | Dried before testing (see preparation) | All specimens were annealed at 80˚C for 30min and dried for 48h prior to testing | Not published | DSC, 10°C/min | Not applicable | Printing temperature 265 °C Bed temperature 50 °C Shell 2 Top & bottom layer 4 Infill 100% Environmental temperature 60 ˚C Cooling fan OFF The typical values presented in this data sheet are intended for reference and comparison purposes only. They should not be used for design specifications or quality control purpose | S-POLYCN-PolyMide-CoPA-TDS-V5-2 | p. 3: Crystallization temperature | Not applicable | Not applicable | Not applicable | Not applicable | Not applicable | Not applicable | Not applicable
V001085 | M061 | G061-01 | Vicat softening temperature | 180 °C | °C | 180 | Not applicable | Not applicable | = | 1 | 180 | Not applicable | Not applicable | °C | Published value | Printed specimen | Not applicable | Dried before testing (see preparation) | All specimens were annealed at 80˚C for 30min and dried for 48h prior to testing | Not published | ISO 306 , GB/T 1633 | Not applicable | Printing temperature 265 °C Bed temperature 50 °C Shell 2 Top & bottom layer 4 Infill 100% Environmental temperature 60 ˚C Cooling fan OFF The typical values presented in this data sheet are intended for reference and comparison purposes only. They should not be used for design specifications or quality control purpose | S-POLYCN-PolyMide-CoPA-TDS-V5-2 | p. 3: Vicat softening temperature | Not applicable | Not applicable | Not applicable | Not applicable | Not applicable | Not applicable | Not applicable
V001086 | M061 | G061-01 | HDT | 69.8 °C | °C | 69.8 | Not applicable | Not applicable | = | 1 | 69.8 | Not applicable | Not applicable | °C | Published value | Printed specimen | Not applicable | Dried before testing (see preparation) | All specimens were annealed at 80˚C for 30min and dried for 48h prior to testing | Not published | ISO 75 1.8MPa | Not applicable | Printing temperature 265 °C Bed temperature 50 °C Shell 2 Top & bottom layer 4 Infill 100% Environmental temperature 60 ˚C Cooling fan OFF The typical values presented in this data sheet are intended for reference and comparison purposes only. They should not be used for design specifications or quality control purpose | S-POLYCN-PolyMide-CoPA-TDS-V5-2 | p. 3: Heat deflection temperature | Not applicable | Not applicable | Not applicable | Not applicable | Not applicable | Not applicable | Not applicable
V001087 | M061 | G061-01 | HDT | 110.5 °C | °C | 110.5 | Not applicable | Not applicable | = | 1 | 110.5 | Not applicable | Not applicable | °C | Published value | Printed specimen | Not applicable | Dried before testing (see preparation) | All specimens were annealed at 80˚C for 30min and dried for 48h prior to testing | Not published | ISO 75 0.45MPa | Not applicable | Printing temperature 265 °C Bed temperature 50 °C Shell 2 Top & bottom layer 4 Infill 100% Environmental temperature 60 ˚C Cooling fan OFF The typical values presented in this data sheet are intended for reference and comparison purposes only. They should not be used for design specifications or quality control purpose | S-POLYCN-PolyMide-CoPA-TDS-V5-2 | p. 3: Heat deflection temperature | Not applicable | Not applicable | Not applicable | Not applicable | Not applicable | Not applicable | Not applicable
V001088 | M061 | G061-01 | Thermal conductivity | N/A | Not published | Not published | Not applicable | Not applicable | Not applicable | 1 | Not published | Not applicable | Not applicable | Not published | Not published | Printed specimen | Not published | Dried before testing (see preparation) | All specimens were annealed at 80˚C for 30min and dried for 48h prior to testing | Not published | N/A | Not applicable | Printing temperature 265 °C Bed temperature 50 °C Shell 2 Top & bottom layer 4 Infill 100% Environmental temperature 60 ˚C Cooling fan OFF The typical values presented in this data sheet are intended for reference and comparison purposes only. They should not be used for design specifications or quality control purpose | S-POLYCN-PolyMide-CoPA-TDS-V5-2 | p. 3: Thermal conductivity | Not applicable | Not applicable | Not applicable | Not applicable | Not applicable | Not applicable | Not applicable
V001089 | M061 | G061-01 | Tensile modulus | 2223 ± 199 MPa | MPa | 2223 | 199 | Not applicable | = | 0.001 | 2.223 | 0.199 | Not applicable | GPa | Published value | Printed specimen | XY | Conditioned: 70% RH | All specimens were annealed at 80˚C for 30min and dried for 48h prior to testing | Not published | ISO 527, GB/T 1040 | Not applicable | Printing temperature 265 °C Bed temperature 50 °C Shell 2 Top & bottom layer 4 Infill 100% Environmental temperature 60 ˚C Cooling fan OFF The typical values presented in this data sheet are intended for reference and comparison purposes only. They should not be used for design specifications or quality control purpose | S-POLYCN-PolyMide-CoPA-TDS-V5-2 | p. 4: Young’s modulus (X-Y) | Not applicable | Not applicable | Not applicable | Not applicable | Not applicable | Not applicable | Not applicable
V001090 | M061 | G061-01 | Tensile modulus | 2564 ± 97 MPa | MPa | 2564 | 97 | Not applicable | = | 0.001 | 2.564 | 0.097 | Not applicable | GPa | Published value | Printed specimen | Z | Conditioned: 70% RH | All specimens were annealed at 80˚C for 30min and dried for 48h prior to testing | Not published | ISO 527, GB/T 1040 | Not applicable | Printing temperature 265 °C Bed temperature 50 °C Shell 2 Top & bottom layer 4 Infill 100% Environmental temperature 60 ˚C Cooling fan OFF The typical values presented in this data sheet are intended for reference and comparison purposes only. They should not be used for design specifications or quality control purpose | S-POLYCN-PolyMide-CoPA-TDS-V5-2 | p. 4: Young’s modulus (Z) | Not applicable | Not applicable | Not applicable | Not applicable | Not applicable | Not applicable | Not applicable
V001091 | M061 | G061-01 | Tensile strength (endpoint unspecified) | 66.2 ± 0.9 MPa | MPa | 66.2 | 0.9 | Not applicable | = | 1 | 66.2 | 0.9 | Not applicable | MPa | Published value | Printed specimen | XY | Conditioned: 70% RH | All specimens were annealed at 80˚C for 30min and dried for 48h prior to testing | Not published | ISO 527, GB/T 1040 | Not applicable | Printing temperature 265 °C Bed temperature 50 °C Shell 2 Top & bottom layer 4 Infill 100% Environmental temperature 60 ˚C Cooling fan OFF The typical values presented in this data sheet are intended for reference and comparison purposes only. They should not be used for design specifications or quality control purpose | S-POLYCN-PolyMide-CoPA-TDS-V5-2 | p. 4: Tensile strength (X-Y) | Not applicable | Not applicable | Not applicable | Not applicable | Not applicable | Not applicable | Not applicable
V001092 | M061 | G061-01 | Tensile strength (endpoint unspecified) | 43.3 ± 9.1 MPa | MPa | 43.3 | 9.1 | Not applicable | = | 1 | 43.3 | 9.1 | Not applicable | MPa | Published value | Printed specimen | Z | Conditioned: 70% RH | All specimens were annealed at 80˚C for 30min and dried for 48h prior to testing | Not published | ISO 527, GB/T 1040 | Not applicable | Printing temperature 265 °C Bed temperature 50 °C Shell 2 Top & bottom layer 4 Infill 100% Environmental temperature 60 ˚C Cooling fan OFF The typical values presented in this data sheet are intended for reference and comparison purposes only. They should not be used for design specifications or quality control purpose | S-POLYCN-PolyMide-CoPA-TDS-V5-2 | p. 4: Tensile strength (Z) | Not applicable | Not applicable | Not applicable | Not applicable | Not applicable | Not applicable | Not applicable
V001093 | M061 | G061-01 | Elongation at break | 9.9 ± 1.5 % | % | 9.9 | 1.5 | Not applicable | = | 1 | 9.9 | 1.5 | Not applicable | % | Published value | Printed specimen | XY | Conditioned: 70% RH | All specimens were annealed at 80˚C for 30min and dried for 48h prior to testing | Not published | ISO 527, GB/T 1040 | Not applicable | Printing temperature 265 °C Bed temperature 50 °C Shell 2 Top & bottom layer 4 Infill 100% Environmental temperature 60 ˚C Cooling fan OFF The typical values presented in this data sheet are intended for reference and comparison purposes only. They should not be used for design specifications or quality control purpose | S-POLYCN-PolyMide-CoPA-TDS-V5-2 | p. 4: Elongation at break (X-Y) | Not applicable | Not applicable | Not applicable | Not applicable | Not applicable | Not applicable | Not applicable
V001094 | M061 | G061-01 | Elongation at break | 1.8 ± 0.4 % | % | 1.8 | 0.4 | Not applicable | = | 1 | 1.8 | 0.4 | Not applicable | % | Published value | Printed specimen | Z | Conditioned: 70% RH | All specimens were annealed at 80˚C for 30min and dried for 48h prior to testing | Not published | ISO 527, GB/T 1040 | Not applicable | Printing temperature 265 °C Bed temperature 50 °C Shell 2 Top & bottom layer 4 Infill 100% Environmental temperature 60 ˚C Cooling fan OFF The typical values presented in this data sheet are intended for reference and comparison purposes only. They should not be used for design specifications or quality control purpose | S-POLYCN-PolyMide-CoPA-TDS-V5-2 | p. 4: Elongation at break (Z) | Not applicable | Not applicable | Not applicable | Not applicable | Not applicable | Not applicable | Not applicable
V001095 | M061 | G061-01 | Flexural modulus | 1667 ± 118 MPa | MPa | 1667 | 118 | Not applicable | = | 0.001 | 1.667 | 0.118 | Not applicable | GPa | Published value | Printed specimen | XY | Conditioned: 70% RH | All specimens were annealed at 80˚C for 30min and dried for 48h prior to testing | Not published | ISO 178, GB/T 9341 | Not applicable | Printing temperature 265 °C Bed temperature 50 °C Shell 2 Top & bottom layer 4 Infill 100% Environmental temperature 60 ˚C Cooling fan OFF The typical values presented in this data sheet are intended for reference and comparison purposes only. They should not be used for design specifications or quality control purpose | S-POLYCN-PolyMide-CoPA-TDS-V5-2 | p. 4: Bending modulus (X-Y) | Not applicable | Not applicable | Not applicable | Not applicable | Not applicable | Not applicable | Not applicable
V001096 | M061 | G061-01 | Flexural modulus | N/A | Not published | Not published | Not applicable | Not applicable | Not applicable | 1 | Not published | Not applicable | Not applicable | Not published | Not published | Printed specimen | Z | Conditioned: 70% RH | All specimens were annealed at 80˚C for 30min and dried for 48h prior to testing | Not published | ISO 178, GB/T 9341 | Not applicable | Printing temperature 265 °C Bed temperature 50 °C Shell 2 Top & bottom layer 4 Infill 100% Environmental temperature 60 ˚C Cooling fan OFF The typical values presented in this data sheet are intended for reference and comparison purposes only. They should not be used for design specifications or quality control purpose | S-POLYCN-PolyMide-CoPA-TDS-V5-2 | p. 4: Bending modulus (Z) | Not applicable | Not applicable | Not applicable | Not applicable | Not applicable | Not applicable | Not applicable
V001097 | M061 | G061-01 | Flexural strength | 97 ± 1.1 MPa | MPa | 97 | 1.1 | Not applicable | = | 1 | 97 | 1.1 | Not applicable | MPa | Published value | Printed specimen | XY | Conditioned: 70% RH | All specimens were annealed at 80˚C for 30min and dried for 48h prior to testing | Not published | ISO 178, GB/T 9341 | Not applicable | Printing temperature 265 °C Bed temperature 50 °C Shell 2 Top & bottom layer 4 Infill 100% Environmental temperature 60 ˚C Cooling fan OFF The typical values presented in this data sheet are intended for reference and comparison purposes only. They should not be used for design specifications or quality control purpose | S-POLYCN-PolyMide-CoPA-TDS-V5-2 | p. 4: Bending strength (X-Y) | Not applicable | Not applicable | Not applicable | Not applicable | Not applicable | Not applicable | Not applicable
V001098 | M061 | G061-01 | Flexural strength | N/A | Not published | Not published | Not applicable | Not applicable | Not applicable | 1 | Not published | Not applicable | Not applicable | Not published | Not published | Printed specimen | Z | Conditioned: 70% RH | All specimens were annealed at 80˚C for 30min and dried for 48h prior to testing | Not published | ISO 178, GB/T 9341 | Not applicable | Printing temperature 265 °C Bed temperature 50 °C Shell 2 Top & bottom layer 4 Infill 100% Environmental temperature 60 ˚C Cooling fan OFF The typical values presented in this data sheet are intended for reference and comparison purposes only. They should not be used for design specifications or quality control purpose | S-POLYCN-PolyMide-CoPA-TDS-V5-2 | p. 4: Bending strength (Z) | Not applicable | Not applicable | Not applicable | Not applicable | Not applicable | Not applicable | Not applicable
V001099 | M061 | G061-01 | Charpy strength | 9.6 ± 1.4 kJ/m2 | kJ/m2 | 9.6 | 1.4 | Not applicable | = | 1 | 9.6 | 1.4 | Not applicable | kJ/m² | Published value | Printed specimen | XY | Conditioned: 70% RH | All specimens were annealed at 80˚C for 30min and dried for 48h prior to testing | Not published | Not published | Not published | Printing temperature 265 °C Bed temperature 50 °C Shell 2 Top & bottom layer 4 Infill 100% Environmental temperature 60 ˚C Cooling fan OFF The typical values presented in this data sheet are intended for reference and comparison purposes only. They should not be used for design specifications or quality control purpose | S-POLYCN-PolyMide-CoPA-TDS-V5-2 | p. 4: Charpy impact strength (X-Y) | Not applicable | Not applicable | Not applicable | Not applicable | Not applicable | Not applicable | Not applicable
V001100 | M061 | G061-01 | Charpy strength | N/A | Not published | Not published | Not applicable | Not applicable | Not applicable | 1 | Not published | Not applicable | Not applicable | Not published | Not published | Printed specimen | Z | Conditioned: 70% RH | All specimens were annealed at 80˚C for 30min and dried for 48h prior to testing | Not published | ISO 179, | Not published | Printing temperature 265 °C Bed temperature 50 °C Shell 2 Top & bottom layer 4 Infill 100% Environmental temperature 60 ˚C Cooling fan OFF The typical values presented in this data sheet are intended for reference and comparison purposes only. They should not be used for design specifications or quality control purpose | S-POLYCN-PolyMide-CoPA-TDS-V5-2 | p. 4: Charpy impact strength (Z) | Not applicable | Not applicable | Not applicable | Not applicable | Not applicable | Not applicable | Not applicable
V001101 | M061 | G061-01 | Tensile modulus | 1053 ± 235 MPa | MPa | 1053 | 235 | Not applicable | = | 0.001 | 1.053 | 0.235 | Not applicable | GPa | Published value | Printed specimen | XY | Conditioned: 70% RH | All specimens were annealed at 80˚C for 30min and dried for 48h prior to testing | Not published | ISO 527, GB/T 1040 | Not applicable | Printing temperature 265 °C Bed temperature 50 °C Shell 2 Top & bottom layer 4 Infill 100% Environmental temperature 60 ˚C Cooling fan OFF The typical values presented in this data sheet are intended for reference and comparison purposes only. They should not be used for design specifications or quality control purpose | S-POLYCN-PolyMide-CoPA-TDS-V5-2 | p. 4: Young’s modulus (X-Y) | Not applicable | Not applicable | Not applicable | Not applicable | Not applicable | Not applicable | Not applicable
V001102 | M061 | G061-01 | Tensile modulus | 702 ± 16 MPa | MPa | 702 | 16 | Not applicable | = | 0.001 | 0.702 | 0.016 | Not applicable | GPa | Published value | Printed specimen | Z | Conditioned: 70% RH | All specimens were annealed at 80˚C for 30min and dried for 48h prior to testing | Not published | ISO 527, GB/T 1040 | Not applicable | Printing temperature 265 °C Bed temperature 50 °C Shell 2 Top & bottom layer 4 Infill 100% Environmental temperature 60 ˚C Cooling fan OFF The typical values presented in this data sheet are intended for reference and comparison purposes only. They should not be used for design specifications or quality control purpose | S-POLYCN-PolyMide-CoPA-TDS-V5-2 | p. 4: Young’s modulus (Z) | Not applicable | Not applicable | Not applicable | Not applicable | Not applicable | Not applicable | Not applicable
V001103 | M061 | G061-01 | Tensile strength (endpoint unspecified) | 31.4 ± 1.5 MPa | MPa | 31.4 | 1.5 | Not applicable | = | 1 | 31.4 | 1.5 | Not applicable | MPa | Published value | Printed specimen | XY | Conditioned: 70% RH | All specimens were annealed at 80˚C for 30min and dried for 48h prior to testing | Not published | ISO 527, GB/T 1040 | Not applicable | Printing temperature 265 °C Bed temperature 50 °C Shell 2 Top & bottom layer 4 Infill 100% Environmental temperature 60 ˚C Cooling fan OFF The typical values presented in this data sheet are intended for reference and comparison purposes only. They should not be used for design specifications or quality control purpose | S-POLYCN-PolyMide-CoPA-TDS-V5-2 | p. 4: Tensile strength (X-Y) | Not applicable | Not applicable | Not applicable | Not applicable | Not applicable | Not applicable | Not applicable
V001104 | M061 | G061-01 | Tensile strength (endpoint unspecified) | 31.4 ± 1.5 MPa | MPa | 31.4 | 1.5 | Not applicable | = | 1 | 31.4 | 1.5 | Not applicable | MPa | Published value | Printed specimen | Z | Conditioned: 70% RH | All specimens were annealed at 80˚C for 30min and dried for 48h prior to testing | Not published | ISO 527, GB/T 1040 | Not applicable | Printing temperature 265 °C Bed temperature 50 °C Shell 2 Top & bottom layer 4 Infill 100% Environmental temperature 60 ˚C Cooling fan OFF The typical values presented in this data sheet are intended for reference and comparison purposes only. They should not be used for design specifications or quality control purpose | S-POLYCN-PolyMide-CoPA-TDS-V5-2 | p. 4: Tensile strength (Z) | Not applicable | Not applicable | Not applicable | Not applicable | Not applicable | Not applicable | Not applicable
V001105 | M061 | G061-01 | Elongation at break | 216.5 ± 12.1 % | % | 216.5 | 12.1 | Not applicable | = | 1 | 216.5 | 12.1 | Not applicable | % | Published value | Printed specimen | XY | Conditioned: 70% RH | All specimens were annealed at 80˚C for 30min and dried for 48h prior to testing | Not published | ISO 527, GB/T 1040 | Not applicable | Printing temperature 265 °C Bed temperature 50 °C Shell 2 Top & bottom layer 4 Infill 100% Environmental temperature 60 ˚C Cooling fan OFF The typical values presented in this data sheet are intended for reference and comparison purposes only. They should not be used for design specifications or quality control purpose | S-POLYCN-PolyMide-CoPA-TDS-V5-2 | p. 4: Elongation at break (X-Y) | Not applicable | Not applicable | Not applicable | Not applicable | Not applicable | Not applicable | Not applicable
V001106 | M061 | G061-01 | Elongation at break | 4.6 ± 0.2 % | % | 4.6 | 0.2 | Not applicable | = | 1 | 4.6 | 0.2 | Not applicable | % | Published value | Printed specimen | Z | Conditioned: 70% RH | All specimens were annealed at 80˚C for 30min and dried for 48h prior to testing | Not published | ISO 527, GB/T 1040 | Not applicable | Printing temperature 265 °C Bed temperature 50 °C Shell 2 Top & bottom layer 4 Infill 100% Environmental temperature 60 ˚C Cooling fan OFF The typical values presented in this data sheet are intended for reference and comparison purposes only. They should not be used for design specifications or quality control purpose | S-POLYCN-PolyMide-CoPA-TDS-V5-2 | p. 4: Elongation at break (Z) | Not applicable | Not applicable | Not applicable | Not applicable | Not applicable | Not applicable | Not applicable
V001107 | M061 | G061-01 | Flexural modulus | 862.8 ± 133.3 MPa | MPa | 862.8 | 133.3 | Not applicable | = | 0.001 | 0.8628 | 0.1333 | Not applicable | GPa | Published value | Printed specimen | XY | Conditioned: 70% RH | All specimens were annealed at 80˚C for 30min and dried for 48h prior to testing | Not published | ISO 178, GB/T 9341 | Not applicable | Printing temperature 265 °C Bed temperature 50 °C Shell 2 Top & bottom layer 4 Infill 100% Environmental temperature 60 ˚C Cooling fan OFF The typical values presented in this data sheet are intended for reference and comparison purposes only. They should not be used for design specifications or quality control purpose | S-POLYCN-PolyMide-CoPA-TDS-V5-2 | p. 4: Bending modulus (X-Y) | Not applicable | Not applicable | Not applicable | Not applicable | Not applicable | Not applicable | Not applicable
V001108 | M061 | G061-01 | Flexural strength | 41.6 ± 11.6 MPa | MPa | 41.6 | 11.6 | Not applicable | = | 1 | 41.6 | 11.6 | Not applicable | MPa | Published value | Printed specimen | XY | Conditioned: 70% RH | All specimens were annealed at 80˚C for 30min and dried for 48h prior to testing | Not published | ISO 178, GB/T 9341 | Not applicable | Printing temperature 265 °C Bed temperature 50 °C Shell 2 Top & bottom layer 4 Infill 100% Environmental temperature 60 ˚C Cooling fan OFF The typical values presented in this data sheet are intended for reference and comparison purposes only. They should not be used for design specifications or quality control purpose | S-POLYCN-PolyMide-CoPA-TDS-V5-2 | p. 4: Bending strength (X-Y) | Not applicable | Not applicable | Not applicable | Not applicable | Not applicable | Not applicable | Not applicable
V001109 | M061 | G061-01 | Charpy strength | 17.2 ± 1.4 kJ/m2 | kJ/m2 | 17.2 | 1.4 | Not applicable | = | 1 | 17.2 | 1.4 | Not applicable | kJ/m² | Published value | Printed specimen | Not published | Conditioned: 70% RH | All specimens were annealed at 80˚C for 30min and dried for 48h prior to testing | Not published | ISO 179, | Not published | Printing temperature 265 °C Bed temperature 50 °C Shell 2 Top & bottom layer 4 Infill 100% Environmental temperature 60 ˚C Cooling fan OFF The typical values presented in this data sheet are intended for reference and comparison purposes only. They should not be used for design specifications or quality control purpose | S-POLYCN-PolyMide-CoPA-TDS-V5-2 | p. 4: Charpy impact strength (X | Not applicable | Not applicable | Not applicable | Not applicable | Not applicable | Not applicable | Not applicable
V001110 | M061 | G061-02 | Density | 1.12 | g/cc | 1.12 | Not applicable | Not applicable | = | 1000 | 1120 | Not applicable | Not applicable | kg/m³ | Published value | Not published (density specimen form not explicitly established) | Not applicable | Not published | Not published | Not published | ISO 1183 | Not applicable | Printed Specimen Conditions Printer: Gearbox™ HT2 Nozzle: 0.4mm Layer Height: 0.25mm Infill: 100%, +/- 45° Extrusion Temp: 270°C Bed Temp: 80°C Specimen Orientation: XY Flat | X-AMIDEX-PA6-Copolymer-v1-0 | p. 1: Density | Not applicable | Not applicable | Not applicable | Not applicable | Not applicable | Not applicable | Not applicable
V001111 | M061 | G061-02 | Tensile break strength | 55 | MPa | 55 | Not applicable | Not applicable | = | 1 | 55 | Not applicable | Not applicable | MPa | Published value | Printed specimen | XY | Not published | Not published | Not published | ISO 527 | Not applicable | Printed Specimen Conditions Printer: Gearbox™ HT2 Nozzle: 0.4mm Layer Height: 0.25mm Infill: 100%, +/- 45° Extrusion Temp: 270°C Bed Temp: 80°C Specimen Orientation: XY Flat | X-AMIDEX-PA6-Copolymer-v1-0 | p. 1: Tensile Strength, Break | Not applicable | Not applicable | Not applicable | Not applicable | Not applicable | Not applicable | Not applicable
V001112 | M061 | G061-02 | Tensile modulus | 1980 | MPa | 1980 | Not applicable | Not applicable | = | 0.001 | 1.98 | Not applicable | Not applicable | GPa | Published value | Printed specimen | XY | Not published | Not published | Not published | ISO 527 | Not applicable | Printed Specimen Conditions Printer: Gearbox™ HT2 Nozzle: 0.4mm Layer Height: 0.25mm Infill: 100%, +/- 45° Extrusion Temp: 270°C Bed Temp: 80°C Specimen Orientation: XY Flat | X-AMIDEX-PA6-Copolymer-v1-0 | p. 1: Tensile Modulus | Not applicable | Not applicable | Not applicable | Not applicable | Not applicable | Not applicable | Not applicable
V001113 | M061 | G061-02 | Elongation at break | 100 | % | 100 | Not applicable | Not applicable | = | 1 | 100 | Not applicable | Not applicable | % | Published value | Printed specimen | XY | Not published | Not published | Not published | ISO 527 | Not applicable | Printed Specimen Conditions Printer: Gearbox™ HT2 Nozzle: 0.4mm Layer Height: 0.25mm Infill: 100%, +/- 45° Extrusion Temp: 270°C Bed Temp: 80°C Specimen Orientation: XY Flat | X-AMIDEX-PA6-Copolymer-v1-0 | p. 1: Tensile Elongation, Break | Not applicable | Not applicable | Not applicable | Not applicable | Not applicable | Not applicable | Not applicable
V001114 | M061 | G061-02 | Flexural strength | 76 | MPa | 76 | Not applicable | Not applicable | = | 1 | 76 | Not applicable | Not applicable | MPa | Published value | Printed specimen | XY | Not published | Not published | Not published | ISO 178 | Not applicable | Printed Specimen Conditions Printer: Gearbox™ HT2 Nozzle: 0.4mm Layer Height: 0.25mm Infill: 100%, +/- 45° Extrusion Temp: 270°C Bed Temp: 80°C Specimen Orientation: XY Flat | X-AMIDEX-PA6-Copolymer-v1-0 | p. 1: Flexural Strength | Not applicable | Not applicable | Not applicable | Not applicable | Not applicable | Not applicable | Not applicable
V001115 | M061 | G061-02 | Flexural modulus | 2050 | MPa | 2050 | Not applicable | Not applicable | = | 0.001 | 2.05 | Not applicable | Not applicable | GPa | Published value | Printed specimen | XY | Not published | Not published | Not published | ISO 178 | Not applicable | Printed Specimen Conditions Printer: Gearbox™ HT2 Nozzle: 0.4mm Layer Height: 0.25mm Infill: 100%, +/- 45° Extrusion Temp: 270°C Bed Temp: 80°C Specimen Orientation: XY Flat | X-AMIDEX-PA6-Copolymer-v1-0 | p. 1: Flexural Modulus | Not applicable | Not applicable | Not applicable | Not applicable | Not applicable | Not applicable | Not applicable
V001116 | M061 | G061-02 | Glass transition temperature | 76 | °C | 76 | Not applicable | Not applicable | = | 1 | 76 | Not applicable | Not applicable | °C | Published value | Printed specimen | Not applicable | Not published | Not published | Not published | DSC | Not applicable | Printed Specimen Conditions Printer: Gearbox™ HT2 Nozzle: 0.4mm Layer Height: 0.25mm Infill: 100%, +/- 45° Extrusion Temp: 270°C Bed Temp: 80°C Specimen Orientation: XY Flat | X-AMIDEX-PA6-Copolymer-v1-0 | p. 1: Glass Transition Temperature | Not applicable | Not applicable | Not applicable | Not applicable | Not applicable | Not applicable | Not applicable
V001117 | M061 | G061-02 | HDT | 140 | °C | 140 | Not applicable | Not applicable | = | 1 | 140 | Not applicable | Not applicable | °C | Published value | Printed specimen | Not applicable | Not published | Not published | Not published | ISO 75 | Not applicable | Printed Specimen Conditions Printer: Gearbox™ HT2 Nozzle: 0.4mm Layer Height: 0.25mm Infill: 100%, +/- 45° Extrusion Temp: 270°C Bed Temp: 80°C Specimen Orientation: XY Flat | X-AMIDEX-PA6-Copolymer-v1-0 | p. 1: Deflection Temperature at 0.45 | Not applicable | Not applicable | Not applicable | Not applicable | Not applicable | Not applicable | Not applicable
V001118 | M062 | G062-01 | Density | 1.16 | g/cc | 1.16 | Not applicable | Not applicable | = | 1000 | 1160 | Not applicable | Not applicable | kg/m³ | Published value | Not published (density specimen form not explicitly established) | Not applicable | Not published | Not published | Not published | ISO 1183 | Not applicable | Printed Specimen Conditions Printer: Open Source FDM/FFF Nozzle: 0.4mm Layer Height: 0.25mm Infill: 100%, +/- 45° Extrusion Temp: 285°C Bed Temp: 110°C Specimen Orientation: XY Flat | X-CarbonX-CF-PA12-TDS-v1 | p. 1: Density | Not applicable | Not applicable | Not applicable | Not applicable | Not applicable | Not applicable | Not applicable
V001119 | M062 | G062-01 | Tensile break strength | 72 | MPa | 72 | Not applicable | Not applicable | = | 1 | 72 | Not applicable | Not applicable | MPa | Published value | Printed specimen | XY | Not published | Not published | Not published | ISO 527 | Not applicable | Printed Specimen Conditions Printer: Open Source FDM/FFF Nozzle: 0.4mm Layer Height: 0.25mm Infill: 100%, +/- 45° Extrusion Temp: 285°C Bed Temp: 110°C Specimen Orientation: XY Flat | X-CarbonX-CF-PA12-TDS-v1 | p. 1: Tensile Strength, Break | Not applicable | Not applicable | Not applicable | Not applicable | Not applicable | Not applicable | Not applicable
V001120 | M062 | G062-01 | Tensile modulus | 8000 | MPa | 8000 | Not applicable | Not applicable | = | 0.001 | 8 | Not applicable | Not applicable | GPa | Published value | Printed specimen | XY | Not published | Not published | Not published | ISO 527 | Not applicable | Printed Specimen Conditions Printer: Open Source FDM/FFF Nozzle: 0.4mm Layer Height: 0.25mm Infill: 100%, +/- 45° Extrusion Temp: 285°C Bed Temp: 110°C Specimen Orientation: XY Flat | X-CarbonX-CF-PA12-TDS-v1 | p. 1: Tensile Modulus | Not applicable | Not applicable | Not applicable | Not applicable | Not applicable | Not applicable | Not applicable
V001121 | M062 | G062-01 | Elongation at break | 2.1 | % | 2.1 | Not applicable | Not applicable | = | 1 | 2.1 | Not applicable | Not applicable | % | Published value | Printed specimen | XY | Not published | Not published | Not published | ISO 527 | Not applicable | Printed Specimen Conditions Printer: Open Source FDM/FFF Nozzle: 0.4mm Layer Height: 0.25mm Infill: 100%, +/- 45° Extrusion Temp: 285°C Bed Temp: 110°C Specimen Orientation: XY Flat | X-CarbonX-CF-PA12-TDS-v1 | p. 1: Tensile Elongation, Break | Not applicable | Not applicable | Not applicable | Not applicable | Not applicable | Not applicable | Not applicable
V001122 | M062 | G062-01 | Flexural strength | 90 | MPa | 90 | Not applicable | Not applicable | = | 1 | 90 | Not applicable | Not applicable | MPa | Published value | Printed specimen | XY | Not published | Not published | Not published | ISO 178 | Not applicable | Printed Specimen Conditions Printer: Open Source FDM/FFF Nozzle: 0.4mm Layer Height: 0.25mm Infill: 100%, +/- 45° Extrusion Temp: 285°C Bed Temp: 110°C Specimen Orientation: XY Flat | X-CarbonX-CF-PA12-TDS-v1 | p. 1: Flexural Strength | Not applicable | Not applicable | Not applicable | Not applicable | Not applicable | Not applicable | Not applicable
V001123 | M062 | G062-01 | Flexural modulus | 7900 | MPa | 7900 | Not applicable | Not applicable | = | 0.001 | 7.9 | Not applicable | Not applicable | GPa | Published value | Printed specimen | XY | Not published | Not published | Not published | ISO 178 | Not applicable | Printed Specimen Conditions Printer: Open Source FDM/FFF Nozzle: 0.4mm Layer Height: 0.25mm Infill: 100%, +/- 45° Extrusion Temp: 285°C Bed Temp: 110°C Specimen Orientation: XY Flat | X-CarbonX-CF-PA12-TDS-v1 | p. 1: Flexural Modulus | Not applicable | Not applicable | Not applicable | Not applicable | Not applicable | Not applicable | Not applicable
V001124 | M062 | G062-01 | Glass transition temperature | 158 | °C | 158 | Not applicable | Not applicable | = | 1 | 158 | Not applicable | Not applicable | °C | Published value | Printed specimen | Not applicable | Not published | Not published | Not published | DSC | Not applicable | Printed Specimen Conditions Printer: Open Source FDM/FFF Nozzle: 0.4mm Layer Height: 0.25mm Infill: 100%, +/- 45° Extrusion Temp: 285°C Bed Temp: 110°C Specimen Orientation: XY Flat | X-CarbonX-CF-PA12-TDS-v1 | p. 1: Glass Transition Temperature | Not applicable | Not applicable | Not applicable | Not applicable | Not applicable | Not applicable | Not applicable
V001125 | M062 | G062-01 | HDT | 150 | °C | 150 | Not applicable | Not applicable | = | 1 | 150 | Not applicable | Not applicable | °C | Published value | Printed specimen | Not applicable | Not published | Not published | Not published | ISO 75 | Not applicable | Printed Specimen Conditions Printer: Open Source FDM/FFF Nozzle: 0.4mm Layer Height: 0.25mm Infill: 100%, +/- 45° Extrusion Temp: 285°C Bed Temp: 110°C Specimen Orientation: XY Flat | X-CarbonX-CF-PA12-TDS-v1 | p. 1: Deflection Temperature at 0.45 | Not applicable | Not applicable | Not applicable | Not applicable | Not applicable | Not applicable | Not applicable
V001126 | M062 | G062-02 | Density | 1.03 g/cm3 | g/cm3 | 1.03 | Not applicable | Not applicable | = | 1000 | 1030 | Not applicable | Not applicable | kg/m³ | Published value | Not published (density specimen form not explicitly established) | Not applicable | Not published | All specimens were annealed at 100°C for 16h. MECHANICAL PROPERTIES - WET STATUS PROPERTY TESTING | Not published | ISO1183, GB/T1033 | Not applicable | Printing temperature 300 °C Inﬁll 100% Bed temperature 50 °C Shell 2 Top & bottom layer 3 Cooling fan OFF FLEXURAL TESTING SPECIMEN TENSILE TESTING SPECIMEN IMPACT TESTING SPECIMEN ASTM D638 (ISO 527, GB/T 1040) ASTM D638 (ISO 527, GB/T 1040) ASTM D638 (ISO 179, GB/T 1043) 150. 00 80.00 80. 00 60. 00 114.00 45. 00° 80. | S-FIBER-PA612 | p. 1: Density | Not applicable | Not applicable | Not applicable | Not applicable | Not applicable | Not applicable | Not applicable
V001127 | M062 | G062-02 | Crystallization temperature | 180 °C | °C | 180 | Not applicable | Not applicable | = | 1 | 180 | Not applicable | Not applicable | °C | Published value | Printed specimen | Not applicable | Not published | All specimens were annealed at 100°C for 16h. MECHANICAL PROPERTIES - WET STATUS PROPERTY TESTING | Not published | DSC, 10°C/min | Not applicable | Printing temperature 300 °C Inﬁll 100% Bed temperature 50 °C Shell 2 Top & bottom layer 3 Cooling fan OFF FLEXURAL TESTING SPECIMEN TENSILE TESTING SPECIMEN IMPACT TESTING SPECIMEN ASTM D638 (ISO 527, GB/T 1040) ASTM D638 (ISO 527, GB/T 1040) ASTM D638 (ISO 179, GB/T 1043) 150. 00 80.00 80. 00 60. 00 114.00 45. 00° 80. | S-FIBER-PA612 | p. 1: Crystallization temp. | Not applicable | Not applicable | Not applicable | Not applicable | Not applicable | Not applicable | Not applicable
V001128 | M062 | G062-02 | HDT | 175 °C | °C | 175 | Not applicable | Not applicable | = | 1 | 175 | Not applicable | Not applicable | °C | Published value | Printed specimen | Not applicable | Not published | All specimens were annealed at 100°C for 16h. MECHANICAL PROPERTIES - WET STATUS PROPERTY TESTING | Not published | ISO 75 0.45MPa | Not applicable | Printing temperature 300 °C Inﬁll 100% Bed temperature 50 °C Shell 2 Top & bottom layer 3 Cooling fan OFF FLEXURAL TESTING SPECIMEN TENSILE TESTING SPECIMEN IMPACT TESTING SPECIMEN ASTM D638 (ISO 527, GB/T 1040) ASTM D638 (ISO 527, GB/T 1040) ASTM D638 (ISO 179, GB/T 1043) 150. 00 80.00 80. 00 60. 00 114.00 45. 00° 80. | S-FIBER-PA612 | p. 1: Heat deflection temp. | Not applicable | Not applicable | Not applicable | Not applicable | Not applicable | Not applicable | Not applicable
V001129 | M062 | G062-02 | Tensile modulus | 5136.7 ± 192.2 MPa | MPa | 5136.7 | 192.2 | Not applicable | = | 0.001 | 5.1367 | 0.1922 | Not applicable | GPa | Published value | Printed specimen | XY | Dry | All specimens were annealed at 100°C for 16h. MECHANICAL PROPERTIES - WET STATUS PROPERTY TESTING | Not published | ISO 527, GB/T 1040 | Not applicable | Printing temperature 300 °C Inﬁll 100% Bed temperature 50 °C Shell 2 Top & bottom layer 3 Cooling fan OFF FLEXURAL TESTING SPECIMEN TENSILE TESTING SPECIMEN IMPACT TESTING SPECIMEN ASTM D638 (ISO 527, GB/T 1040) ASTM D638 (ISO 527, GB/T 1040) ASTM D638 (ISO 179, GB/T 1043) 150. 00 80.00 80. 00 60. 00 114.00 45. 00° 80. | S-FIBER-PA612 | p. 1: Young’s modulus (X-Y) | Not applicable | Not applicable | Not applicable | Not applicable | Not applicable | Not applicable | Not applicable
V001130 | M062 | G062-02 | Tensile modulus | 2786.4 ± 78.4 MPa | MPa | 2786.4 | 78.4 | Not applicable | = | 0.001 | 2.7864 | 0.0784 | Not applicable | GPa | Published value | Printed specimen | Z | Dry | All specimens were annealed at 100°C for 16h. MECHANICAL PROPERTIES - WET STATUS PROPERTY TESTING | Not published | ISO 527, GB/T 1040 | Not applicable | Printing temperature 300 °C Inﬁll 100% Bed temperature 50 °C Shell 2 Top & bottom layer 3 Cooling fan OFF FLEXURAL TESTING SPECIMEN TENSILE TESTING SPECIMEN IMPACT TESTING SPECIMEN ASTM D638 (ISO 527, GB/T 1040) ASTM D638 (ISO 527, GB/T 1040) ASTM D638 (ISO 179, GB/T 1043) 150. 00 80.00 80. 00 60. 00 114.00 45. 00° 80. | S-FIBER-PA612 | p. 1: Young’s modulus (Z) | Not applicable | Not applicable | Not applicable | Not applicable | Not applicable | Not applicable | Not applicable
V001131 | M062 | G062-02 | Tensile strength (endpoint unspecified) | 91.9 ± 2.0 MPa | MPa | 91.9 | 2 | Not applicable | = | 1 | 91.9 | 2 | Not applicable | MPa | Published value | Printed specimen | XY | Dry | All specimens were annealed at 100°C for 16h. MECHANICAL PROPERTIES - WET STATUS PROPERTY TESTING | Not published | ISO 527, GB/T 1040 | Not applicable | Printing temperature 300 °C Inﬁll 100% Bed temperature 50 °C Shell 2 Top & bottom layer 3 Cooling fan OFF FLEXURAL TESTING SPECIMEN TENSILE TESTING SPECIMEN IMPACT TESTING SPECIMEN ASTM D638 (ISO 527, GB/T 1040) ASTM D638 (ISO 527, GB/T 1040) ASTM D638 (ISO 179, GB/T 1043) 150. 00 80.00 80. 00 60. 00 114.00 45. 00° 80. | S-FIBER-PA612 | p. 1: Tensile strength (X-Y) | Not applicable | Not applicable | Not applicable | Not applicable | Not applicable | Not applicable | Not applicable
V001132 | M062 | G062-02 | Tensile strength (endpoint unspecified) | 48.3 ± 3.9 MPa | MPa | 48.3 | 3.9 | Not applicable | = | 1 | 48.3 | 3.9 | Not applicable | MPa | Published value | Printed specimen | Z | Dry | All specimens were annealed at 100°C for 16h. MECHANICAL PROPERTIES - WET STATUS PROPERTY TESTING | Not published | ISO 527, GB/T 1040 | Not applicable | Printing temperature 300 °C Inﬁll 100% Bed temperature 50 °C Shell 2 Top & bottom layer 3 Cooling fan OFF FLEXURAL TESTING SPECIMEN TENSILE TESTING SPECIMEN IMPACT TESTING SPECIMEN ASTM D638 (ISO 527, GB/T 1040) ASTM D638 (ISO 527, GB/T 1040) ASTM D638 (ISO 179, GB/T 1043) 150. 00 80.00 80. 00 60. 00 114.00 45. 00° 80. | S-FIBER-PA612 | p. 1: Tensile strength (Z) | Not applicable | Not applicable | Not applicable | Not applicable | Not applicable | Not applicable | Not applicable
V001133 | M062 | G062-02 | Elongation at break | 2.6 ± 0.2 % | % | 2.6 | 0.2 | Not applicable | = | 1 | 2.6 | 0.2 | Not applicable | % | Published value | Printed specimen | XY | Dry | All specimens were annealed at 100°C for 16h. MECHANICAL PROPERTIES - WET STATUS PROPERTY TESTING | Not published | ISO 527, GB/T 1040 | Not applicable | Printing temperature 300 °C Inﬁll 100% Bed temperature 50 °C Shell 2 Top & bottom layer 3 Cooling fan OFF FLEXURAL TESTING SPECIMEN TENSILE TESTING SPECIMEN IMPACT TESTING SPECIMEN ASTM D638 (ISO 527, GB/T 1040) ASTM D638 (ISO 527, GB/T 1040) ASTM D638 (ISO 179, GB/T 1043) 150. 00 80.00 80. 00 60. 00 114.00 45. 00° 80. | S-FIBER-PA612 | p. 1: Elongation at break (X-Y) | Not applicable | Not applicable | Not applicable | Not applicable | Not applicable | Not applicable | Not applicable
V001134 | M062 | G062-02 | Elongation at break | 2.1 ± 0.2 % | % | 2.1 | 0.2 | Not applicable | = | 1 | 2.1 | 0.2 | Not applicable | % | Published value | Printed specimen | Z | Dry | All specimens were annealed at 100°C for 16h. MECHANICAL PROPERTIES - WET STATUS PROPERTY TESTING | Not published | ISO 527, GB/T 1040 | Not applicable | Printing temperature 300 °C Inﬁll 100% Bed temperature 50 °C Shell 2 Top & bottom layer 3 Cooling fan OFF FLEXURAL TESTING SPECIMEN TENSILE TESTING SPECIMEN IMPACT TESTING SPECIMEN ASTM D638 (ISO 527, GB/T 1040) ASTM D638 (ISO 527, GB/T 1040) ASTM D638 (ISO 179, GB/T 1043) 150. 00 80.00 80. 00 60. 00 114.00 45. 00° 80. | S-FIBER-PA612 | p. 1: Elongation at break (Z) | Not applicable | Not applicable | Not applicable | Not applicable | Not applicable | Not applicable | Not applicable
V001135 | M062 | G062-02 | Flexural modulus | 4583.5 ± 62.7 MPa | MPa | 4583.5 | 62.7 | Not applicable | = | 0.001 | 4.5835 | 0.0627 | Not applicable | GPa | Published value | Printed specimen | XY | Dry | All specimens were annealed at 100°C for 16h. MECHANICAL PROPERTIES - WET STATUS PROPERTY TESTING | Not published | ISO 178, GB/T 9341 | Not applicable | Printing temperature 300 °C Inﬁll 100% Bed temperature 50 °C Shell 2 Top & bottom layer 3 Cooling fan OFF FLEXURAL TESTING SPECIMEN TENSILE TESTING SPECIMEN IMPACT TESTING SPECIMEN ASTM D638 (ISO 527, GB/T 1040) ASTM D638 (ISO 527, GB/T 1040) ASTM D638 (ISO 179, GB/T 1043) 150. 00 80.00 80. 00 60. 00 114.00 45. 00° 80. | S-FIBER-PA612 | p. 1: Bending modulus (X-Y) | Not applicable | Not applicable | Not applicable | Not applicable | Not applicable | Not applicable | Not applicable
V001136 | M062 | G062-02 | Flexural modulus | 2264.8 ± 203.8 MPa | MPa | 2264.8 | 203.8 | Not applicable | = | 0.001 | 2.2648 | 0.2038 | Not applicable | GPa | Published value | Printed specimen | Z | Dry | All specimens were annealed at 100°C for 16h. MECHANICAL PROPERTIES - WET STATUS PROPERTY TESTING | Not published | ISO 178, GB/T 9341 | Not applicable | Printing temperature 300 °C Inﬁll 100% Bed temperature 50 °C Shell 2 Top & bottom layer 3 Cooling fan OFF FLEXURAL TESTING SPECIMEN TENSILE TESTING SPECIMEN IMPACT TESTING SPECIMEN ASTM D638 (ISO 527, GB/T 1040) ASTM D638 (ISO 527, GB/T 1040) ASTM D638 (ISO 179, GB/T 1043) 150. 00 80.00 80. 00 60. 00 114.00 45. 00° 80. | S-FIBER-PA612 | p. 1: Bending modulus (Z) | Not applicable | Not applicable | Not applicable | Not applicable | Not applicable | Not applicable | Not applicable
V001137 | M062 | G062-02 | Flexural strength | 138.0 ± 2.2 MPa | MPa | 138 | 2.2 | Not applicable | = | 1 | 138 | 2.2 | Not applicable | MPa | Published value | Printed specimen | XY | Dry | All specimens were annealed at 100°C for 16h. MECHANICAL PROPERTIES - WET STATUS PROPERTY TESTING | Not published | ISO 178, GB/T 9341 | Not applicable | Printing temperature 300 °C Inﬁll 100% Bed temperature 50 °C Shell 2 Top & bottom layer 3 Cooling fan OFF FLEXURAL TESTING SPECIMEN TENSILE TESTING SPECIMEN IMPACT TESTING SPECIMEN ASTM D638 (ISO 527, GB/T 1040) ASTM D638 (ISO 527, GB/T 1040) ASTM D638 (ISO 179, GB/T 1043) 150. 00 80.00 80. 00 60. 00 114.00 45. 00° 80. | S-FIBER-PA612 | p. 1: Bending strength (X-Y) | Not applicable | Not applicable | Not applicable | Not applicable | Not applicable | Not applicable | Not applicable
V001138 | M062 | G062-02 | Flexural strength | 73.5 ± 3.9 MPa | MPa | 73.5 | 3.9 | Not applicable | = | 1 | 73.5 | 3.9 | Not applicable | MPa | Published value | Printed specimen | Z | Dry | All specimens were annealed at 100°C for 16h. MECHANICAL PROPERTIES - WET STATUS PROPERTY TESTING | Not published | ISO 178, GB/T 9341 | Not applicable | Printing temperature 300 °C Inﬁll 100% Bed temperature 50 °C Shell 2 Top & bottom layer 3 Cooling fan OFF FLEXURAL TESTING SPECIMEN TENSILE TESTING SPECIMEN IMPACT TESTING SPECIMEN ASTM D638 (ISO 527, GB/T 1040) ASTM D638 (ISO 527, GB/T 1040) ASTM D638 (ISO 179, GB/T 1043) 150. 00 80.00 80. 00 60. 00 114.00 45. 00° 80. | S-FIBER-PA612 | p. 1: Bending strength (Z) | Not applicable | Not applicable | Not applicable | Not applicable | Not applicable | Not applicable | Not applicable
V001139 | M062 | G062-02 | Charpy strength | 8.1 ± 0.8 kJ/m2 | kJ/m2 | 8.1 | 0.8 | Not applicable | = | 1 | 8.1 | 0.8 | Not applicable | kJ/m² | Published value | Printed specimen | XY | Dry | All specimens were annealed at 100°C for 16h. MECHANICAL PROPERTIES - WET STATUS PROPERTY TESTING | Not published | Not published | Notched | Printing temperature 300 °C Inﬁll 100% Bed temperature 50 °C Shell 2 Top & bottom layer 3 Cooling fan OFF FLEXURAL TESTING SPECIMEN TENSILE TESTING SPECIMEN IMPACT TESTING SPECIMEN ASTM D638 (ISO 527, GB/T 1040) ASTM D638 (ISO 527, GB/T 1040) ASTM D638 (ISO 179, GB/T 1043) 150. 00 80.00 80. 00 60. 00 114.00 45. 00° 80. | S-FIBER-PA612 | p. 1: Charpy impact strength (X-Y) notched | Not applicable | Not applicable | Not applicable | Not applicable | Not applicable | Not applicable | Not applicable
V001140 | M062 | G062-02 | Charpy strength | 29.9 ± 1.6 kJ/m2 | kJ/m2 | 29.9 | 1.6 | Not applicable | = | 1 | 29.9 | 1.6 | Not applicable | kJ/m² | Published value | Printed specimen | XY | Dry | All specimens were annealed at 100°C for 16h. MECHANICAL PROPERTIES - WET STATUS PROPERTY TESTING | Not published | ISO 179, GB/T 1043 | Notched | Printing temperature 300 °C Inﬁll 100% Bed temperature 50 °C Shell 2 Top & bottom layer 3 Cooling fan OFF FLEXURAL TESTING SPECIMEN TENSILE TESTING SPECIMEN IMPACT TESTING SPECIMEN ASTM D638 (ISO 527, GB/T 1040) ASTM D638 (ISO 527, GB/T 1040) ASTM D638 (ISO 179, GB/T 1043) 150. 00 80.00 80. 00 60. 00 114.00 45. 00° 80. | S-FIBER-PA612 | p. 1: Charpy impact strength (X-Y)un-notched | Not applicable | Not applicable | Not applicable | Not applicable | Not applicable | Not applicable | Not applicable
V001141 | M062 | G062-02 | Charpy strength | 12.6 ± 1.4 kJ/m2 | kJ/m2 | 12.6 | 1.4 | Not applicable | = | 1 | 12.6 | 1.4 | Not applicable | kJ/m² | Published value | Printed specimen | Z | Dry | All specimens were annealed at 100°C for 16h. MECHANICAL PROPERTIES - WET STATUS PROPERTY TESTING | Not published | ISO 179, GB/T 1043 | Notched | Printing temperature 300 °C Inﬁll 100% Bed temperature 50 °C Shell 2 Top & bottom layer 3 Cooling fan OFF FLEXURAL TESTING SPECIMEN TENSILE TESTING SPECIMEN IMPACT TESTING SPECIMEN ASTM D638 (ISO 527, GB/T 1040) ASTM D638 (ISO 527, GB/T 1040) ASTM D638 (ISO 179, GB/T 1043) 150. 00 80.00 80. 00 60. 00 114.00 45. 00° 80. | S-FIBER-PA612 | p. 1: Charpy impact strength (Z) un-notched | Not applicable | Not applicable | Not applicable | Not applicable | Not applicable | Not applicable | Not applicable
V001142 | M062 | G062-02 | Tensile modulus | 3990.8 ± 136.5 MPa | MPa | 3990.8 | 136.5 | Not applicable | = | 0.001 | 3.9908 | 0.1365 | Not applicable | GPa | Published value | Printed specimen | XY | Wet (conditioning specified in source) | All specimens were annealed at 100°C for 16h. MECHANICAL PROPERTIES - WET STATUS PROPERTY TESTING | Not published | ISO 527, GB/T 1040 | Not applicable | Printing temperature 300 °C Inﬁll 100% Bed temperature 50 °C Shell 2 Top & bottom layer 3 Cooling fan OFF FLEXURAL TESTING SPECIMEN TENSILE TESTING SPECIMEN IMPACT TESTING SPECIMEN ASTM D638 (ISO 527, GB/T 1040) ASTM D638 (ISO 527, GB/T 1040) ASTM D638 (ISO 179, GB/T 1043) 150. 00 80.00 80. 00 60. 00 114.00 45. 00° 80. | S-FIBER-PA612 | p. 1: Young’s modulus (X-Y) | Not applicable | Not applicable | Not applicable | Not applicable | Not applicable | Not applicable | Not applicable
V001143 | M062 | G062-02 | Tensile modulus | 2386.8 ± 150.2 MPa | MPa | 2386.8 | 150.2 | Not applicable | = | 0.001 | 2.3868 | 0.1502 | Not applicable | GPa | Published value | Printed specimen | Z | Wet (conditioning specified in source) | All specimens were annealed at 100°C for 16h. MECHANICAL PROPERTIES - WET STATUS PROPERTY TESTING | Not published | ISO 527, GB/T 1040 | Not applicable | Printing temperature 300 °C Inﬁll 100% Bed temperature 50 °C Shell 2 Top & bottom layer 3 Cooling fan OFF FLEXURAL TESTING SPECIMEN TENSILE TESTING SPECIMEN IMPACT TESTING SPECIMEN ASTM D638 (ISO 527, GB/T 1040) ASTM D638 (ISO 527, GB/T 1040) ASTM D638 (ISO 179, GB/T 1043) 150. 00 80.00 80. 00 60. 00 114.00 45. 00° 80. | S-FIBER-PA612 | p. 1: Young’s modulus (Z) | Not applicable | Not applicable | Not applicable | Not applicable | Not applicable | Not applicable | Not applicable
V001144 | M062 | G062-02 | Tensile strength (endpoint unspecified) | 83.1 ± 2.2 MPa | MPa | 83.1 | 2.2 | Not applicable | = | 1 | 83.1 | 2.2 | Not applicable | MPa | Published value | Printed specimen | XY | Wet (conditioning specified in source) | All specimens were annealed at 100°C for 16h. MECHANICAL PROPERTIES - WET STATUS PROPERTY TESTING | Not published | ISO 527, GB/T 1040 | Not applicable | Printing temperature 300 °C Inﬁll 100% Bed temperature 50 °C Shell 2 Top & bottom layer 3 Cooling fan OFF FLEXURAL TESTING SPECIMEN TENSILE TESTING SPECIMEN IMPACT TESTING SPECIMEN ASTM D638 (ISO 527, GB/T 1040) ASTM D638 (ISO 527, GB/T 1040) ASTM D638 (ISO 179, GB/T 1043) 150. 00 80.00 80. 00 60. 00 114.00 45. 00° 80. | S-FIBER-PA612 | p. 1: Tensile strength (X-Y) | Not applicable | Not applicable | Not applicable | Not applicable | Not applicable | Not applicable | Not applicable
V001145 | M062 | G062-02 | Tensile strength (endpoint unspecified) | 35.6 ± 3.0 MPa | MPa | 35.6 | 3 | Not applicable | = | 1 | 35.6 | 3 | Not applicable | MPa | Published value | Printed specimen | Z | Wet (conditioning specified in source) | All specimens were annealed at 100°C for 16h. MECHANICAL PROPERTIES - WET STATUS PROPERTY TESTING | Not published | ISO 527, GB/T 1040 | Not applicable | Printing temperature 300 °C Inﬁll 100% Bed temperature 50 °C Shell 2 Top & bottom layer 3 Cooling fan OFF FLEXURAL TESTING SPECIMEN TENSILE TESTING SPECIMEN IMPACT TESTING SPECIMEN ASTM D638 (ISO 527, GB/T 1040) ASTM D638 (ISO 527, GB/T 1040) ASTM D638 (ISO 179, GB/T 1043) 150. 00 80.00 80. 00 60. 00 114.00 45. 00° 80. | S-FIBER-PA612 | p. 1: Tensile strength (Z) | Not applicable | Not applicable | Not applicable | Not applicable | Not applicable | Not applicable | Not applicable
V001146 | M062 | G062-02 | Elongation at break | 4.1 ± 0.3 % | % | 4.1 | 0.3 | Not applicable | = | 1 | 4.1 | 0.3 | Not applicable | % | Published value | Printed specimen | XY | Wet (conditioning specified in source) | All specimens were annealed at 100°C for 16h. MECHANICAL PROPERTIES - WET STATUS PROPERTY TESTING | Not published | ISO 527, GB/T 1040 | Not applicable | Printing temperature 300 °C Inﬁll 100% Bed temperature 50 °C Shell 2 Top & bottom layer 3 Cooling fan OFF FLEXURAL TESTING SPECIMEN TENSILE TESTING SPECIMEN IMPACT TESTING SPECIMEN ASTM D638 (ISO 527, GB/T 1040) ASTM D638 (ISO 527, GB/T 1040) ASTM D638 (ISO 179, GB/T 1043) 150. 00 80.00 80. 00 60. 00 114.00 45. 00° 80. | S-FIBER-PA612 | p. 1: Elongation at break (X-Y) | Not applicable | Not applicable | Not applicable | Not applicable | Not applicable | Not applicable | Not applicable
V001147 | M062 | G062-02 | Elongation at break | 1.7 ± 0.2 % | % | 1.7 | 0.2 | Not applicable | = | 1 | 1.7 | 0.2 | Not applicable | % | Published value | Printed specimen | Z | Wet (conditioning specified in source) | All specimens were annealed at 100°C for 16h. MECHANICAL PROPERTIES - WET STATUS PROPERTY TESTING | Not published | ISO 527, GB/T 1040 | Not applicable | Printing temperature 300 °C Inﬁll 100% Bed temperature 50 °C Shell 2 Top & bottom layer 3 Cooling fan OFF FLEXURAL TESTING SPECIMEN TENSILE TESTING SPECIMEN IMPACT TESTING SPECIMEN ASTM D638 (ISO 527, GB/T 1040) ASTM D638 (ISO 527, GB/T 1040) ASTM D638 (ISO 179, GB/T 1043) 150. 00 80.00 80. 00 60. 00 114.00 45. 00° 80. | S-FIBER-PA612 | p. 1: Elongation at break (Z) | Not applicable | Not applicable | Not applicable | Not applicable | Not applicable | Not applicable | Not applicable
V001148 | M062 | G062-02 | Flexural modulus | 3888.3 ± 56.3 MPa | MPa | 3888.3 | 56.3 | Not applicable | = | 0.001 | 3.8883 | 0.0563 | Not applicable | GPa | Published value | Printed specimen | XY | Wet (conditioning specified in source) | All specimens were annealed at 100°C for 16h. MECHANICAL PROPERTIES - WET STATUS PROPERTY TESTING | Not published | ISO 178, GB/T 9341 | Not applicable | Printing temperature 300 °C Inﬁll 100% Bed temperature 50 °C Shell 2 Top & bottom layer 3 Cooling fan OFF FLEXURAL TESTING SPECIMEN TENSILE TESTING SPECIMEN IMPACT TESTING SPECIMEN ASTM D638 (ISO 527, GB/T 1040) ASTM D638 (ISO 527, GB/T 1040) ASTM D638 (ISO 179, GB/T 1043) 150. 00 80.00 80. 00 60. 00 114.00 45. 00° 80. | S-FIBER-PA612 | p. 1: Bending modulus (X-Y) | Not applicable | Not applicable | Not applicable | Not applicable | Not applicable | Not applicable | Not applicable
V001149 | M062 | G062-02 | Flexural modulus | 1764.5 ± 98.9 MPa | MPa | 1764.5 | 98.9 | Not applicable | = | 0.001 | 1.7645 | 0.0989 | Not applicable | GPa | Published value | Printed specimen | Z | Wet (conditioning specified in source) | All specimens were annealed at 100°C for 16h. MECHANICAL PROPERTIES - WET STATUS PROPERTY TESTING | Not published | ISO 178, GB/T 9341 | Not applicable | Printing temperature 300 °C Inﬁll 100% Bed temperature 50 °C Shell 2 Top & bottom layer 3 Cooling fan OFF FLEXURAL TESTING SPECIMEN TENSILE TESTING SPECIMEN IMPACT TESTING SPECIMEN ASTM D638 (ISO 527, GB/T 1040) ASTM D638 (ISO 527, GB/T 1040) ASTM D638 (ISO 179, GB/T 1043) 150. 00 80.00 80. 00 60. 00 114.00 45. 00° 80. | S-FIBER-PA612 | p. 1: Bending modulus (Z) | Not applicable | Not applicable | Not applicable | Not applicable | Not applicable | Not applicable | Not applicable
V001150 | M062 | G062-02 | Flexural strength | 118.1 ± 1.6 MPa | MPa | 118.1 | 1.6 | Not applicable | = | 1 | 118.1 | 1.6 | Not applicable | MPa | Published value | Printed specimen | XY | Wet (conditioning specified in source) | All specimens were annealed at 100°C for 16h. MECHANICAL PROPERTIES - WET STATUS PROPERTY TESTING | Not published | ISO 178, GB/T 9341 | Not applicable | Printing temperature 300 °C Inﬁll 100% Bed temperature 50 °C Shell 2 Top & bottom layer 3 Cooling fan OFF FLEXURAL TESTING SPECIMEN TENSILE TESTING SPECIMEN IMPACT TESTING SPECIMEN ASTM D638 (ISO 527, GB/T 1040) ASTM D638 (ISO 527, GB/T 1040) ASTM D638 (ISO 179, GB/T 1043) 150. 00 80.00 80. 00 60. 00 114.00 45. 00° 80. | S-FIBER-PA612 | p. 1: Bending strength (X-Y) | Not applicable | Not applicable | Not applicable | Not applicable | Not applicable | Not applicable | Not applicable
V001151 | M062 | G062-02 | Flexural strength | 64.6 ± 2.0 MPa | MPa | 64.6 | 2 | Not applicable | = | 1 | 64.6 | 2 | Not applicable | MPa | Published value | Printed specimen | Z | Wet (conditioning specified in source) | All specimens were annealed at 100°C for 16h. MECHANICAL PROPERTIES - WET STATUS PROPERTY TESTING | Not published | ISO 178, GB/T 9341 | Not applicable | Printing temperature 300 °C Inﬁll 100% Bed temperature 50 °C Shell 2 Top & bottom layer 3 Cooling fan OFF FLEXURAL TESTING SPECIMEN TENSILE TESTING SPECIMEN IMPACT TESTING SPECIMEN ASTM D638 (ISO 527, GB/T 1040) ASTM D638 (ISO 527, GB/T 1040) ASTM D638 (ISO 179, GB/T 1043) 150. 00 80.00 80. 00 60. 00 114.00 45. 00° 80. | S-FIBER-PA612 | p. 1: Bending strength (Z) | Not applicable | Not applicable | Not applicable | Not applicable | Not applicable | Not applicable | Not applicable
V001152 | M062 | G062-02 | Charpy strength | 7.7 ± 0.5 kJ/m2 | kJ/m2 | 7.7 | 0.5 | Not applicable | = | 1 | 7.7 | 0.5 | Not applicable | kJ/m² | Published value | Printed specimen | XY | Wet (conditioning specified in source) | All specimens were annealed at 100°C for 16h. MECHANICAL PROPERTIES - WET STATUS PROPERTY TESTING | Not published | ISO 179, GB/T 1043 | Notched | Printing temperature 300 °C Inﬁll 100% Bed temperature 50 °C Shell 2 Top & bottom layer 3 Cooling fan OFF FLEXURAL TESTING SPECIMEN TENSILE TESTING SPECIMEN IMPACT TESTING SPECIMEN ASTM D638 (ISO 527, GB/T 1040) ASTM D638 (ISO 527, GB/T 1040) ASTM D638 (ISO 179, GB/T 1043) 150. 00 80.00 80. 00 60. 00 114.00 45. 00° 80. | S-FIBER-PA612 | p. 1: Charpy impact strength (X-Y) notched | Not applicable | Not applicable | Not applicable | Not applicable | Not applicable | Not applicable | Not applicable
V001153 | M062 | G062-02 | Charpy strength | 41.0 ± 1.4 kJ/m2 | kJ/m2 | 41 | 1.4 | Not applicable | = | 1 | 41 | 1.4 | Not applicable | kJ/m² | Published value | Printed specimen | XY | Wet (conditioning specified in source) | All specimens were annealed at 100°C for 16h. MECHANICAL PROPERTIES - WET STATUS PROPERTY TESTING | Not published | ISO 179, GB/T 1043 | Notched | Printing temperature 300 °C Inﬁll 100% Bed temperature 50 °C Shell 2 Top & bottom layer 3 Cooling fan OFF FLEXURAL TESTING SPECIMEN TENSILE TESTING SPECIMEN IMPACT TESTING SPECIMEN ASTM D638 (ISO 527, GB/T 1040) ASTM D638 (ISO 527, GB/T 1040) ASTM D638 (ISO 179, GB/T 1043) 150. 00 80.00 80. 00 60. 00 114.00 45. 00° 80. | S-FIBER-PA612 | p. 1: Charpy impact strength (X-Y)un-notched | Not applicable | Not applicable | Not applicable | Not applicable | Not applicable | Not applicable | Not applicable
V001154 | M062 | G062-02 | Charpy strength | 17.6 ± 2.0 kJ/m2 | kJ/m2 | 17.6 | 2 | Not applicable | = | 1 | 17.6 | 2 | Not applicable | kJ/m² | Published value | Printed specimen | Z | Wet (conditioning specified in source) | All specimens were annealed at 100°C for 16h. MECHANICAL PROPERTIES - WET STATUS PROPERTY TESTING | Not published | ISO 179, GB/T 1043 | Notched | Printing temperature 300 °C Inﬁll 100% Bed temperature 50 °C Shell 2 Top & bottom layer 3 Cooling fan OFF FLEXURAL TESTING SPECIMEN TENSILE TESTING SPECIMEN IMPACT TESTING SPECIMEN ASTM D638 (ISO 527, GB/T 1040) ASTM D638 (ISO 527, GB/T 1040) ASTM D638 (ISO 179, GB/T 1043) 150. 00 80.00 80. 00 60. 00 114.00 45. 00° 80. | S-FIBER-PA612 | p. 1: Charpy impact strength (Z) un-notched | Not applicable | Not applicable | Not applicable | Not applicable | Not applicable | Not applicable | Not applicable
V001155 | M062 | G062-03 | Density | 1.17-1.20 | g/cm3 | 1.17 | Not applicable | 1.2 | = | 1000 | 1170 | Not applicable | 1200 | kg/m³ | Published value | Not published (density specimen form not explicitly established) | Not applicable | Not published | Not published | Not published | ASTM | Not applicable | Not published | I-PA6-CF-TDS | p. 1: Density | Not applicable | Not applicable | Not applicable | Not applicable | Not applicable | Not applicable | Not applicable
V001156 | M062 | G062-03 | Melting temperature | 220-240 | ℃ | 220 | Not applicable | 240 | = | 1 | 220 | Not applicable | 240 | °C | Published value | Not published (do not assume printed) | Not applicable | Not published | Not published | Not published | Not published | Not applicable | Not published | I-PA6-CF-TDS | p. 1: Melting Point | Not applicable | Not applicable | Not applicable | Not applicable | Not applicable | Not applicable | Not applicable
V001157 | M062 | G062-03 | Vicat softening temperature | 120 ℃ | ℃ | 120 | Not applicable | Not applicable | = | 1 | 120 | Not applicable | Not applicable | °C | Published value | Not published (do not assume printed) | Not applicable | Not published | Not published | Not published | Not published | Not applicable | Not published | I-PA6-CF-TDS | p. 1: Vicat Softening Point A/ | Not applicable | Not applicable | Not applicable | Not applicable | Not applicable | Not applicable | Not applicable
V001158 | M062 | G062-03 | Tensile strength (endpoint unspecified) | 75 | MPa | 75 | Not applicable | Not applicable | = | 1 | 75 | Not applicable | Not applicable | MPa | Published value | Not published (do not assume printed) | Not published | Not published | Not published | Not published | ASTM | Not applicable | Not published | I-PA6-CF-TDS | p. 1: Tensile | Not applicable | Not applicable | Not applicable | Not applicable | Not applicable | Not applicable | Not applicable
V001159 | M062 | G062-03 | Elongation at break | 113 | % | 113 | Not applicable | Not applicable | = | 1 | 113 | Not applicable | Not applicable | % | Published value | Not published (do not assume printed) | Not published | Not published | Not published | Not published | ASTM | Not applicable | Not published | I-PA6-CF-TDS | p. 1: Elongation | Not applicable | Not applicable | Not applicable | Not applicable | Not applicable | Not applicable | Not applicable
V001160 | M062 | G062-03 | Flexural strength | 98 | MPa | 98 | Not applicable | Not applicable | = | 1 | 98 | Not applicable | Not applicable | MPa | Published value | Not published (do not assume printed) | Not published | Not published | Not published | Not published | ISO | Not applicable | Not published | I-PA6-CF-TDS | p. 1: Bending | Not applicable | Not applicable | Not applicable | Not applicable | Not applicable | Not applicable | Not applicable
V001161 | M062 | G062-03 | Impact strength | 180-A | Kj/m² | 180 | Not applicable | Not applicable | = | 1 | 180 | Not applicable | Not applicable | kJ/m² | Published value | Not published (do not assume printed) | Not published | Not published | Not published | Not published | ISO | Notched | Not published | I-PA6-CF-TDS | p. 1: Notched | Not applicable | Not applicable | Not applicable | Not applicable | Not applicable | Not applicable | Not applicable
V001162 | M062 | G062-03 | Water absorption | <1 | % | 1 | Not applicable | Not applicable | < | 1 | 1 | Not applicable | Not applicable | % | Published value | Not published (do not assume printed) | Not applicable | Not published | Not published | Not published | ASTM | Not applicable | Not published | I-PA6-CF-TDS | p. 1: Water | Not applicable | Not applicable | Not applicable | Not applicable | Not applicable | Not applicable | Not applicable
V001163 | M063 | G063-01 | Density | 1.35 | g/cc | 1.35 | Not applicable | Not applicable | = | 1000 | 1350 | Not applicable | Not applicable | kg/m³ | Published value | Not published (density specimen form not explicitly established) | Not applicable | Not published | Not published | Not published | ISO 1183 | Not applicable | Printed Specimen Conditions Printer: Gearbox™ HT2 Nozzle: 0.4mm Layer Height: 0.25mm Infill: 100%, +/- 45° Extrusion Temp: 265°C Bed Temp: 70°C Specimen Orientation: XY Flat | X-AMIDEX-Nylon-GF30-TDS-v1 | p. 1: Density | Not applicable | Not applicable | Not applicable | Not applicable | Not applicable | Not applicable | Not applicable
V001164 | M063 | G063-01 | Tensile break strength | 62.8 | MPa | 62.8 | Not applicable | Not applicable | = | 1 | 62.8 | Not applicable | Not applicable | MPa | Published value | Printed specimen | XY | Not published | Not published | Not published | ISO 527 | Not applicable | Printed Specimen Conditions Printer: Gearbox™ HT2 Nozzle: 0.4mm Layer Height: 0.25mm Infill: 100%, +/- 45° Extrusion Temp: 265°C Bed Temp: 70°C Specimen Orientation: XY Flat | X-AMIDEX-Nylon-GF30-TDS-v1 | p. 1: Tensile Strength, Break | Not applicable | Not applicable | Not applicable | Not applicable | Not applicable | Not applicable | Not applicable
V001165 | M063 | G063-01 | Tensile modulus | 4261 | MPa | 4261 | Not applicable | Not applicable | = | 0.001 | 4.261 | Not applicable | Not applicable | GPa | Published value | Printed specimen | XY | Not published | Not published | Not published | ISO 527 | Not applicable | Printed Specimen Conditions Printer: Gearbox™ HT2 Nozzle: 0.4mm Layer Height: 0.25mm Infill: 100%, +/- 45° Extrusion Temp: 265°C Bed Temp: 70°C Specimen Orientation: XY Flat | X-AMIDEX-Nylon-GF30-TDS-v1 | p. 1: Tensile Modulus | Not applicable | Not applicable | Not applicable | Not applicable | Not applicable | Not applicable | Not applicable
V001166 | M063 | G063-01 | Elongation at break | 6 | % | 6 | Not applicable | Not applicable | = | 1 | 6 | Not applicable | Not applicable | % | Published value | Printed specimen | XY | Not published | Not published | Not published | ISO 527 | Not applicable | Printed Specimen Conditions Printer: Gearbox™ HT2 Nozzle: 0.4mm Layer Height: 0.25mm Infill: 100%, +/- 45° Extrusion Temp: 265°C Bed Temp: 70°C Specimen Orientation: XY Flat | X-AMIDEX-Nylon-GF30-TDS-v1 | p. 1: Tensile Elongation, Break | Not applicable | Not applicable | Not applicable | Not applicable | Not applicable | Not applicable | Not applicable
V001167 | M063 | G063-01 | Flexural strength | 72 | MPa | 72 | Not applicable | Not applicable | = | 1 | 72 | Not applicable | Not applicable | MPa | Published value | Printed specimen | XY | Not published | Not published | Not published | ISO 178 | Not applicable | Printed Specimen Conditions Printer: Gearbox™ HT2 Nozzle: 0.4mm Layer Height: 0.25mm Infill: 100%, +/- 45° Extrusion Temp: 265°C Bed Temp: 70°C Specimen Orientation: XY Flat | X-AMIDEX-Nylon-GF30-TDS-v1 | p. 1: Flexural Strength | Not applicable | Not applicable | Not applicable | Not applicable | Not applicable | Not applicable | Not applicable
V001168 | M063 | G063-01 | Flexural modulus | 3600 | MPa | 3600 | Not applicable | Not applicable | = | 0.001 | 3.6 | Not applicable | Not applicable | GPa | Published value | Printed specimen | XY | Not published | Not published | Not published | ISO 178 | Not applicable | Printed Specimen Conditions Printer: Gearbox™ HT2 Nozzle: 0.4mm Layer Height: 0.25mm Infill: 100%, +/- 45° Extrusion Temp: 265°C Bed Temp: 70°C Specimen Orientation: XY Flat | X-AMIDEX-Nylon-GF30-TDS-v1 | p. 1: Flexural Modulus | Not applicable | Not applicable | Not applicable | Not applicable | Not applicable | Not applicable | Not applicable
V001169 | M063 | G063-01 | Glass transition temperature | 70 | °C | 70 | Not applicable | Not applicable | = | 1 | 70 | Not applicable | Not applicable | °C | Published value | Printed specimen | Not applicable | Not published | Not published | Not published | DSC | Not applicable | Printed Specimen Conditions Printer: Gearbox™ HT2 Nozzle: 0.4mm Layer Height: 0.25mm Infill: 100%, +/- 45° Extrusion Temp: 265°C Bed Temp: 70°C Specimen Orientation: XY Flat | X-AMIDEX-Nylon-GF30-TDS-v1 | p. 1: Glass Transition Temperature (Tg) | Not applicable | Not applicable | Not applicable | Not applicable | Not applicable | Not applicable | Not applicable
V001170 | M063 | G063-01 | HDT | 186 | °C | 186 | Not applicable | Not applicable | = | 1 | 186 | Not applicable | Not applicable | °C | Published value | Printed specimen | Not applicable | Not published | Not published | Not published | ISO 75 | Not applicable | Printed Specimen Conditions Printer: Gearbox™ HT2 Nozzle: 0.4mm Layer Height: 0.25mm Infill: 100%, +/- 45° Extrusion Temp: 265°C Bed Temp: 70°C Specimen Orientation: XY Flat | X-AMIDEX-Nylon-GF30-TDS-v1 | p. 1: Deflection Temperature at 0.45 | Not applicable | Not applicable | Not applicable | Not applicable | Not applicable | Not applicable | Not applicable
V001171 | M063 | G063-02 | Density | 1.2 g/cm3 | g/cm3 | 1.2 | Not applicable | Not applicable | = | 1000 | 1200 | Not applicable | Not applicable | kg/m³ | Published value | Not published (density specimen form not explicitly established) | Not applicable | Dried before testing (see preparation) | All specimens were annealed at 80˚C for 6h and dried for 48h prior to testing | Not published | ISO1183, GB/T1033 | Not applicable | Printing temperature 300 °C Bed temperature 45 °C Shell 2 Top & bottom layer 4 Infill 100% Environmental temperature 50 ˚C Cooling fan OFF The typical values presented in this data sheet are intended for reference and comparison purposes only. They should not be used for design specifications or quality control purpose | S-POLYCN-PolyMide-PA6-GF-TDS-V5-1 | p. 2: Density | Not applicable | Not applicable | Not applicable | Not applicable | Not applicable | Not applicable | Not applicable
V001172 | M063 | G063-02 | Glass transition temperature | 70.4 °C | °C | 70.4 | Not applicable | Not applicable | = | 1 | 70.4 | Not applicable | Not applicable | °C | Published value | Printed specimen | Not applicable | Dried before testing (see preparation) | All specimens were annealed at 80˚C for 6h and dried for 48h prior to testing | Not published | DSC, 10°C/min | Not applicable | Printing temperature 300 °C Bed temperature 45 °C Shell 2 Top & bottom layer 4 Infill 100% Environmental temperature 50 ˚C Cooling fan OFF The typical values presented in this data sheet are intended for reference and comparison purposes only. They should not be used for design specifications or quality control purpose | S-POLYCN-PolyMide-PA6-GF-TDS-V5-1 | p. 3: Glass transition temperature | Not applicable | Not applicable | Not applicable | Not applicable | Not applicable | Not applicable | Not applicable
V001173 | M063 | G063-02 | Melting temperature | 214.5 °C | °C | 214.5 | Not applicable | Not applicable | = | 1 | 214.5 | Not applicable | Not applicable | °C | Published value | Printed specimen | Not applicable | Dried before testing (see preparation) | All specimens were annealed at 80˚C for 6h and dried for 48h prior to testing | Not published | DSC, 10°C/min | Not applicable | Printing temperature 300 °C Bed temperature 45 °C Shell 2 Top & bottom layer 4 Infill 100% Environmental temperature 50 ˚C Cooling fan OFF The typical values presented in this data sheet are intended for reference and comparison purposes only. They should not be used for design specifications or quality control purpose | S-POLYCN-PolyMide-PA6-GF-TDS-V5-1 | p. 3: Melting temperature | Not applicable | Not applicable | Not applicable | Not applicable | Not applicable | Not applicable | Not applicable
V001174 | M063 | G063-02 | Crystallization temperature | 174.5 °C | °C | 174.5 | Not applicable | Not applicable | = | 1 | 174.5 | Not applicable | Not applicable | °C | Published value | Printed specimen | Not applicable | Dried before testing (see preparation) | All specimens were annealed at 80˚C for 6h and dried for 48h prior to testing | Not published | DSC, 10°C/min | Not applicable | Printing temperature 300 °C Bed temperature 45 °C Shell 2 Top & bottom layer 4 Infill 100% Environmental temperature 50 ˚C Cooling fan OFF The typical values presented in this data sheet are intended for reference and comparison purposes only. They should not be used for design specifications or quality control purpose | S-POLYCN-PolyMide-PA6-GF-TDS-V5-1 | p. 3: Crystallization temperature | Not applicable | Not applicable | Not applicable | Not applicable | Not applicable | Not applicable | Not applicable
V001175 | M063 | G063-02 | Vicat softening temperature | N/A | °C | Not published | Not applicable | Not applicable | Not applicable | 1 | Not published | Not applicable | Not applicable | °C | Not published | Printed specimen | Not applicable | Dried before testing (see preparation) | All specimens were annealed at 80˚C for 6h and dried for 48h prior to testing | Not published | ISO | Not applicable | Printing temperature 300 °C Bed temperature 45 °C Shell 2 Top & bottom layer 4 Infill 100% Environmental temperature 50 ˚C Cooling fan OFF The typical values presented in this data sheet are intended for reference and comparison purposes only. They should not be used for design specifications or quality control purpose | S-POLYCN-PolyMide-PA6-GF-TDS-V5-1 | p. 3: Vicat softening temperature | Not applicable | Not applicable | Not applicable | Not applicable | Not applicable | Not applicable | Not applicable
V001176 | M063 | G063-02 | HDT | 157 °C | °C | 157 | Not applicable | Not applicable | = | 1 | 157 | Not applicable | Not applicable | °C | Published value | Printed specimen | Not applicable | Dried before testing (see preparation) | All specimens were annealed at 80˚C for 6h and dried for 48h prior to testing | Not published | ISO 75 1.8MPa | Not applicable | Printing temperature 300 °C Bed temperature 45 °C Shell 2 Top & bottom layer 4 Infill 100% Environmental temperature 50 ˚C Cooling fan OFF The typical values presented in this data sheet are intended for reference and comparison purposes only. They should not be used for design specifications or quality control purpose | S-POLYCN-PolyMide-PA6-GF-TDS-V5-1 | p. 3: Heat deflection temperature | Not applicable | Not applicable | Not applicable | Not applicable | Not applicable | Not applicable | Not applicable
V001177 | M063 | G063-02 | HDT | 191 °C | °C | 191 | Not applicable | Not applicable | = | 1 | 191 | Not applicable | Not applicable | °C | Published value | Printed specimen | Not applicable | Dried before testing (see preparation) | All specimens were annealed at 80˚C for 6h and dried for 48h prior to testing | Not published | ISO 75 0.45MPa | Not applicable | Printing temperature 300 °C Bed temperature 45 °C Shell 2 Top & bottom layer 4 Infill 100% Environmental temperature 50 ˚C Cooling fan OFF The typical values presented in this data sheet are intended for reference and comparison purposes only. They should not be used for design specifications or quality control purpose | S-POLYCN-PolyMide-PA6-GF-TDS-V5-1 | p. 3: Heat deflection temperature | Not applicable | Not applicable | Not applicable | Not applicable | Not applicable | Not applicable | Not applicable
V001178 | M063 | G063-02 | Thermal conductivity | N/A | Not published | Not published | Not applicable | Not applicable | Not applicable | 1 | Not published | Not applicable | Not applicable | Not published | Not published | Printed specimen | Not published | Dried before testing (see preparation) | All specimens were annealed at 80˚C for 6h and dried for 48h prior to testing | Not published | N/A | Not applicable | Printing temperature 300 °C Bed temperature 45 °C Shell 2 Top & bottom layer 4 Infill 100% Environmental temperature 50 ˚C Cooling fan OFF The typical values presented in this data sheet are intended for reference and comparison purposes only. They should not be used for design specifications or quality control purpose | S-POLYCN-PolyMide-PA6-GF-TDS-V5-1 | p. 3: Thermal conductivity | Not applicable | Not applicable | Not applicable | Not applicable | Not applicable | Not applicable | Not applicable
V001179 | M063 | G063-02 | Tensile modulus | 4431 ± 184 MPa | MPa | 4431 | 184 | Not applicable | = | 0.001 | 4.431 | 0.184 | Not applicable | GPa | Published value | Printed specimen | XY | Conditioned: 70% RH | All specimens were annealed at 80˚C for 6h and dried for 48h prior to testing | Not published | ISO 527, GB/T 1040 | Not applicable | Printing temperature 300 °C Bed temperature 45 °C Shell 2 Top & bottom layer 4 Infill 100% Environmental temperature 50 ˚C Cooling fan OFF The typical values presented in this data sheet are intended for reference and comparison purposes only. They should not be used for design specifications or quality control purpose | S-POLYCN-PolyMide-PA6-GF-TDS-V5-1 | p. 4: Young’s modulus (X-Y) | Not applicable | Not applicable | Not applicable | Not applicable | Not applicable | Not applicable | Not applicable
V001180 | M063 | G063-02 | Tensile modulus | 3330 ± 145 MPa | MPa | 3330 | 145 | Not applicable | = | 0.001 | 3.33 | 0.145 | Not applicable | GPa | Published value | Printed specimen | Z | Conditioned: 70% RH | All specimens were annealed at 80˚C for 6h and dried for 48h prior to testing | Not published | ISO 527, GB/T 1040 | Not applicable | Printing temperature 300 °C Bed temperature 45 °C Shell 2 Top & bottom layer 4 Infill 100% Environmental temperature 50 ˚C Cooling fan OFF The typical values presented in this data sheet are intended for reference and comparison purposes only. They should not be used for design specifications or quality control purpose | S-POLYCN-PolyMide-PA6-GF-TDS-V5-1 | p. 4: Young’s modulus (Z) | Not applicable | Not applicable | Not applicable | Not applicable | Not applicable | Not applicable | Not applicable
V001181 | M063 | G063-02 | Tensile strength (endpoint unspecified) | 84.5 ± 2.1 MPa | MPa | 84.5 | 2.1 | Not applicable | = | 1 | 84.5 | 2.1 | Not applicable | MPa | Published value | Printed specimen | XY | Conditioned: 70% RH | All specimens were annealed at 80˚C for 6h and dried for 48h prior to testing | Not published | ISO 527, GB/T 1040 | Not applicable | Printing temperature 300 °C Bed temperature 45 °C Shell 2 Top & bottom layer 4 Infill 100% Environmental temperature 50 ˚C Cooling fan OFF The typical values presented in this data sheet are intended for reference and comparison purposes only. They should not be used for design specifications or quality control purpose | S-POLYCN-PolyMide-PA6-GF-TDS-V5-1 | p. 4: Tensile strength (X-Y) | Not applicable | Not applicable | Not applicable | Not applicable | Not applicable | Not applicable | Not applicable
V001182 | M063 | G063-02 | Tensile strength (endpoint unspecified) | 61.4 ± 3.9 MPa | MPa | 61.4 | 3.9 | Not applicable | = | 1 | 61.4 | 3.9 | Not applicable | MPa | Published value | Printed specimen | Z | Conditioned: 70% RH | All specimens were annealed at 80˚C for 6h and dried for 48h prior to testing | Not published | ISO 527, GB/T 1040 | Not applicable | Printing temperature 300 °C Bed temperature 45 °C Shell 2 Top & bottom layer 4 Infill 100% Environmental temperature 50 ˚C Cooling fan OFF The typical values presented in this data sheet are intended for reference and comparison purposes only. They should not be used for design specifications or quality control purpose | S-POLYCN-PolyMide-PA6-GF-TDS-V5-1 | p. 4: Tensile strength (Z) | Not applicable | Not applicable | Not applicable | Not applicable | Not applicable | Not applicable | Not applicable
V001183 | M063 | G063-02 | Elongation at break | 3.4 ± 0.3 % | % | 3.4 | 0.3 | Not applicable | = | 1 | 3.4 | 0.3 | Not applicable | % | Published value | Printed specimen | XY | Conditioned: 70% RH | All specimens were annealed at 80˚C for 6h and dried for 48h prior to testing | Not published | ISO 527, GB/T 1040 | Not applicable | Printing temperature 300 °C Bed temperature 45 °C Shell 2 Top & bottom layer 4 Infill 100% Environmental temperature 50 ˚C Cooling fan OFF The typical values presented in this data sheet are intended for reference and comparison purposes only. They should not be used for design specifications or quality control purpose | S-POLYCN-PolyMide-PA6-GF-TDS-V5-1 | p. 4: Elongation at break (X-Y) | Not applicable | Not applicable | Not applicable | Not applicable | Not applicable | Not applicable | Not applicable
V001184 | M063 | G063-02 | Elongation at break | 2.9 ± 0.7 % | % | 2.9 | 0.7 | Not applicable | = | 1 | 2.9 | 0.7 | Not applicable | % | Published value | Printed specimen | Z | Conditioned: 70% RH | All specimens were annealed at 80˚C for 6h and dried for 48h prior to testing | Not published | ISO 527, GB/T 1040 | Not applicable | Printing temperature 300 °C Bed temperature 45 °C Shell 2 Top & bottom layer 4 Infill 100% Environmental temperature 50 ˚C Cooling fan OFF The typical values presented in this data sheet are intended for reference and comparison purposes only. They should not be used for design specifications or quality control purpose | S-POLYCN-PolyMide-PA6-GF-TDS-V5-1 | p. 4: Elongation at break (Z) | Not applicable | Not applicable | Not applicable | Not applicable | Not applicable | Not applicable | Not applicable
V001185 | M063 | G063-02 | Flexural modulus | 4637 ± 293 MPa | MPa | 4637 | 293 | Not applicable | = | 0.001 | 4.637 | 0.293 | Not applicable | GPa | Published value | Printed specimen | XY | Conditioned: 70% RH | All specimens were annealed at 80˚C for 6h and dried for 48h prior to testing | Not published | ISO 178, GB/T 9341 | Not applicable | Printing temperature 300 °C Bed temperature 45 °C Shell 2 Top & bottom layer 4 Infill 100% Environmental temperature 50 ˚C Cooling fan OFF The typical values presented in this data sheet are intended for reference and comparison purposes only. They should not be used for design specifications or quality control purpose | S-POLYCN-PolyMide-PA6-GF-TDS-V5-1 | p. 4: Bending modulus (X-Y) | Not applicable | Not applicable | Not applicable | Not applicable | Not applicable | Not applicable | Not applicable
V001186 | M063 | G063-02 | Flexural modulus | N/A | Not published | Not published | Not applicable | Not applicable | Not applicable | 1 | Not published | Not applicable | Not applicable | Not published | Not published | Printed specimen | Z | Conditioned: 70% RH | All specimens were annealed at 80˚C for 6h and dried for 48h prior to testing | Not published | ISO 178, GB/T 9341 | Not applicable | Printing temperature 300 °C Bed temperature 45 °C Shell 2 Top & bottom layer 4 Infill 100% Environmental temperature 50 ˚C Cooling fan OFF The typical values presented in this data sheet are intended for reference and comparison purposes only. They should not be used for design specifications or quality control purpose | S-POLYCN-PolyMide-PA6-GF-TDS-V5-1 | p. 4: Bending modulus (Z) | Not applicable | Not applicable | Not applicable | Not applicable | Not applicable | Not applicable | Not applicable
V001187 | M063 | G063-02 | Flexural strength | 136.4 ± 1.6 MPa | MPa | 136.4 | 1.6 | Not applicable | = | 1 | 136.4 | 1.6 | Not applicable | MPa | Published value | Printed specimen | XY | Conditioned: 70% RH | All specimens were annealed at 80˚C for 6h and dried for 48h prior to testing | Not published | ISO 178, GB/T 9341 | Not applicable | Printing temperature 300 °C Bed temperature 45 °C Shell 2 Top & bottom layer 4 Infill 100% Environmental temperature 50 ˚C Cooling fan OFF The typical values presented in this data sheet are intended for reference and comparison purposes only. They should not be used for design specifications or quality control purpose | S-POLYCN-PolyMide-PA6-GF-TDS-V5-1 | p. 4: Bending strength (X-Y) | Not applicable | Not applicable | Not applicable | Not applicable | Not applicable | Not applicable | Not applicable
V001188 | M063 | G063-02 | Flexural strength | N/A | Not published | Not published | Not applicable | Not applicable | Not applicable | 1 | Not published | Not applicable | Not applicable | Not published | Not published | Printed specimen | Z | Conditioned: 70% RH | All specimens were annealed at 80˚C for 6h and dried for 48h prior to testing | Not published | ISO 178, GB/T 9341 | Not applicable | Printing temperature 300 °C Bed temperature 45 °C Shell 2 Top & bottom layer 4 Infill 100% Environmental temperature 50 ˚C Cooling fan OFF The typical values presented in this data sheet are intended for reference and comparison purposes only. They should not be used for design specifications or quality control purpose | S-POLYCN-PolyMide-PA6-GF-TDS-V5-1 | p. 4: Bending strength (Z) | Not applicable | Not applicable | Not applicable | Not applicable | Not applicable | Not applicable | Not applicable
V001189 | M063 | G063-02 | Charpy strength | 16.5 ± 1.5 kJ/m2 | kJ/m2 | 16.5 | 1.5 | Not applicable | = | 1 | 16.5 | 1.5 | Not applicable | kJ/m² | Published value | Printed specimen | XY | Conditioned: 70% RH | All specimens were annealed at 80˚C for 6h and dried for 48h prior to testing | Not published | ISO 179, GB/T 1043 | Not published | Printing temperature 300 °C Bed temperature 45 °C Shell 2 Top & bottom layer 4 Infill 100% Environmental temperature 50 ˚C Cooling fan OFF The typical values presented in this data sheet are intended for reference and comparison purposes only. They should not be used for design specifications or quality control purpose | S-POLYCN-PolyMide-PA6-GF-TDS-V5-1 | p. 4: Charpy impact strength (X-Y) | Not applicable | Not applicable | Not applicable | Not applicable | Not applicable | Not applicable | Not applicable
V001190 | M063 | G063-02 | Charpy strength | N/A | Not published | Not published | Not applicable | Not applicable | Not applicable | 1 | Not published | Not applicable | Not applicable | Not published | Not published | Printed specimen | Z | Conditioned: 70% RH | All specimens were annealed at 80˚C for 6h and dried for 48h prior to testing | Not published | ISO 179, GB/T 1043 | Not published | Printing temperature 300 °C Bed temperature 45 °C Shell 2 Top & bottom layer 4 Infill 100% Environmental temperature 50 ˚C Cooling fan OFF The typical values presented in this data sheet are intended for reference and comparison purposes only. They should not be used for design specifications or quality control purpose | S-POLYCN-PolyMide-PA6-GF-TDS-V5-1 | p. 4: Charpy impact strength (Z) | Not applicable | Not applicable | Not applicable | Not applicable | Not applicable | Not applicable | Not applicable
V001191 | M063 | G063-02 | Tensile modulus | 2053 ± 243 MPa | MPa | 2053 | 243 | Not applicable | = | 0.001 | 2.053 | 0.243 | Not applicable | GPa | Published value | Printed specimen | XY | Conditioned: 70% RH | All specimens were annealed at 80˚C for 6h and dried for 48h prior to testing | Not published | ISO 527, GB/T 1040 | Not applicable | Printing temperature 300 °C Bed temperature 45 °C Shell 2 Top & bottom layer 4 Infill 100% Environmental temperature 50 ˚C Cooling fan OFF The typical values presented in this data sheet are intended for reference and comparison purposes only. They should not be used for design specifications or quality control purpose | S-POLYCN-PolyMide-PA6-GF-TDS-V5-1 | p. 4: Young’s modulus (X-Y) | Not applicable | Not applicable | Not applicable | Not applicable | Not applicable | Not applicable | Not applicable
V001192 | M063 | G063-02 | Tensile modulus | 2593 ± 192 MPa | MPa | 2593 | 192 | Not applicable | = | 0.001 | 2.593 | 0.192 | Not applicable | GPa | Published value | Printed specimen | Z | Conditioned: 70% RH | All specimens were annealed at 80˚C for 6h and dried for 48h prior to testing | Not published | ISO 527, GB/T 1040 | Not applicable | Printing temperature 300 °C Bed temperature 45 °C Shell 2 Top & bottom layer 4 Infill 100% Environmental temperature 50 ˚C Cooling fan OFF The typical values presented in this data sheet are intended for reference and comparison purposes only. They should not be used for design specifications or quality control purpose | S-POLYCN-PolyMide-PA6-GF-TDS-V5-1 | p. 4: Young’s modulus (Z) | Not applicable | Not applicable | Not applicable | Not applicable | Not applicable | Not applicable | Not applicable
V001193 | M063 | G063-02 | Tensile strength (endpoint unspecified) | 50.8 ± 4.9 MPa | MPa | 50.8 | 4.9 | Not applicable | = | 1 | 50.8 | 4.9 | Not applicable | MPa | Published value | Printed specimen | XY | Conditioned: 70% RH | All specimens were annealed at 80˚C for 6h and dried for 48h prior to testing | Not published | ISO 527, GB/T 1040 | Not applicable | Printing temperature 300 °C Bed temperature 45 °C Shell 2 Top & bottom layer 4 Infill 100% Environmental temperature 50 ˚C Cooling fan OFF The typical values presented in this data sheet are intended for reference and comparison purposes only. They should not be used for design specifications or quality control purpose | S-POLYCN-PolyMide-PA6-GF-TDS-V5-1 | p. 4: Tensile strength (X-Y) | Not applicable | Not applicable | Not applicable | Not applicable | Not applicable | Not applicable | Not applicable
V001194 | M063 | G063-02 | Tensile strength (endpoint unspecified) | 44.4 ± 4.7 MPa | MPa | 44.4 | 4.7 | Not applicable | = | 1 | 44.4 | 4.7 | Not applicable | MPa | Published value | Printed specimen | Z | Conditioned: 70% RH | All specimens were annealed at 80˚C for 6h and dried for 48h prior to testing | Not published | ISO 527, GB/T 1040 | Not applicable | Printing temperature 300 °C Bed temperature 45 °C Shell 2 Top & bottom layer 4 Infill 100% Environmental temperature 50 ˚C Cooling fan OFF The typical values presented in this data sheet are intended for reference and comparison purposes only. They should not be used for design specifications or quality control purpose | S-POLYCN-PolyMide-PA6-GF-TDS-V5-1 | p. 4: Tensile strength (Z) | Not applicable | Not applicable | Not applicable | Not applicable | Not applicable | Not applicable | Not applicable
V001195 | M063 | G063-02 | Elongation at break | 19.4 ± 2.2 % | % | 19.4 | 2.2 | Not applicable | = | 1 | 19.4 | 2.2 | Not applicable | % | Published value | Printed specimen | XY | Conditioned: 70% RH | All specimens were annealed at 80˚C for 6h and dried for 48h prior to testing | Not published | ISO 527, GB/T 1040 | Not applicable | Printing temperature 300 °C Bed temperature 45 °C Shell 2 Top & bottom layer 4 Infill 100% Environmental temperature 50 ˚C Cooling fan OFF The typical values presented in this data sheet are intended for reference and comparison purposes only. They should not be used for design specifications or quality control purpose | S-POLYCN-PolyMide-PA6-GF-TDS-V5-1 | p. 4: Elongation at break (X-Y) | Not applicable | Not applicable | Not applicable | Not applicable | Not applicable | Not applicable | Not applicable
V001196 | M063 | G063-02 | Elongation at break | 2.9 ± 0.8 % | % | 2.9 | 0.8 | Not applicable | = | 1 | 2.9 | 0.8 | Not applicable | % | Published value | Printed specimen | Z | Conditioned: 70% RH | All specimens were annealed at 80˚C for 6h and dried for 48h prior to testing | Not published | ISO 527, GB/T 1040 | Not applicable | Printing temperature 300 °C Bed temperature 45 °C Shell 2 Top & bottom layer 4 Infill 100% Environmental temperature 50 ˚C Cooling fan OFF The typical values presented in this data sheet are intended for reference and comparison purposes only. They should not be used for design specifications or quality control purpose | S-POLYCN-PolyMide-PA6-GF-TDS-V5-1 | p. 4: Elongation at break (Z) | Not applicable | Not applicable | Not applicable | Not applicable | Not applicable | Not applicable | Not applicable
V001197 | M063 | G063-02 | Flexural modulus | 2232 ± 97 MPa | MPa | 2232 | 97 | Not applicable | = | 0.001 | 2.232 | 0.097 | Not applicable | GPa | Published value | Printed specimen | XY | Conditioned: 70% RH | All specimens were annealed at 80˚C for 6h and dried for 48h prior to testing | Not published | ISO 178, GB/T 9341 | Not applicable | Printing temperature 300 °C Bed temperature 45 °C Shell 2 Top & bottom layer 4 Infill 100% Environmental temperature 50 ˚C Cooling fan OFF The typical values presented in this data sheet are intended for reference and comparison purposes only. They should not be used for design specifications or quality control purpose | S-POLYCN-PolyMide-PA6-GF-TDS-V5-1 | p. 4: Bending modulus (X-Y) | Not applicable | Not applicable | Not applicable | Not applicable | Not applicable | Not applicable | Not applicable
V001198 | M063 | G063-02 | Flexural strength | 65.1 ± 2.2 MPa | MPa | 65.1 | 2.2 | Not applicable | = | 1 | 65.1 | 2.2 | Not applicable | MPa | Published value | Printed specimen | XY | Conditioned: 70% RH | All specimens were annealed at 80˚C for 6h and dried for 48h prior to testing | Not published | ISO 178, GB/T 9341 | Not applicable | Printing temperature 300 °C Bed temperature 45 °C Shell 2 Top & bottom layer 4 Infill 100% Environmental temperature 50 ˚C Cooling fan OFF The typical values presented in this data sheet are intended for reference and comparison purposes only. They should not be used for design specifications or quality control purpose | S-POLYCN-PolyMide-PA6-GF-TDS-V5-1 | p. 4: Bending strength (X-Y) | Not applicable | Not applicable | Not applicable | Not applicable | Not applicable | Not applicable | Not applicable
V001199 | M063 | G063-02 | Charpy strength | 21.2 ± 1.1 kJ/m2 | kJ/m2 | 21.2 | 1.1 | Not applicable | = | 1 | 21.2 | 1.1 | Not applicable | kJ/m² | Published value | Printed specimen | XY | Conditioned: 70% RH | All specimens were annealed at 80˚C for 6h and dried for 48h prior to testing | Not published | ISO 179, GB/T 9343 | Not published | Printing temperature 300 °C Bed temperature 45 °C Shell 2 Top & bottom layer 4 Infill 100% Environmental temperature 50 ˚C Cooling fan OFF The typical values presented in this data sheet are intended for reference and comparison purposes only. They should not be used for design specifications or quality control purpose | S-POLYCN-PolyMide-PA6-GF-TDS-V5-1 | p. 4: Charpy impact strength (X-Y) | Not applicable | Not applicable | Not applicable | Not applicable | Not applicable | Not applicable | Not applicable
V001200 | M064 | G064-01 | Density | 1.14 | g/cc | 1.14 | Not applicable | Not applicable | = | 1000 | 1140 | Not applicable | Not applicable | kg/m³ | Published value | Not published (density specimen form not explicitly established) | Not applicable | Not published | Not published | Not published | ISO 1183 | Not applicable | Not published | X-3DXSTAT-ESD-PA12-TDS-v1 | p. 1: Density | Not applicable | Not applicable | Not applicable | Not applicable | Not applicable | Not applicable | Not applicable
V001201 | M064 | G064-01 | Tensile break strength | 68 | MPa | 68 | Not applicable | Not applicable | = | 1 | 68 | Not applicable | Not applicable | MPa | Published value | Not published (do not assume printed) | Not published | Not published | Not published | Not published | ISO 527 | Not applicable | Not published | X-3DXSTAT-ESD-PA12-TDS-v1 | p. 1: Tensile Strength, Break | Not applicable | Not applicable | Not applicable | Not applicable | Not applicable | Not applicable | Not applicable
V001202 | M064 | G064-01 | Tensile modulus | 6900 | MPa | 6900 | Not applicable | Not applicable | = | 0.001 | 6.9 | Not applicable | Not applicable | GPa | Published value | Not published (do not assume printed) | Not published | Not published | Not published | Not published | ISO 527 | Not applicable | Not published | X-3DXSTAT-ESD-PA12-TDS-v1 | p. 1: Tensile Modulus | Not applicable | Not applicable | Not applicable | Not applicable | Not applicable | Not applicable | Not applicable
V001203 | M064 | G064-01 | Elongation at break | 3.8 | % | 3.8 | Not applicable | Not applicable | = | 1 | 3.8 | Not applicable | Not applicable | % | Published value | Not published (do not assume printed) | Not published | Not published | Not published | Not published | ISO 527 | Not applicable | Not published | X-3DXSTAT-ESD-PA12-TDS-v1 | p. 1: Tensile Elongation, Break | Not applicable | Not applicable | Not applicable | Not applicable | Not applicable | Not applicable | Not applicable
V001204 | M064 | G064-01 | Flexural strength | 81 | MPa | 81 | Not applicable | Not applicable | = | 1 | 81 | Not applicable | Not applicable | MPa | Published value | Not published (do not assume printed) | Not published | Not published | Not published | Not published | ISO 178 | Not applicable | Not published | X-3DXSTAT-ESD-PA12-TDS-v1 | p. 1: Flexural Strength | Not applicable | Not applicable | Not applicable | Not applicable | Not applicable | Not applicable | Not applicable
V001205 | M064 | G064-01 | Flexural modulus | 6700 | MPa | 6700 | Not applicable | Not applicable | = | 0.001 | 6.7 | Not applicable | Not applicable | GPa | Published value | Not published (do not assume printed) | Not published | Not published | Not published | Not published | ISO 178 | Not applicable | Not published | X-3DXSTAT-ESD-PA12-TDS-v1 | p. 1: Flexural Modulus | Not applicable | Not applicable | Not applicable | Not applicable | Not applicable | Not applicable | Not applicable
V001206 | M064 | G064-01 | Glass transition temperature | 158 | °C | 158 | Not applicable | Not applicable | = | 1 | 158 | Not applicable | Not applicable | °C | Published value | Not published (do not assume printed) | Not applicable | Not published | Not published | Not published | DSC | Not applicable | Not published | X-3DXSTAT-ESD-PA12-TDS-v1 | p. 1: Glass Transition Temperature | Not applicable | Not applicable | Not applicable | Not applicable | Not applicable | Not applicable | Not applicable
V001207 | M064 | G064-01 | HDT | 142 | °C | 142 | Not applicable | Not applicable | = | 1 | 142 | Not applicable | Not applicable | °C | Published value | Not published (do not assume printed) | Not applicable | Not published | Not published | Not published | ISO 75 | Not applicable | Not published | X-3DXSTAT-ESD-PA12-TDS-v1 | p. 1: Deflection Temperature at 0.45 | Not applicable | Not applicable | Not applicable | Not applicable | Not applicable | Not applicable | Not applicable
V001208 | M064 | G064-02 | Density | 1.10 g/cm3 | g/cm3 | 1.1 | Not applicable | Not applicable | = | 1000 | 1100 | Not applicable | Not applicable | kg/m³ | Published value | Not published (density specimen form not explicitly established) | Not applicable | Not published | All specimens were annealed at 100°C for 16h. MECHANICAL PROPERTIES - WET STATUS PROPERTY TESTING | Not published | ISO1183, GB/T1033 | Not applicable | Printing temperature 300 °C Inﬁll 100% Bed temperature 50 °C Shell 2 Top & bottom layer 3 Cooling fan OFF(X-Y), 80%(Z) FLEXURAL TESTING SPECIMEN TENSILE TESTING SPECIMEN IMPACT TESTING SPECIMEN ASTM D638 (ISO 527, GB/T 1040) ASTM D638 (ISO 527, GB/T 1040) ASTM D638 (ISO 179, GB/T 1043) 150. 00 80.00 80. 00 114.00 60. 0 | S-POLYCN-TDS-FIBERON-PA612-ESD-V1-0-EN-1 | p. 1: Density | Not applicable | Not applicable | Not applicable | Not applicable | Not applicable | Not applicable | Not applicable
V001209 | M064 | G064-02 | Crystallization temperature | 180.3 °C | °C | 180.3 | Not applicable | Not applicable | = | 1 | 180.3 | Not applicable | Not applicable | °C | Published value | Printed specimen | Not applicable | Not published | All specimens were annealed at 100°C for 16h. MECHANICAL PROPERTIES - WET STATUS PROPERTY TESTING | Not published | DSC, 10°C/min | Not applicable | Printing temperature 300 °C Inﬁll 100% Bed temperature 50 °C Shell 2 Top & bottom layer 3 Cooling fan OFF(X-Y), 80%(Z) FLEXURAL TESTING SPECIMEN TENSILE TESTING SPECIMEN IMPACT TESTING SPECIMEN ASTM D638 (ISO 527, GB/T 1040) ASTM D638 (ISO 527, GB/T 1040) ASTM D638 (ISO 179, GB/T 1043) 150. 00 80.00 80. 00 114.00 60. 0 | S-POLYCN-TDS-FIBERON-PA612-ESD-V1-0-EN-1 | p. 1: Crystallization temp. | Not applicable | Not applicable | Not applicable | Not applicable | Not applicable | Not applicable | Not applicable
V001210 | M064 | G064-02 | Tensile modulus | 4293.7 ± 116.4 MPa | MPa | 4293.7 | 116.4 | Not applicable | = | 0.001 | 4.2937 | 0.1164 | Not applicable | GPa | Published value | Printed specimen | XY | Dry | All specimens were annealed at 100°C for 16h. MECHANICAL PROPERTIES - WET STATUS PROPERTY TESTING | Not published | ISO 527, GB/T 1040 | Not applicable | Printing temperature 300 °C Inﬁll 100% Bed temperature 50 °C Shell 2 Top & bottom layer 3 Cooling fan OFF(X-Y), 80%(Z) FLEXURAL TESTING SPECIMEN TENSILE TESTING SPECIMEN IMPACT TESTING SPECIMEN ASTM D638 (ISO 527, GB/T 1040) ASTM D638 (ISO 527, GB/T 1040) ASTM D638 (ISO 179, GB/T 1043) 150. 00 80.00 80. 00 114.00 60. 0 | S-POLYCN-TDS-FIBERON-PA612-ESD-V1-0-EN-1 | p. 1: Young’s modulus (X-Y) | Not applicable | Not applicable | Not applicable | Not applicable | Not applicable | Not applicable | Not applicable
V001211 | M064 | G064-02 | Tensile modulus | 1784.4 ± 102.8 MPa | MPa | 1784.4 | 102.8 | Not applicable | = | 0.001 | 1.7844 | 0.1028 | Not applicable | GPa | Published value | Printed specimen | Z | Dry | All specimens were annealed at 100°C for 16h. MECHANICAL PROPERTIES - WET STATUS PROPERTY TESTING | Not published | ISO 527, GB/T 1040 | Not applicable | Printing temperature 300 °C Inﬁll 100% Bed temperature 50 °C Shell 2 Top & bottom layer 3 Cooling fan OFF(X-Y), 80%(Z) FLEXURAL TESTING SPECIMEN TENSILE TESTING SPECIMEN IMPACT TESTING SPECIMEN ASTM D638 (ISO 527, GB/T 1040) ASTM D638 (ISO 527, GB/T 1040) ASTM D638 (ISO 179, GB/T 1043) 150. 00 80.00 80. 00 114.00 60. 0 | S-POLYCN-TDS-FIBERON-PA612-ESD-V1-0-EN-1 | p. 1: Young’s modulus (Z) | Not applicable | Not applicable | Not applicable | Not applicable | Not applicable | Not applicable | Not applicable
V001212 | M064 | G064-02 | Tensile strength (endpoint unspecified) | 84.3 ± 2.3 MPa | MPa | 84.3 | 2.3 | Not applicable | = | 1 | 84.3 | 2.3 | Not applicable | MPa | Published value | Printed specimen | XY | Dry | All specimens were annealed at 100°C for 16h. MECHANICAL PROPERTIES - WET STATUS PROPERTY TESTING | Not published | ISO 527, GB/T 1040 | Not applicable | Printing temperature 300 °C Inﬁll 100% Bed temperature 50 °C Shell 2 Top & bottom layer 3 Cooling fan OFF(X-Y), 80%(Z) FLEXURAL TESTING SPECIMEN TENSILE TESTING SPECIMEN IMPACT TESTING SPECIMEN ASTM D638 (ISO 527, GB/T 1040) ASTM D638 (ISO 527, GB/T 1040) ASTM D638 (ISO 179, GB/T 1043) 150. 00 80.00 80. 00 114.00 60. 0 | S-POLYCN-TDS-FIBERON-PA612-ESD-V1-0-EN-1 | p. 1: Tensile strength (X-Y) | Not applicable | Not applicable | Not applicable | Not applicable | Not applicable | Not applicable | Not applicable
V001213 | M064 | G064-02 | Tensile strength (endpoint unspecified) | 21.5 ± 2.7 MPa | MPa | 21.5 | 2.7 | Not applicable | = | 1 | 21.5 | 2.7 | Not applicable | MPa | Published value | Printed specimen | Z | Dry | All specimens were annealed at 100°C for 16h. MECHANICAL PROPERTIES - WET STATUS PROPERTY TESTING | Not published | ISO 527, GB/T 1040 | Not applicable | Printing temperature 300 °C Inﬁll 100% Bed temperature 50 °C Shell 2 Top & bottom layer 3 Cooling fan OFF(X-Y), 80%(Z) FLEXURAL TESTING SPECIMEN TENSILE TESTING SPECIMEN IMPACT TESTING SPECIMEN ASTM D638 (ISO 527, GB/T 1040) ASTM D638 (ISO 527, GB/T 1040) ASTM D638 (ISO 179, GB/T 1043) 150. 00 80.00 80. 00 114.00 60. 0 | S-POLYCN-TDS-FIBERON-PA612-ESD-V1-0-EN-1 | p. 1: Tensile strength (Z) | Not applicable | Not applicable | Not applicable | Not applicable | Not applicable | Not applicable | Not applicable
V001214 | M064 | G064-02 | Elongation at break | 3.0 ± 0.1 % | % | 3 | 0.1 | Not applicable | = | 1 | 3 | 0.1 | Not applicable | % | Published value | Printed specimen | XY | Dry | All specimens were annealed at 100°C for 16h. MECHANICAL PROPERTIES - WET STATUS PROPERTY TESTING | Not published | ISO 527, GB/T 1040 | Not applicable | Printing temperature 300 °C Inﬁll 100% Bed temperature 50 °C Shell 2 Top & bottom layer 3 Cooling fan OFF(X-Y), 80%(Z) FLEXURAL TESTING SPECIMEN TENSILE TESTING SPECIMEN IMPACT TESTING SPECIMEN ASTM D638 (ISO 527, GB/T 1040) ASTM D638 (ISO 527, GB/T 1040) ASTM D638 (ISO 179, GB/T 1043) 150. 00 80.00 80. 00 114.00 60. 0 | S-POLYCN-TDS-FIBERON-PA612-ESD-V1-0-EN-1 | p. 1: Elongation at break (X-Y) | Not applicable | Not applicable | Not applicable | Not applicable | Not applicable | Not applicable | Not applicable
V001215 | M064 | G064-02 | Elongation at break | 1.4 ± 0.1 % | % | 1.4 | 0.1 | Not applicable | = | 1 | 1.4 | 0.1 | Not applicable | % | Published value | Printed specimen | Z | Dry | All specimens were annealed at 100°C for 16h. MECHANICAL PROPERTIES - WET STATUS PROPERTY TESTING | Not published | ISO 527, GB/T 1040 | Not applicable | Printing temperature 300 °C Inﬁll 100% Bed temperature 50 °C Shell 2 Top & bottom layer 3 Cooling fan OFF(X-Y), 80%(Z) FLEXURAL TESTING SPECIMEN TENSILE TESTING SPECIMEN IMPACT TESTING SPECIMEN ASTM D638 (ISO 527, GB/T 1040) ASTM D638 (ISO 527, GB/T 1040) ASTM D638 (ISO 179, GB/T 1043) 150. 00 80.00 80. 00 114.00 60. 0 | S-POLYCN-TDS-FIBERON-PA612-ESD-V1-0-EN-1 | p. 1: Elongation at break (Z) | Not applicable | Not applicable | Not applicable | Not applicable | Not applicable | Not applicable | Not applicable
V001216 | M064 | G064-02 | Flexural modulus | 3745.5 ± 292.6 MPa | MPa | 3745.5 | 292.6 | Not applicable | = | 0.001 | 3.7455 | 0.2926 | Not applicable | GPa | Published value | Printed specimen | XY | Dry | All specimens were annealed at 100°C for 16h. MECHANICAL PROPERTIES - WET STATUS PROPERTY TESTING | Not published | ISO 178, GB/T 9341 | Not applicable | Printing temperature 300 °C Inﬁll 100% Bed temperature 50 °C Shell 2 Top & bottom layer 3 Cooling fan OFF(X-Y), 80%(Z) FLEXURAL TESTING SPECIMEN TENSILE TESTING SPECIMEN IMPACT TESTING SPECIMEN ASTM D638 (ISO 527, GB/T 1040) ASTM D638 (ISO 527, GB/T 1040) ASTM D638 (ISO 179, GB/T 1043) 150. 00 80.00 80. 00 114.00 60. 0 | S-POLYCN-TDS-FIBERON-PA612-ESD-V1-0-EN-1 | p. 1: Bending modulus (X-Y) | Not applicable | Not applicable | Not applicable | Not applicable | Not applicable | Not applicable | Not applicable
V001217 | M064 | G064-02 | Flexural modulus | 1362.3 ± 111.7 MPa | MPa | 1362.3 | 111.7 | Not applicable | = | 0.001 | 1.3623 | 0.1117 | Not applicable | GPa | Published value | Printed specimen | Z | Dry | All specimens were annealed at 100°C for 16h. MECHANICAL PROPERTIES - WET STATUS PROPERTY TESTING | Not published | ISO 178, GB/T 9341 | Not applicable | Printing temperature 300 °C Inﬁll 100% Bed temperature 50 °C Shell 2 Top & bottom layer 3 Cooling fan OFF(X-Y), 80%(Z) FLEXURAL TESTING SPECIMEN TENSILE TESTING SPECIMEN IMPACT TESTING SPECIMEN ASTM D638 (ISO 527, GB/T 1040) ASTM D638 (ISO 527, GB/T 1040) ASTM D638 (ISO 179, GB/T 1043) 150. 00 80.00 80. 00 114.00 60. 0 | S-POLYCN-TDS-FIBERON-PA612-ESD-V1-0-EN-1 | p. 1: Bending modulus (Z) | Not applicable | Not applicable | Not applicable | Not applicable | Not applicable | Not applicable | Not applicable
V001218 | M064 | G064-02 | Flexural strength | 116.2 ± 5.9 MPa | MPa | 116.2 | 5.9 | Not applicable | = | 1 | 116.2 | 5.9 | Not applicable | MPa | Published value | Printed specimen | XY | Dry | All specimens were annealed at 100°C for 16h. MECHANICAL PROPERTIES - WET STATUS PROPERTY TESTING | Not published | ISO 178, GB/T 9341 | Not applicable | Printing temperature 300 °C Inﬁll 100% Bed temperature 50 °C Shell 2 Top & bottom layer 3 Cooling fan OFF(X-Y), 80%(Z) FLEXURAL TESTING SPECIMEN TENSILE TESTING SPECIMEN IMPACT TESTING SPECIMEN ASTM D638 (ISO 527, GB/T 1040) ASTM D638 (ISO 527, GB/T 1040) ASTM D638 (ISO 179, GB/T 1043) 150. 00 80.00 80. 00 114.00 60. 0 | S-POLYCN-TDS-FIBERON-PA612-ESD-V1-0-EN-1 | p. 1: Bending strength (X-Y) | Not applicable | Not applicable | Not applicable | Not applicable | Not applicable | Not applicable | Not applicable
V001219 | M064 | G064-02 | Flexural strength | 39.5 ± 1.5 MPa | MPa | 39.5 | 1.5 | Not applicable | = | 1 | 39.5 | 1.5 | Not applicable | MPa | Published value | Printed specimen | Z | Dry | All specimens were annealed at 100°C for 16h. MECHANICAL PROPERTIES - WET STATUS PROPERTY TESTING | Not published | ISO 178, GB/T 9341 | Not applicable | Printing temperature 300 °C Inﬁll 100% Bed temperature 50 °C Shell 2 Top & bottom layer 3 Cooling fan OFF(X-Y), 80%(Z) FLEXURAL TESTING SPECIMEN TENSILE TESTING SPECIMEN IMPACT TESTING SPECIMEN ASTM D638 (ISO 527, GB/T 1040) ASTM D638 (ISO 527, GB/T 1040) ASTM D638 (ISO 179, GB/T 1043) 150. 00 80.00 80. 00 114.00 60. 0 | S-POLYCN-TDS-FIBERON-PA612-ESD-V1-0-EN-1 | p. 1: Bending strength (Z) | Not applicable | Not applicable | Not applicable | Not applicable | Not applicable | Not applicable | Not applicable
V001220 | M064 | G064-02 | Charpy strength | 5.9 ± 0.4 kJ/m2 | kJ/m2 | 5.9 | 0.4 | Not applicable | = | 1 | 5.9 | 0.4 | Not applicable | kJ/m² | Published value | Printed specimen | XY | Dry | All specimens were annealed at 100°C for 16h. MECHANICAL PROPERTIES - WET STATUS PROPERTY TESTING | Not published | Not published | Notched | Printing temperature 300 °C Inﬁll 100% Bed temperature 50 °C Shell 2 Top & bottom layer 3 Cooling fan OFF(X-Y), 80%(Z) FLEXURAL TESTING SPECIMEN TENSILE TESTING SPECIMEN IMPACT TESTING SPECIMEN ASTM D638 (ISO 527, GB/T 1040) ASTM D638 (ISO 527, GB/T 1040) ASTM D638 (ISO 179, GB/T 1043) 150. 00 80.00 80. 00 114.00 60. 0 | S-POLYCN-TDS-FIBERON-PA612-ESD-V1-0-EN-1 | p. 1: Charpy impact strength (X-Y) notched | Not applicable | Not applicable | Not applicable | Not applicable | Not applicable | Not applicable | Not applicable
V001221 | M064 | G064-02 | Charpy strength | 24.1 ± 2.4 kJ/m2 | kJ/m2 | 24.1 | 2.4 | Not applicable | = | 1 | 24.1 | 2.4 | Not applicable | kJ/m² | Published value | Printed specimen | XY | Dry | All specimens were annealed at 100°C for 16h. MECHANICAL PROPERTIES - WET STATUS PROPERTY TESTING | Not published | ISO 179, GB/T 1043 | Notched | Printing temperature 300 °C Inﬁll 100% Bed temperature 50 °C Shell 2 Top & bottom layer 3 Cooling fan OFF(X-Y), 80%(Z) FLEXURAL TESTING SPECIMEN TENSILE TESTING SPECIMEN IMPACT TESTING SPECIMEN ASTM D638 (ISO 527, GB/T 1040) ASTM D638 (ISO 527, GB/T 1040) ASTM D638 (ISO 179, GB/T 1043) 150. 00 80.00 80. 00 114.00 60. 0 | S-POLYCN-TDS-FIBERON-PA612-ESD-V1-0-EN-1 | p. 1: Charpy impact strength (X-Y)un-notched | Not applicable | Not applicable | Not applicable | Not applicable | Not applicable | Not applicable | Not applicable
V001222 | M064 | G064-02 | Charpy strength | 4.5 ± 0.2 kJ/m2 | kJ/m2 | 4.5 | 0.2 | Not applicable | = | 1 | 4.5 | 0.2 | Not applicable | kJ/m² | Published value | Printed specimen | Z | Dry | All specimens were annealed at 100°C for 16h. MECHANICAL PROPERTIES - WET STATUS PROPERTY TESTING | Not published | ISO 179, GB/T 1043 | Notched | Printing temperature 300 °C Inﬁll 100% Bed temperature 50 °C Shell 2 Top & bottom layer 3 Cooling fan OFF(X-Y), 80%(Z) FLEXURAL TESTING SPECIMEN TENSILE TESTING SPECIMEN IMPACT TESTING SPECIMEN ASTM D638 (ISO 527, GB/T 1040) ASTM D638 (ISO 527, GB/T 1040) ASTM D638 (ISO 179, GB/T 1043) 150. 00 80.00 80. 00 114.00 60. 0 | S-POLYCN-TDS-FIBERON-PA612-ESD-V1-0-EN-1 | p. 1: Charpy impact strength (Z) un-notched | Not applicable | Not applicable | Not applicable | Not applicable | Not applicable | Not applicable | Not applicable
V001223 | M064 | G064-02 | Tensile modulus | 3730.8 ± 156.2 MPa | MPa | 3730.8 | 156.2 | Not applicable | = | 0.001 | 3.7308 | 0.1562 | Not applicable | GPa | Published value | Printed specimen | XY | Wet (conditioning specified in source) | All specimens were annealed at 100°C for 16h. MECHANICAL PROPERTIES - WET STATUS PROPERTY TESTING | Not published | ISO 527, GB/T 1040 | Not applicable | Printing temperature 300 °C Inﬁll 100% Bed temperature 50 °C Shell 2 Top & bottom layer 3 Cooling fan OFF(X-Y), 80%(Z) FLEXURAL TESTING SPECIMEN TENSILE TESTING SPECIMEN IMPACT TESTING SPECIMEN ASTM D638 (ISO 527, GB/T 1040) ASTM D638 (ISO 527, GB/T 1040) ASTM D638 (ISO 179, GB/T 1043) 150. 00 80.00 80. 00 114.00 60. 0 | S-POLYCN-TDS-FIBERON-PA612-ESD-V1-0-EN-1 | p. 1: Young’s modulus (X-Y) | Not applicable | Not applicable | Not applicable | Not applicable | Not applicable | Not applicable | Not applicable
V001224 | M064 | G064-02 | Tensile modulus | 1343.9 ± 99.5 MPa | MPa | 1343.9 | 99.5 | Not applicable | = | 0.001 | 1.3439 | 0.0995 | Not applicable | GPa | Published value | Printed specimen | Z | Wet (conditioning specified in source) | All specimens were annealed at 100°C for 16h. MECHANICAL PROPERTIES - WET STATUS PROPERTY TESTING | Not published | ISO 527, GB/T 1040 | Not applicable | Printing temperature 300 °C Inﬁll 100% Bed temperature 50 °C Shell 2 Top & bottom layer 3 Cooling fan OFF(X-Y), 80%(Z) FLEXURAL TESTING SPECIMEN TENSILE TESTING SPECIMEN IMPACT TESTING SPECIMEN ASTM D638 (ISO 527, GB/T 1040) ASTM D638 (ISO 527, GB/T 1040) ASTM D638 (ISO 179, GB/T 1043) 150. 00 80.00 80. 00 114.00 60. 0 | S-POLYCN-TDS-FIBERON-PA612-ESD-V1-0-EN-1 | p. 1: Young’s modulus (Z) | Not applicable | Not applicable | Not applicable | Not applicable | Not applicable | Not applicable | Not applicable
V001225 | M064 | G064-02 | Tensile strength (endpoint unspecified) | 73.6 ± 2.3 MPa | MPa | 73.6 | 2.3 | Not applicable | = | 1 | 73.6 | 2.3 | Not applicable | MPa | Published value | Printed specimen | XY | Wet (conditioning specified in source) | All specimens were annealed at 100°C for 16h. MECHANICAL PROPERTIES - WET STATUS PROPERTY TESTING | Not published | ISO 527, GB/T 1040 | Not applicable | Printing temperature 300 °C Inﬁll 100% Bed temperature 50 °C Shell 2 Top & bottom layer 3 Cooling fan OFF(X-Y), 80%(Z) FLEXURAL TESTING SPECIMEN TENSILE TESTING SPECIMEN IMPACT TESTING SPECIMEN ASTM D638 (ISO 527, GB/T 1040) ASTM D638 (ISO 527, GB/T 1040) ASTM D638 (ISO 179, GB/T 1043) 150. 00 80.00 80. 00 114.00 60. 0 | S-POLYCN-TDS-FIBERON-PA612-ESD-V1-0-EN-1 | p. 1: Tensile strength (X-Y) | Not applicable | Not applicable | Not applicable | Not applicable | Not applicable | Not applicable | Not applicable
V001226 | M064 | G064-02 | Tensile strength (endpoint unspecified) | 19.2 ± 1.6 MPa | MPa | 19.2 | 1.6 | Not applicable | = | 1 | 19.2 | 1.6 | Not applicable | MPa | Published value | Printed specimen | Z | Wet (conditioning specified in source) | All specimens were annealed at 100°C for 16h. MECHANICAL PROPERTIES - WET STATUS PROPERTY TESTING | Not published | ISO 527, GB/T 1040 | Not applicable | Printing temperature 300 °C Inﬁll 100% Bed temperature 50 °C Shell 2 Top & bottom layer 3 Cooling fan OFF(X-Y), 80%(Z) FLEXURAL TESTING SPECIMEN TENSILE TESTING SPECIMEN IMPACT TESTING SPECIMEN ASTM D638 (ISO 527, GB/T 1040) ASTM D638 (ISO 527, GB/T 1040) ASTM D638 (ISO 179, GB/T 1043) 150. 00 80.00 80. 00 114.00 60. 0 | S-POLYCN-TDS-FIBERON-PA612-ESD-V1-0-EN-1 | p. 1: Tensile strength (Z) | Not applicable | Not applicable | Not applicable | Not applicable | Not applicable | Not applicable | Not applicable
V001227 | M064 | G064-02 | Elongation at break | 4.2 ± 0.4 % | % | 4.2 | 0.4 | Not applicable | = | 1 | 4.2 | 0.4 | Not applicable | % | Published value | Printed specimen | XY | Wet (conditioning specified in source) | All specimens were annealed at 100°C for 16h. MECHANICAL PROPERTIES - WET STATUS PROPERTY TESTING | Not published | ISO 527, GB/T 1040 | Not applicable | Printing temperature 300 °C Inﬁll 100% Bed temperature 50 °C Shell 2 Top & bottom layer 3 Cooling fan OFF(X-Y), 80%(Z) FLEXURAL TESTING SPECIMEN TENSILE TESTING SPECIMEN IMPACT TESTING SPECIMEN ASTM D638 (ISO 527, GB/T 1040) ASTM D638 (ISO 527, GB/T 1040) ASTM D638 (ISO 179, GB/T 1043) 150. 00 80.00 80. 00 114.00 60. 0 | S-POLYCN-TDS-FIBERON-PA612-ESD-V1-0-EN-1 | p. 1: Elongation at break (X-Y) | Not applicable | Not applicable | Not applicable | Not applicable | Not applicable | Not applicable | Not applicable
V001228 | M064 | G064-02 | Elongation at break | 1.9 ± 0.2 % | % | 1.9 | 0.2 | Not applicable | = | 1 | 1.9 | 0.2 | Not applicable | % | Published value | Printed specimen | Z | Wet (conditioning specified in source) | All specimens were annealed at 100°C for 16h. MECHANICAL PROPERTIES - WET STATUS PROPERTY TESTING | Not published | ISO 527, GB/T 1040 | Not applicable | Printing temperature 300 °C Inﬁll 100% Bed temperature 50 °C Shell 2 Top & bottom layer 3 Cooling fan OFF(X-Y), 80%(Z) FLEXURAL TESTING SPECIMEN TENSILE TESTING SPECIMEN IMPACT TESTING SPECIMEN ASTM D638 (ISO 527, GB/T 1040) ASTM D638 (ISO 527, GB/T 1040) ASTM D638 (ISO 179, GB/T 1043) 150. 00 80.00 80. 00 114.00 60. 0 | S-POLYCN-TDS-FIBERON-PA612-ESD-V1-0-EN-1 | p. 1: Elongation at break (Z) | Not applicable | Not applicable | Not applicable | Not applicable | Not applicable | Not applicable | Not applicable
V001229 | M064 | G064-02 | Flexural modulus | 3056.1 ± 175.5 MPa | MPa | 3056.1 | 175.5 | Not applicable | = | 0.001 | 3.0561 | 0.1755 | Not applicable | GPa | Published value | Printed specimen | XY | Wet (conditioning specified in source) | All specimens were annealed at 100°C for 16h. MECHANICAL PROPERTIES - WET STATUS PROPERTY TESTING | Not published | ISO 178, GB/T 9341 | Not applicable | Printing temperature 300 °C Inﬁll 100% Bed temperature 50 °C Shell 2 Top & bottom layer 3 Cooling fan OFF(X-Y), 80%(Z) FLEXURAL TESTING SPECIMEN TENSILE TESTING SPECIMEN IMPACT TESTING SPECIMEN ASTM D638 (ISO 527, GB/T 1040) ASTM D638 (ISO 527, GB/T 1040) ASTM D638 (ISO 179, GB/T 1043) 150. 00 80.00 80. 00 114.00 60. 0 | S-POLYCN-TDS-FIBERON-PA612-ESD-V1-0-EN-1 | p. 1: Bending modulus (X-Y) | Not applicable | Not applicable | Not applicable | Not applicable | Not applicable | Not applicable | Not applicable
V001230 | M064 | G064-02 | Flexural modulus | 1420.1 ± 114.0 MPa | MPa | 1420.1 | 114 | Not applicable | = | 0.001 | 1.4201 | 0.114 | Not applicable | GPa | Published value | Printed specimen | Z | Wet (conditioning specified in source) | All specimens were annealed at 100°C for 16h. MECHANICAL PROPERTIES - WET STATUS PROPERTY TESTING | Not published | ISO 178, GB/T 9341 | Not applicable | Printing temperature 300 °C Inﬁll 100% Bed temperature 50 °C Shell 2 Top & bottom layer 3 Cooling fan OFF(X-Y), 80%(Z) FLEXURAL TESTING SPECIMEN TENSILE TESTING SPECIMEN IMPACT TESTING SPECIMEN ASTM D638 (ISO 527, GB/T 1040) ASTM D638 (ISO 527, GB/T 1040) ASTM D638 (ISO 179, GB/T 1043) 150. 00 80.00 80. 00 114.00 60. 0 | S-POLYCN-TDS-FIBERON-PA612-ESD-V1-0-EN-1 | p. 1: Bending modulus (Z) | Not applicable | Not applicable | Not applicable | Not applicable | Not applicable | Not applicable | Not applicable
V001231 | M064 | G064-02 | Flexural strength | 102.6 ± 4.8 MPa | MPa | 102.6 | 4.8 | Not applicable | = | 1 | 102.6 | 4.8 | Not applicable | MPa | Published value | Printed specimen | XY | Wet (conditioning specified in source) | All specimens were annealed at 100°C for 16h. MECHANICAL PROPERTIES - WET STATUS PROPERTY TESTING | Not published | ISO 178, GB/T 9341 | Not applicable | Printing temperature 300 °C Inﬁll 100% Bed temperature 50 °C Shell 2 Top & bottom layer 3 Cooling fan OFF(X-Y), 80%(Z) FLEXURAL TESTING SPECIMEN TENSILE TESTING SPECIMEN IMPACT TESTING SPECIMEN ASTM D638 (ISO 527, GB/T 1040) ASTM D638 (ISO 527, GB/T 1040) ASTM D638 (ISO 179, GB/T 1043) 150. 00 80.00 80. 00 114.00 60. 0 | S-POLYCN-TDS-FIBERON-PA612-ESD-V1-0-EN-1 | p. 1: Bending strength (X-Y) | Not applicable | Not applicable | Not applicable | Not applicable | Not applicable | Not applicable | Not applicable
V001232 | M064 | G064-02 | Flexural strength | 40.5 ± 1.3 MPa | MPa | 40.5 | 1.3 | Not applicable | = | 1 | 40.5 | 1.3 | Not applicable | MPa | Published value | Printed specimen | Z | Wet (conditioning specified in source) | All specimens were annealed at 100°C for 16h. MECHANICAL PROPERTIES - WET STATUS PROPERTY TESTING | Not published | ISO 178, GB/T 9341 | Not applicable | Printing temperature 300 °C Inﬁll 100% Bed temperature 50 °C Shell 2 Top & bottom layer 3 Cooling fan OFF(X-Y), 80%(Z) FLEXURAL TESTING SPECIMEN TENSILE TESTING SPECIMEN IMPACT TESTING SPECIMEN ASTM D638 (ISO 527, GB/T 1040) ASTM D638 (ISO 527, GB/T 1040) ASTM D638 (ISO 179, GB/T 1043) 150. 00 80.00 80. 00 114.00 60. 0 | S-POLYCN-TDS-FIBERON-PA612-ESD-V1-0-EN-1 | p. 1: Bending strength (Z) | Not applicable | Not applicable | Not applicable | Not applicable | Not applicable | Not applicable | Not applicable
V001233 | M064 | G064-02 | Charpy strength | 4.9 ± 0.3 kJ/m2 | kJ/m2 | 4.9 | 0.3 | Not applicable | = | 1 | 4.9 | 0.3 | Not applicable | kJ/m² | Published value | Printed specimen | XY | Wet (conditioning specified in source) | All specimens were annealed at 100°C for 16h. MECHANICAL PROPERTIES - WET STATUS PROPERTY TESTING | Not published | ISO 179, GB/T 1043 | Notched | Printing temperature 300 °C Inﬁll 100% Bed temperature 50 °C Shell 2 Top & bottom layer 3 Cooling fan OFF(X-Y), 80%(Z) FLEXURAL TESTING SPECIMEN TENSILE TESTING SPECIMEN IMPACT TESTING SPECIMEN ASTM D638 (ISO 527, GB/T 1040) ASTM D638 (ISO 527, GB/T 1040) ASTM D638 (ISO 179, GB/T 1043) 150. 00 80.00 80. 00 114.00 60. 0 | S-POLYCN-TDS-FIBERON-PA612-ESD-V1-0-EN-1 | p. 1: Charpy impact strength (X-Y) notched | Not applicable | Not applicable | Not applicable | Not applicable | Not applicable | Not applicable | Not applicable
V001234 | M064 | G064-02 | Charpy strength | 33.6 ± 2.0 kJ/m2 | kJ/m2 | 33.6 | 2 | Not applicable | = | 1 | 33.6 | 2 | Not applicable | kJ/m² | Published value | Printed specimen | XY | Wet (conditioning specified in source) | All specimens were annealed at 100°C for 16h. MECHANICAL PROPERTIES - WET STATUS PROPERTY TESTING | Not published | ISO 179, GB/T 1043 | Notched | Printing temperature 300 °C Inﬁll 100% Bed temperature 50 °C Shell 2 Top & bottom layer 3 Cooling fan OFF(X-Y), 80%(Z) FLEXURAL TESTING SPECIMEN TENSILE TESTING SPECIMEN IMPACT TESTING SPECIMEN ASTM D638 (ISO 527, GB/T 1040) ASTM D638 (ISO 527, GB/T 1040) ASTM D638 (ISO 179, GB/T 1043) 150. 00 80.00 80. 00 114.00 60. 0 | S-POLYCN-TDS-FIBERON-PA612-ESD-V1-0-EN-1 | p. 1: Charpy impact strength (X-Y)un-notched | Not applicable | Not applicable | Not applicable | Not applicable | Not applicable | Not applicable | Not applicable
V001235 | M064 | G064-02 | Charpy strength | 3.6 ± 0.1 kJ/m2 | kJ/m2 | 3.6 | 0.1 | Not applicable | = | 1 | 3.6 | 0.1 | Not applicable | kJ/m² | Published value | Printed specimen | Z | Wet (conditioning specified in source) | All specimens were annealed at 100°C for 16h. MECHANICAL PROPERTIES - WET STATUS PROPERTY TESTING | Not published | ISO 179, GB/T 1043 | Notched | Printing temperature 300 °C Inﬁll 100% Bed temperature 50 °C Shell 2 Top & bottom layer 3 Cooling fan OFF(X-Y), 80%(Z) FLEXURAL TESTING SPECIMEN TENSILE TESTING SPECIMEN IMPACT TESTING SPECIMEN ASTM D638 (ISO 527, GB/T 1040) ASTM D638 (ISO 527, GB/T 1040) ASTM D638 (ISO 179, GB/T 1043) 150. 00 80.00 80. 00 114.00 60. 0 | S-POLYCN-TDS-FIBERON-PA612-ESD-V1-0-EN-1 | p. 1: Charpy impact strength (Z) un-notched | Not applicable | Not applicable | Not applicable | Not applicable | Not applicable | Not applicable | Not applicable
V001236 | M065 | G065-01 | Density | 1.10 g/cm3 | g/cm3 | 1.1 | Not applicable | Not applicable | = | 1000 | 1100 | Not applicable | Not applicable | kg/m³ | Published value | Not published (density specimen form not explicitly established) | Not applicable | Not published | All specimens were annealed at 100°C for 16h. MECHANICAL PROPERTIES - WET STATUS PROPERTY TESTING | Not published | ISO1183, GB/T1033 | Not applicable | Printing temperature 300 °C Inﬁll 100% Bed temperature 50 °C Shell 2 Top & bottom layer 3 Cooling fan OFF(X-Y), 80%(Z) FLEXURAL TESTING SPECIMEN TENSILE TESTING SPECIMEN IMPACT TESTING SPECIMEN ASTM D638 (ISO 527, GB/T 1040) ASTM D638 (ISO 527, GB/T 1040) ASTM D638 (ISO 179, GB/T 1043) 150. 00 80.00 80. 00 114.00 60. 0 | S-POLYCN-TDS-FIBERON-PA612-ESD-V1-0-EN-1 | p. 1: Density | Not applicable | Not applicable | Not applicable | Not applicable | Not applicable | Not applicable | Not applicable
V001237 | M065 | G065-01 | Crystallization temperature | 180.3 °C | °C | 180.3 | Not applicable | Not applicable | = | 1 | 180.3 | Not applicable | Not applicable | °C | Published value | Printed specimen | Not applicable | Not published | All specimens were annealed at 100°C for 16h. MECHANICAL PROPERTIES - WET STATUS PROPERTY TESTING | Not published | DSC, 10°C/min | Not applicable | Printing temperature 300 °C Inﬁll 100% Bed temperature 50 °C Shell 2 Top & bottom layer 3 Cooling fan OFF(X-Y), 80%(Z) FLEXURAL TESTING SPECIMEN TENSILE TESTING SPECIMEN IMPACT TESTING SPECIMEN ASTM D638 (ISO 527, GB/T 1040) ASTM D638 (ISO 527, GB/T 1040) ASTM D638 (ISO 179, GB/T 1043) 150. 00 80.00 80. 00 114.00 60. 0 | S-POLYCN-TDS-FIBERON-PA612-ESD-V1-0-EN-1 | p. 1: Crystallization temp. | Not applicable | Not applicable | Not applicable | Not applicable | Not applicable | Not applicable | Not applicable
V001238 | M065 | G065-01 | Tensile modulus | 4293.7 ± 116.4 MPa | MPa | 4293.7 | 116.4 | Not applicable | = | 0.001 | 4.2937 | 0.1164 | Not applicable | GPa | Published value | Printed specimen | XY | Dry | All specimens were annealed at 100°C for 16h. MECHANICAL PROPERTIES - WET STATUS PROPERTY TESTING | Not published | ISO 527, GB/T 1040 | Not applicable | Printing temperature 300 °C Inﬁll 100% Bed temperature 50 °C Shell 2 Top & bottom layer 3 Cooling fan OFF(X-Y), 80%(Z) FLEXURAL TESTING SPECIMEN TENSILE TESTING SPECIMEN IMPACT TESTING SPECIMEN ASTM D638 (ISO 527, GB/T 1040) ASTM D638 (ISO 527, GB/T 1040) ASTM D638 (ISO 179, GB/T 1043) 150. 00 80.00 80. 00 114.00 60. 0 | S-POLYCN-TDS-FIBERON-PA612-ESD-V1-0-EN-1 | p. 1: Young’s modulus (X-Y) | Not applicable | Not applicable | Not applicable | Not applicable | Not applicable | Not applicable | Not applicable
V001239 | M065 | G065-01 | Tensile modulus | 1784.4 ± 102.8 MPa | MPa | 1784.4 | 102.8 | Not applicable | = | 0.001 | 1.7844 | 0.1028 | Not applicable | GPa | Published value | Printed specimen | Z | Dry | All specimens were annealed at 100°C for 16h. MECHANICAL PROPERTIES - WET STATUS PROPERTY TESTING | Not published | ISO 527, GB/T 1040 | Not applicable | Printing temperature 300 °C Inﬁll 100% Bed temperature 50 °C Shell 2 Top & bottom layer 3 Cooling fan OFF(X-Y), 80%(Z) FLEXURAL TESTING SPECIMEN TENSILE TESTING SPECIMEN IMPACT TESTING SPECIMEN ASTM D638 (ISO 527, GB/T 1040) ASTM D638 (ISO 527, GB/T 1040) ASTM D638 (ISO 179, GB/T 1043) 150. 00 80.00 80. 00 114.00 60. 0 | S-POLYCN-TDS-FIBERON-PA612-ESD-V1-0-EN-1 | p. 1: Young’s modulus (Z) | Not applicable | Not applicable | Not applicable | Not applicable | Not applicable | Not applicable | Not applicable
V001240 | M065 | G065-01 | Tensile strength (endpoint unspecified) | 84.3 ± 2.3 MPa | MPa | 84.3 | 2.3 | Not applicable | = | 1 | 84.3 | 2.3 | Not applicable | MPa | Published value | Printed specimen | XY | Dry | All specimens were annealed at 100°C for 16h. MECHANICAL PROPERTIES - WET STATUS PROPERTY TESTING | Not published | ISO 527, GB/T 1040 | Not applicable | Printing temperature 300 °C Inﬁll 100% Bed temperature 50 °C Shell 2 Top & bottom layer 3 Cooling fan OFF(X-Y), 80%(Z) FLEXURAL TESTING SPECIMEN TENSILE TESTING SPECIMEN IMPACT TESTING SPECIMEN ASTM D638 (ISO 527, GB/T 1040) ASTM D638 (ISO 527, GB/T 1040) ASTM D638 (ISO 179, GB/T 1043) 150. 00 80.00 80. 00 114.00 60. 0 | S-POLYCN-TDS-FIBERON-PA612-ESD-V1-0-EN-1 | p. 1: Tensile strength (X-Y) | Not applicable | Not applicable | Not applicable | Not applicable | Not applicable | Not applicable | Not applicable
V001241 | M065 | G065-01 | Tensile strength (endpoint unspecified) | 21.5 ± 2.7 MPa | MPa | 21.5 | 2.7 | Not applicable | = | 1 | 21.5 | 2.7 | Not applicable | MPa | Published value | Printed specimen | Z | Dry | All specimens were annealed at 100°C for 16h. MECHANICAL PROPERTIES - WET STATUS PROPERTY TESTING | Not published | ISO 527, GB/T 1040 | Not applicable | Printing temperature 300 °C Inﬁll 100% Bed temperature 50 °C Shell 2 Top & bottom layer 3 Cooling fan OFF(X-Y), 80%(Z) FLEXURAL TESTING SPECIMEN TENSILE TESTING SPECIMEN IMPACT TESTING SPECIMEN ASTM D638 (ISO 527, GB/T 1040) ASTM D638 (ISO 527, GB/T 1040) ASTM D638 (ISO 179, GB/T 1043) 150. 00 80.00 80. 00 114.00 60. 0 | S-POLYCN-TDS-FIBERON-PA612-ESD-V1-0-EN-1 | p. 1: Tensile strength (Z) | Not applicable | Not applicable | Not applicable | Not applicable | Not applicable | Not applicable | Not applicable
V001242 | M065 | G065-01 | Elongation at break | 3.0 ± 0.1 % | % | 3 | 0.1 | Not applicable | = | 1 | 3 | 0.1 | Not applicable | % | Published value | Printed specimen | XY | Dry | All specimens were annealed at 100°C for 16h. MECHANICAL PROPERTIES - WET STATUS PROPERTY TESTING | Not published | ISO 527, GB/T 1040 | Not applicable | Printing temperature 300 °C Inﬁll 100% Bed temperature 50 °C Shell 2 Top & bottom layer 3 Cooling fan OFF(X-Y), 80%(Z) FLEXURAL TESTING SPECIMEN TENSILE TESTING SPECIMEN IMPACT TESTING SPECIMEN ASTM D638 (ISO 527, GB/T 1040) ASTM D638 (ISO 527, GB/T 1040) ASTM D638 (ISO 179, GB/T 1043) 150. 00 80.00 80. 00 114.00 60. 0 | S-POLYCN-TDS-FIBERON-PA612-ESD-V1-0-EN-1 | p. 1: Elongation at break (X-Y) | Not applicable | Not applicable | Not applicable | Not applicable | Not applicable | Not applicable | Not applicable
V001243 | M065 | G065-01 | Elongation at break | 1.4 ± 0.1 % | % | 1.4 | 0.1 | Not applicable | = | 1 | 1.4 | 0.1 | Not applicable | % | Published value | Printed specimen | Z | Dry | All specimens were annealed at 100°C for 16h. MECHANICAL PROPERTIES - WET STATUS PROPERTY TESTING | Not published | ISO 527, GB/T 1040 | Not applicable | Printing temperature 300 °C Inﬁll 100% Bed temperature 50 °C Shell 2 Top & bottom layer 3 Cooling fan OFF(X-Y), 80%(Z) FLEXURAL TESTING SPECIMEN TENSILE TESTING SPECIMEN IMPACT TESTING SPECIMEN ASTM D638 (ISO 527, GB/T 1040) ASTM D638 (ISO 527, GB/T 1040) ASTM D638 (ISO 179, GB/T 1043) 150. 00 80.00 80. 00 114.00 60. 0 | S-POLYCN-TDS-FIBERON-PA612-ESD-V1-0-EN-1 | p. 1: Elongation at break (Z) | Not applicable | Not applicable | Not applicable | Not applicable | Not applicable | Not applicable | Not applicable
V001244 | M065 | G065-01 | Flexural modulus | 3745.5 ± 292.6 MPa | MPa | 3745.5 | 292.6 | Not applicable | = | 0.001 | 3.7455 | 0.2926 | Not applicable | GPa | Published value | Printed specimen | XY | Dry | All specimens were annealed at 100°C for 16h. MECHANICAL PROPERTIES - WET STATUS PROPERTY TESTING | Not published | ISO 178, GB/T 9341 | Not applicable | Printing temperature 300 °C Inﬁll 100% Bed temperature 50 °C Shell 2 Top & bottom layer 3 Cooling fan OFF(X-Y), 80%(Z) FLEXURAL TESTING SPECIMEN TENSILE TESTING SPECIMEN IMPACT TESTING SPECIMEN ASTM D638 (ISO 527, GB/T 1040) ASTM D638 (ISO 527, GB/T 1040) ASTM D638 (ISO 179, GB/T 1043) 150. 00 80.00 80. 00 114.00 60. 0 | S-POLYCN-TDS-FIBERON-PA612-ESD-V1-0-EN-1 | p. 1: Bending modulus (X-Y) | Not applicable | Not applicable | Not applicable | Not applicable | Not applicable | Not applicable | Not applicable
V001245 | M065 | G065-01 | Flexural modulus | 1362.3 ± 111.7 MPa | MPa | 1362.3 | 111.7 | Not applicable | = | 0.001 | 1.3623 | 0.1117 | Not applicable | GPa | Published value | Printed specimen | Z | Dry | All specimens were annealed at 100°C for 16h. MECHANICAL PROPERTIES - WET STATUS PROPERTY TESTING | Not published | ISO 178, GB/T 9341 | Not applicable | Printing temperature 300 °C Inﬁll 100% Bed temperature 50 °C Shell 2 Top & bottom layer 3 Cooling fan OFF(X-Y), 80%(Z) FLEXURAL TESTING SPECIMEN TENSILE TESTING SPECIMEN IMPACT TESTING SPECIMEN ASTM D638 (ISO 527, GB/T 1040) ASTM D638 (ISO 527, GB/T 1040) ASTM D638 (ISO 179, GB/T 1043) 150. 00 80.00 80. 00 114.00 60. 0 | S-POLYCN-TDS-FIBERON-PA612-ESD-V1-0-EN-1 | p. 1: Bending modulus (Z) | Not applicable | Not applicable | Not applicable | Not applicable | Not applicable | Not applicable | Not applicable
V001246 | M065 | G065-01 | Flexural strength | 116.2 ± 5.9 MPa | MPa | 116.2 | 5.9 | Not applicable | = | 1 | 116.2 | 5.9 | Not applicable | MPa | Published value | Printed specimen | XY | Dry | All specimens were annealed at 100°C for 16h. MECHANICAL PROPERTIES - WET STATUS PROPERTY TESTING | Not published | ISO 178, GB/T 9341 | Not applicable | Printing temperature 300 °C Inﬁll 100% Bed temperature 50 °C Shell 2 Top & bottom layer 3 Cooling fan OFF(X-Y), 80%(Z) FLEXURAL TESTING SPECIMEN TENSILE TESTING SPECIMEN IMPACT TESTING SPECIMEN ASTM D638 (ISO 527, GB/T 1040) ASTM D638 (ISO 527, GB/T 1040) ASTM D638 (ISO 179, GB/T 1043) 150. 00 80.00 80. 00 114.00 60. 0 | S-POLYCN-TDS-FIBERON-PA612-ESD-V1-0-EN-1 | p. 1: Bending strength (X-Y) | Not applicable | Not applicable | Not applicable | Not applicable | Not applicable | Not applicable | Not applicable
V001247 | M065 | G065-01 | Flexural strength | 39.5 ± 1.5 MPa | MPa | 39.5 | 1.5 | Not applicable | = | 1 | 39.5 | 1.5 | Not applicable | MPa | Published value | Printed specimen | Z | Dry | All specimens were annealed at 100°C for 16h. MECHANICAL PROPERTIES - WET STATUS PROPERTY TESTING | Not published | ISO 178, GB/T 9341 | Not applicable | Printing temperature 300 °C Inﬁll 100% Bed temperature 50 °C Shell 2 Top & bottom layer 3 Cooling fan OFF(X-Y), 80%(Z) FLEXURAL TESTING SPECIMEN TENSILE TESTING SPECIMEN IMPACT TESTING SPECIMEN ASTM D638 (ISO 527, GB/T 1040) ASTM D638 (ISO 527, GB/T 1040) ASTM D638 (ISO 179, GB/T 1043) 150. 00 80.00 80. 00 114.00 60. 0 | S-POLYCN-TDS-FIBERON-PA612-ESD-V1-0-EN-1 | p. 1: Bending strength (Z) | Not applicable | Not applicable | Not applicable | Not applicable | Not applicable | Not applicable | Not applicable
V001248 | M065 | G065-01 | Charpy strength | 5.9 ± 0.4 kJ/m2 | kJ/m2 | 5.9 | 0.4 | Not applicable | = | 1 | 5.9 | 0.4 | Not applicable | kJ/m² | Published value | Printed specimen | XY | Dry | All specimens were annealed at 100°C for 16h. MECHANICAL PROPERTIES - WET STATUS PROPERTY TESTING | Not published | Not published | Notched | Printing temperature 300 °C Inﬁll 100% Bed temperature 50 °C Shell 2 Top & bottom layer 3 Cooling fan OFF(X-Y), 80%(Z) FLEXURAL TESTING SPECIMEN TENSILE TESTING SPECIMEN IMPACT TESTING SPECIMEN ASTM D638 (ISO 527, GB/T 1040) ASTM D638 (ISO 527, GB/T 1040) ASTM D638 (ISO 179, GB/T 1043) 150. 00 80.00 80. 00 114.00 60. 0 | S-POLYCN-TDS-FIBERON-PA612-ESD-V1-0-EN-1 | p. 1: Charpy impact strength (X-Y) notched | Not applicable | Not applicable | Not applicable | Not applicable | Not applicable | Not applicable | Not applicable
V001249 | M065 | G065-01 | Charpy strength | 24.1 ± 2.4 kJ/m2 | kJ/m2 | 24.1 | 2.4 | Not applicable | = | 1 | 24.1 | 2.4 | Not applicable | kJ/m² | Published value | Printed specimen | XY | Dry | All specimens were annealed at 100°C for 16h. MECHANICAL PROPERTIES - WET STATUS PROPERTY TESTING | Not published | ISO 179, GB/T 1043 | Notched | Printing temperature 300 °C Inﬁll 100% Bed temperature 50 °C Shell 2 Top & bottom layer 3 Cooling fan OFF(X-Y), 80%(Z) FLEXURAL TESTING SPECIMEN TENSILE TESTING SPECIMEN IMPACT TESTING SPECIMEN ASTM D638 (ISO 527, GB/T 1040) ASTM D638 (ISO 527, GB/T 1040) ASTM D638 (ISO 179, GB/T 1043) 150. 00 80.00 80. 00 114.00 60. 0 | S-POLYCN-TDS-FIBERON-PA612-ESD-V1-0-EN-1 | p. 1: Charpy impact strength (X-Y)un-notched | Not applicable | Not applicable | Not applicable | Not applicable | Not applicable | Not applicable | Not applicable
V001250 | M065 | G065-01 | Charpy strength | 4.5 ± 0.2 kJ/m2 | kJ/m2 | 4.5 | 0.2 | Not applicable | = | 1 | 4.5 | 0.2 | Not applicable | kJ/m² | Published value | Printed specimen | Z | Dry | All specimens were annealed at 100°C for 16h. MECHANICAL PROPERTIES - WET STATUS PROPERTY TESTING | Not published | ISO 179, GB/T 1043 | Notched | Printing temperature 300 °C Inﬁll 100% Bed temperature 50 °C Shell 2 Top & bottom layer 3 Cooling fan OFF(X-Y), 80%(Z) FLEXURAL TESTING SPECIMEN TENSILE TESTING SPECIMEN IMPACT TESTING SPECIMEN ASTM D638 (ISO 527, GB/T 1040) ASTM D638 (ISO 527, GB/T 1040) ASTM D638 (ISO 179, GB/T 1043) 150. 00 80.00 80. 00 114.00 60. 0 | S-POLYCN-TDS-FIBERON-PA612-ESD-V1-0-EN-1 | p. 1: Charpy impact strength (Z) un-notched | Not applicable | Not applicable | Not applicable | Not applicable | Not applicable | Not applicable | Not applicable
V001251 | M065 | G065-01 | Tensile modulus | 3730.8 ± 156.2 MPa | MPa | 3730.8 | 156.2 | Not applicable | = | 0.001 | 3.7308 | 0.1562 | Not applicable | GPa | Published value | Printed specimen | XY | Wet (conditioning specified in source) | All specimens were annealed at 100°C for 16h. MECHANICAL PROPERTIES - WET STATUS PROPERTY TESTING | Not published | ISO 527, GB/T 1040 | Not applicable | Printing temperature 300 °C Inﬁll 100% Bed temperature 50 °C Shell 2 Top & bottom layer 3 Cooling fan OFF(X-Y), 80%(Z) FLEXURAL TESTING SPECIMEN TENSILE TESTING SPECIMEN IMPACT TESTING SPECIMEN ASTM D638 (ISO 527, GB/T 1040) ASTM D638 (ISO 527, GB/T 1040) ASTM D638 (ISO 179, GB/T 1043) 150. 00 80.00 80. 00 114.00 60. 0 | S-POLYCN-TDS-FIBERON-PA612-ESD-V1-0-EN-1 | p. 1: Young’s modulus (X-Y) | Not applicable | Not applicable | Not applicable | Not applicable | Not applicable | Not applicable | Not applicable
V001252 | M065 | G065-01 | Tensile modulus | 1343.9 ± 99.5 MPa | MPa | 1343.9 | 99.5 | Not applicable | = | 0.001 | 1.3439 | 0.0995 | Not applicable | GPa | Published value | Printed specimen | Z | Wet (conditioning specified in source) | All specimens were annealed at 100°C for 16h. MECHANICAL PROPERTIES - WET STATUS PROPERTY TESTING | Not published | ISO 527, GB/T 1040 | Not applicable | Printing temperature 300 °C Inﬁll 100% Bed temperature 50 °C Shell 2 Top & bottom layer 3 Cooling fan OFF(X-Y), 80%(Z) FLEXURAL TESTING SPECIMEN TENSILE TESTING SPECIMEN IMPACT TESTING SPECIMEN ASTM D638 (ISO 527, GB/T 1040) ASTM D638 (ISO 527, GB/T 1040) ASTM D638 (ISO 179, GB/T 1043) 150. 00 80.00 80. 00 114.00 60. 0 | S-POLYCN-TDS-FIBERON-PA612-ESD-V1-0-EN-1 | p. 1: Young’s modulus (Z) | Not applicable | Not applicable | Not applicable | Not applicable | Not applicable | Not applicable | Not applicable
V001253 | M065 | G065-01 | Tensile strength (endpoint unspecified) | 73.6 ± 2.3 MPa | MPa | 73.6 | 2.3 | Not applicable | = | 1 | 73.6 | 2.3 | Not applicable | MPa | Published value | Printed specimen | XY | Wet (conditioning specified in source) | All specimens were annealed at 100°C for 16h. MECHANICAL PROPERTIES - WET STATUS PROPERTY TESTING | Not published | ISO 527, GB/T 1040 | Not applicable | Printing temperature 300 °C Inﬁll 100% Bed temperature 50 °C Shell 2 Top & bottom layer 3 Cooling fan OFF(X-Y), 80%(Z) FLEXURAL TESTING SPECIMEN TENSILE TESTING SPECIMEN IMPACT TESTING SPECIMEN ASTM D638 (ISO 527, GB/T 1040) ASTM D638 (ISO 527, GB/T 1040) ASTM D638 (ISO 179, GB/T 1043) 150. 00 80.00 80. 00 114.00 60. 0 | S-POLYCN-TDS-FIBERON-PA612-ESD-V1-0-EN-1 | p. 1: Tensile strength (X-Y) | Not applicable | Not applicable | Not applicable | Not applicable | Not applicable | Not applicable | Not applicable
V001254 | M065 | G065-01 | Tensile strength (endpoint unspecified) | 19.2 ± 1.6 MPa | MPa | 19.2 | 1.6 | Not applicable | = | 1 | 19.2 | 1.6 | Not applicable | MPa | Published value | Printed specimen | Z | Wet (conditioning specified in source) | All specimens were annealed at 100°C for 16h. MECHANICAL PROPERTIES - WET STATUS PROPERTY TESTING | Not published | ISO 527, GB/T 1040 | Not applicable | Printing temperature 300 °C Inﬁll 100% Bed temperature 50 °C Shell 2 Top & bottom layer 3 Cooling fan OFF(X-Y), 80%(Z) FLEXURAL TESTING SPECIMEN TENSILE TESTING SPECIMEN IMPACT TESTING SPECIMEN ASTM D638 (ISO 527, GB/T 1040) ASTM D638 (ISO 527, GB/T 1040) ASTM D638 (ISO 179, GB/T 1043) 150. 00 80.00 80. 00 114.00 60. 0 | S-POLYCN-TDS-FIBERON-PA612-ESD-V1-0-EN-1 | p. 1: Tensile strength (Z) | Not applicable | Not applicable | Not applicable | Not applicable | Not applicable | Not applicable | Not applicable
V001255 | M065 | G065-01 | Elongation at break | 4.2 ± 0.4 % | % | 4.2 | 0.4 | Not applicable | = | 1 | 4.2 | 0.4 | Not applicable | % | Published value | Printed specimen | XY | Wet (conditioning specified in source) | All specimens were annealed at 100°C for 16h. MECHANICAL PROPERTIES - WET STATUS PROPERTY TESTING | Not published | ISO 527, GB/T 1040 | Not applicable | Printing temperature 300 °C Inﬁll 100% Bed temperature 50 °C Shell 2 Top & bottom layer 3 Cooling fan OFF(X-Y), 80%(Z) FLEXURAL TESTING SPECIMEN TENSILE TESTING SPECIMEN IMPACT TESTING SPECIMEN ASTM D638 (ISO 527, GB/T 1040) ASTM D638 (ISO 527, GB/T 1040) ASTM D638 (ISO 179, GB/T 1043) 150. 00 80.00 80. 00 114.00 60. 0 | S-POLYCN-TDS-FIBERON-PA612-ESD-V1-0-EN-1 | p. 1: Elongation at break (X-Y) | Not applicable | Not applicable | Not applicable | Not applicable | Not applicable | Not applicable | Not applicable
V001256 | M065 | G065-01 | Elongation at break | 1.9 ± 0.2 % | % | 1.9 | 0.2 | Not applicable | = | 1 | 1.9 | 0.2 | Not applicable | % | Published value | Printed specimen | Z | Wet (conditioning specified in source) | All specimens were annealed at 100°C for 16h. MECHANICAL PROPERTIES - WET STATUS PROPERTY TESTING | Not published | ISO 527, GB/T 1040 | Not applicable | Printing temperature 300 °C Inﬁll 100% Bed temperature 50 °C Shell 2 Top & bottom layer 3 Cooling fan OFF(X-Y), 80%(Z) FLEXURAL TESTING SPECIMEN TENSILE TESTING SPECIMEN IMPACT TESTING SPECIMEN ASTM D638 (ISO 527, GB/T 1040) ASTM D638 (ISO 527, GB/T 1040) ASTM D638 (ISO 179, GB/T 1043) 150. 00 80.00 80. 00 114.00 60. 0 | S-POLYCN-TDS-FIBERON-PA612-ESD-V1-0-EN-1 | p. 1: Elongation at break (Z) | Not applicable | Not applicable | Not applicable | Not applicable | Not applicable | Not applicable | Not applicable
V001257 | M065 | G065-01 | Flexural modulus | 3056.1 ± 175.5 MPa | MPa | 3056.1 | 175.5 | Not applicable | = | 0.001 | 3.0561 | 0.1755 | Not applicable | GPa | Published value | Printed specimen | XY | Wet (conditioning specified in source) | All specimens were annealed at 100°C for 16h. MECHANICAL PROPERTIES - WET STATUS PROPERTY TESTING | Not published | ISO 178, GB/T 9341 | Not applicable | Printing temperature 300 °C Inﬁll 100% Bed temperature 50 °C Shell 2 Top & bottom layer 3 Cooling fan OFF(X-Y), 80%(Z) FLEXURAL TESTING SPECIMEN TENSILE TESTING SPECIMEN IMPACT TESTING SPECIMEN ASTM D638 (ISO 527, GB/T 1040) ASTM D638 (ISO 527, GB/T 1040) ASTM D638 (ISO 179, GB/T 1043) 150. 00 80.00 80. 00 114.00 60. 0 | S-POLYCN-TDS-FIBERON-PA612-ESD-V1-0-EN-1 | p. 1: Bending modulus (X-Y) | Not applicable | Not applicable | Not applicable | Not applicable | Not applicable | Not applicable | Not applicable
V001258 | M065 | G065-01 | Flexural modulus | 1420.1 ± 114.0 MPa | MPa | 1420.1 | 114 | Not applicable | = | 0.001 | 1.4201 | 0.114 | Not applicable | GPa | Published value | Printed specimen | Z | Wet (conditioning specified in source) | All specimens were annealed at 100°C for 16h. MECHANICAL PROPERTIES - WET STATUS PROPERTY TESTING | Not published | ISO 178, GB/T 9341 | Not applicable | Printing temperature 300 °C Inﬁll 100% Bed temperature 50 °C Shell 2 Top & bottom layer 3 Cooling fan OFF(X-Y), 80%(Z) FLEXURAL TESTING SPECIMEN TENSILE TESTING SPECIMEN IMPACT TESTING SPECIMEN ASTM D638 (ISO 527, GB/T 1040) ASTM D638 (ISO 527, GB/T 1040) ASTM D638 (ISO 179, GB/T 1043) 150. 00 80.00 80. 00 114.00 60. 0 | S-POLYCN-TDS-FIBERON-PA612-ESD-V1-0-EN-1 | p. 1: Bending modulus (Z) | Not applicable | Not applicable | Not applicable | Not applicable | Not applicable | Not applicable | Not applicable
V001259 | M065 | G065-01 | Flexural strength | 102.6 ± 4.8 MPa | MPa | 102.6 | 4.8 | Not applicable | = | 1 | 102.6 | 4.8 | Not applicable | MPa | Published value | Printed specimen | XY | Wet (conditioning specified in source) | All specimens were annealed at 100°C for 16h. MECHANICAL PROPERTIES - WET STATUS PROPERTY TESTING | Not published | ISO 178, GB/T 9341 | Not applicable | Printing temperature 300 °C Inﬁll 100% Bed temperature 50 °C Shell 2 Top & bottom layer 3 Cooling fan OFF(X-Y), 80%(Z) FLEXURAL TESTING SPECIMEN TENSILE TESTING SPECIMEN IMPACT TESTING SPECIMEN ASTM D638 (ISO 527, GB/T 1040) ASTM D638 (ISO 527, GB/T 1040) ASTM D638 (ISO 179, GB/T 1043) 150. 00 80.00 80. 00 114.00 60. 0 | S-POLYCN-TDS-FIBERON-PA612-ESD-V1-0-EN-1 | p. 1: Bending strength (X-Y) | Not applicable | Not applicable | Not applicable | Not applicable | Not applicable | Not applicable | Not applicable
V001260 | M065 | G065-01 | Flexural strength | 40.5 ± 1.3 MPa | MPa | 40.5 | 1.3 | Not applicable | = | 1 | 40.5 | 1.3 | Not applicable | MPa | Published value | Printed specimen | Z | Wet (conditioning specified in source) | All specimens were annealed at 100°C for 16h. MECHANICAL PROPERTIES - WET STATUS PROPERTY TESTING | Not published | ISO 178, GB/T 9341 | Not applicable | Printing temperature 300 °C Inﬁll 100% Bed temperature 50 °C Shell 2 Top & bottom layer 3 Cooling fan OFF(X-Y), 80%(Z) FLEXURAL TESTING SPECIMEN TENSILE TESTING SPECIMEN IMPACT TESTING SPECIMEN ASTM D638 (ISO 527, GB/T 1040) ASTM D638 (ISO 527, GB/T 1040) ASTM D638 (ISO 179, GB/T 1043) 150. 00 80.00 80. 00 114.00 60. 0 | S-POLYCN-TDS-FIBERON-PA612-ESD-V1-0-EN-1 | p. 1: Bending strength (Z) | Not applicable | Not applicable | Not applicable | Not applicable | Not applicable | Not applicable | Not applicable
V001261 | M065 | G065-01 | Charpy strength | 4.9 ± 0.3 kJ/m2 | kJ/m2 | 4.9 | 0.3 | Not applicable | = | 1 | 4.9 | 0.3 | Not applicable | kJ/m² | Published value | Printed specimen | XY | Wet (conditioning specified in source) | All specimens were annealed at 100°C for 16h. MECHANICAL PROPERTIES - WET STATUS PROPERTY TESTING | Not published | ISO 179, GB/T 1043 | Notched | Printing temperature 300 °C Inﬁll 100% Bed temperature 50 °C Shell 2 Top & bottom layer 3 Cooling fan OFF(X-Y), 80%(Z) FLEXURAL TESTING SPECIMEN TENSILE TESTING SPECIMEN IMPACT TESTING SPECIMEN ASTM D638 (ISO 527, GB/T 1040) ASTM D638 (ISO 527, GB/T 1040) ASTM D638 (ISO 179, GB/T 1043) 150. 00 80.00 80. 00 114.00 60. 0 | S-POLYCN-TDS-FIBERON-PA612-ESD-V1-0-EN-1 | p. 1: Charpy impact strength (X-Y) notched | Not applicable | Not applicable | Not applicable | Not applicable | Not applicable | Not applicable | Not applicable
V001262 | M065 | G065-01 | Charpy strength | 33.6 ± 2.0 kJ/m2 | kJ/m2 | 33.6 | 2 | Not applicable | = | 1 | 33.6 | 2 | Not applicable | kJ/m² | Published value | Printed specimen | XY | Wet (conditioning specified in source) | All specimens were annealed at 100°C for 16h. MECHANICAL PROPERTIES - WET STATUS PROPERTY TESTING | Not published | ISO 179, GB/T 1043 | Notched | Printing temperature 300 °C Inﬁll 100% Bed temperature 50 °C Shell 2 Top & bottom layer 3 Cooling fan OFF(X-Y), 80%(Z) FLEXURAL TESTING SPECIMEN TENSILE TESTING SPECIMEN IMPACT TESTING SPECIMEN ASTM D638 (ISO 527, GB/T 1040) ASTM D638 (ISO 527, GB/T 1040) ASTM D638 (ISO 179, GB/T 1043) 150. 00 80.00 80. 00 114.00 60. 0 | S-POLYCN-TDS-FIBERON-PA612-ESD-V1-0-EN-1 | p. 1: Charpy impact strength (X-Y)un-notched | Not applicable | Not applicable | Not applicable | Not applicable | Not applicable | Not applicable | Not applicable
V001263 | M065 | G065-01 | Charpy strength | 3.6 ± 0.1 kJ/m2 | kJ/m2 | 3.6 | 0.1 | Not applicable | = | 1 | 3.6 | 0.1 | Not applicable | kJ/m² | Published value | Printed specimen | Z | Wet (conditioning specified in source) | All specimens were annealed at 100°C for 16h. MECHANICAL PROPERTIES - WET STATUS PROPERTY TESTING | Not published | ISO 179, GB/T 1043 | Notched | Printing temperature 300 °C Inﬁll 100% Bed temperature 50 °C Shell 2 Top & bottom layer 3 Cooling fan OFF(X-Y), 80%(Z) FLEXURAL TESTING SPECIMEN TENSILE TESTING SPECIMEN IMPACT TESTING SPECIMEN ASTM D638 (ISO 527, GB/T 1040) ASTM D638 (ISO 527, GB/T 1040) ASTM D638 (ISO 179, GB/T 1043) 150. 00 80.00 80. 00 114.00 60. 0 | S-POLYCN-TDS-FIBERON-PA612-ESD-V1-0-EN-1 | p. 1: Charpy impact strength (Z) un-notched | Not applicable | Not applicable | Not applicable | Not applicable | Not applicable | Not applicable | Not applicable
V001264 | M067 | G067-01 | Density | 1.29 g/cm³ | g/cm³ | 1.29 | Not applicable | Not applicable | = | 1000 | 1290 | Not applicable | Not applicable | kg/m³ | Published value | Not published (density specimen form not explicitly established) | Not applicable | Not published | Not published | Not published | ISO 1183 | Not applicable | Specimen Printing Conditions Subjects Data Nozzle Temperature 270 °C Bed Temperature 80 °C Printing Speed 100 mm/s InfillDensity 100% * Allthe specimens were printed at the following settings: Nozzle Temperature = 270 °C, Printing Speed = 100 mm/s, Bed Temperature = 80 °C, InfillDensity = 100%. Allthe specimens were annealed and dried at 80 °C for 12 h before testing. And the | B-pet-cf-TDS | p. 2: Density | Not applicable | Not applicable | Not applicable | Not applicable | Not applicable | Not applicable | Not applicable
V001265 | M067 | G067-01 | Melting temperature | 250 °C | °C | 250 | Not applicable | Not applicable | = | 1 | 250 | Not applicable | Not applicable | °C | Published value | Not published (do not assume printed) | Not applicable | Not published | Not published | Not published | DSC, 10 °C/min | Not applicable | Specimen Printing Conditions Subjects Data Nozzle Temperature 270 °C Bed Temperature 80 °C Printing Speed 100 mm/s InfillDensity 100% * Allthe specimens were printed at the following settings: Nozzle Temperature = 270 °C, Printing Speed = 100 mm/s, Bed Temperature = 80 °C, InfillDensity = 100%. Allthe specimens were annealed and dried at 80 °C for 12 h before testing. And the | B-pet-cf-TDS | p. 2: Melting Temperature | Not applicable | Not applicable | Not applicable | Not applicable | Not applicable | Not applicable | Not applicable
V001266 | M067 | G067-01 | Glass transition temperature | 75 °C | °C | 75 | Not applicable | Not applicable | = | 1 | 75 | Not applicable | Not applicable | °C | Published value | Not published (do not assume printed) | Not applicable | Not published | Not published | Not published | DSC, 10 °C/min | Not applicable | Specimen Printing Conditions Subjects Data Nozzle Temperature 270 °C Bed Temperature 80 °C Printing Speed 100 mm/s InfillDensity 100% * Allthe specimens were printed at the following settings: Nozzle Temperature = 270 °C, Printing Speed = 100 mm/s, Bed Temperature = 80 °C, InfillDensity = 100%. Allthe specimens were annealed and dried at 80 °C for 12 h before testing. And the | B-pet-cf-TDS | p. 2: Glass Transition Temperature | Not applicable | Not applicable | Not applicable | Not applicable | Not applicable | Not applicable | Not applicable
V001267 | M067 | G067-01 | Crystallization temperature | 130 °C | °C | 130 | Not applicable | Not applicable | = | 1 | 130 | Not applicable | Not applicable | °C | Published value | Not published (do not assume printed) | Not applicable | Not published | Not published | Not published | DSC, 10 °C/min | Not applicable | Specimen Printing Conditions Subjects Data Nozzle Temperature 270 °C Bed Temperature 80 °C Printing Speed 100 mm/s InfillDensity 100% * Allthe specimens were printed at the following settings: Nozzle Temperature = 270 °C, Printing Speed = 100 mm/s, Bed Temperature = 80 °C, InfillDensity = 100%. Allthe specimens were annealed and dried at 80 °C for 12 h before testing. And the | B-pet-cf-TDS | p. 2: Crystallization Temperature | Not applicable | Not applicable | Not applicable | Not applicable | Not applicable | Not applicable | Not applicable
V001268 | M067 | G067-01 | Vicat softening temperature | 226 °C | °C | 226 | Not applicable | Not applicable | = | 1 | 226 | Not applicable | Not applicable | °C | Published value | Not published (do not assume printed) | Not applicable | Not published | Not published | Not published | ISO 306, GB/T 1633 | Not applicable | Specimen Printing Conditions Subjects Data Nozzle Temperature 270 °C Bed Temperature 80 °C Printing Speed 100 mm/s InfillDensity 100% * Allthe specimens were printed at the following settings: Nozzle Temperature = 270 °C, Printing Speed = 100 mm/s, Bed Temperature = 80 °C, InfillDensity = 100%. Allthe specimens were annealed and dried at 80 °C for 12 h before testing. And the | B-pet-cf-TDS | p. 2: Vicat Softening Temperature | Not applicable | Not applicable | Not applicable | Not applicable | Not applicable | Not applicable | Not applicable
V001269 | M067 | G067-01 | HDT | 182 °C | °C | 182 | Not applicable | Not applicable | = | 1 | 182 | Not applicable | Not applicable | °C | Published value | Not published (do not assume printed) | Not applicable | Not published | Not published | Not published | ISO 75 1.8 MPa | Not applicable | Specimen Printing Conditions Subjects Data Nozzle Temperature 270 °C Bed Temperature 80 °C Printing Speed 100 mm/s InfillDensity 100% * Allthe specimens were printed at the following settings: Nozzle Temperature = 270 °C, Printing Speed = 100 mm/s, Bed Temperature = 80 °C, InfillDensity = 100%. Allthe specimens were annealed and dried at 80 °C for 12 h before testing. And the | B-pet-cf-TDS | p. 2: Heat Deflection Temperature | Not applicable | Not applicable | Not applicable | Not applicable | Not applicable | Not applicable | Not applicable
V001270 | M067 | G067-01 | HDT | 205 °C | °C | 205 | Not applicable | Not applicable | = | 1 | 205 | Not applicable | Not applicable | °C | Published value | Not published (do not assume printed) | Not applicable | Not published | Not published | Not published | ISO 75 0.45 MPa | Not applicable | Specimen Printing Conditions Subjects Data Nozzle Temperature 270 °C Bed Temperature 80 °C Printing Speed 100 mm/s InfillDensity 100% * Allthe specimens were printed at the following settings: Nozzle Temperature = 270 °C, Printing Speed = 100 mm/s, Bed Temperature = 80 °C, InfillDensity = 100%. Allthe specimens were annealed and dried at 80 °C for 12 h before testing. And the | B-pet-cf-TDS | p. 2: Heat Deflection Temperature | Not applicable | Not applicable | Not applicable | Not applicable | Not applicable | Not applicable | Not applicable
V001271 | M067 | G067-01 | Water absorption | 0.37 % | % | 0.37 | Not applicable | Not applicable | = | 1 | 0.37 | Not applicable | Not applicable | % | Published value | Not published (do not assume printed) | Not applicable | Not published | Not published | Not published | ter Absorption Rate 25 °C, 55% RH | Not applicable | Specimen Printing Conditions Subjects Data Nozzle Temperature 270 °C Bed Temperature 80 °C Printing Speed 100 mm/s InfillDensity 100% * Allthe specimens were printed at the following settings: Nozzle Temperature = 270 °C, Printing Speed = 100 mm/s, Bed Temperature = 80 °C, InfillDensity = 100%. Allthe specimens were annealed and dried at 80 °C for 12 h before testing. And the | B-pet-cf-TDS | p. 2: Saturated Water | Not applicable | Not applicable | Not applicable | Not applicable | Not applicable | Not applicable | Not applicable
V001272 | M067 | G067-01 | Tensile modulus | 4730 ± 260 MPa | MPa | 4730 | 260 | Not applicable | = | 0.001 | 4.73 | 0.26 | Not applicable | GPa | Published value | Not published (do not assume printed) | XY | Not published | Not published | Not published | ISO 527, GB/T 1040 | Not applicable | Specimen Printing Conditions Subjects Data Nozzle Temperature 270 °C Bed Temperature 80 °C Printing Speed 100 mm/s InfillDensity 100% * Allthe specimens were printed at the following settings: Nozzle Temperature = 270 °C, Printing Speed = 100 mm/s, Bed Temperature = 80 °C, InfillDensity = 100%. Allthe specimens were annealed and dried at 80 °C for 12 h before testing. And the | B-pet-cf-TDS | p. 2: Young's Modulus (X-Y) | Not applicable | Not applicable | Not applicable | Not applicable | Not applicable | Not applicable | Not applicable
V001273 | M067 | G067-01 | Tensile modulus | 2160 ± 170 MPa | MPa | 2160 | 170 | Not applicable | = | 0.001 | 2.16 | 0.17 | Not applicable | GPa | Published value | Not published (do not assume printed) | Z | Not published | Not published | Not published | ISO 527, GB/T 1040 | Not applicable | Specimen Printing Conditions Subjects Data Nozzle Temperature 270 °C Bed Temperature 80 °C Printing Speed 100 mm/s InfillDensity 100% * Allthe specimens were printed at the following settings: Nozzle Temperature = 270 °C, Printing Speed = 100 mm/s, Bed Temperature = 80 °C, InfillDensity = 100%. Allthe specimens were annealed and dried at 80 °C for 12 h before testing. And the | B-pet-cf-TDS | p. 2: Young's Modulus (Z) | Not applicable | Not applicable | Not applicable | Not applicable | Not applicable | Not applicable | Not applicable
V001274 | M067 | G067-01 | Tensile strength (endpoint unspecified) | 74 ± 6 MPa | MPa | 74 | 6 | Not applicable | = | 1 | 74 | 6 | Not applicable | MPa | Published value | Not published (do not assume printed) | XY | Not published | Not published | Not published | ISO 527, GB/T 1040 | Not applicable | Specimen Printing Conditions Subjects Data Nozzle Temperature 270 °C Bed Temperature 80 °C Printing Speed 100 mm/s InfillDensity 100% * Allthe specimens were printed at the following settings: Nozzle Temperature = 270 °C, Printing Speed = 100 mm/s, Bed Temperature = 80 °C, InfillDensity = 100%. Allthe specimens were annealed and dried at 80 °C for 12 h before testing. And the | B-pet-cf-TDS | p. 2: Tensile Strength (X-Y) | Not applicable | Not applicable | Not applicable | Not applicable | Not applicable | Not applicable | Not applicable
V001275 | M067 | G067-01 | Tensile strength (endpoint unspecified) | 35 ± 5 MPa | MPa | 35 | 5 | Not applicable | = | 1 | 35 | 5 | Not applicable | MPa | Published value | Not published (do not assume printed) | Z | Not published | Not published | Not published | ISO 527, GB/T 1040 | Not applicable | Specimen Printing Conditions Subjects Data Nozzle Temperature 270 °C Bed Temperature 80 °C Printing Speed 100 mm/s InfillDensity 100% * Allthe specimens were printed at the following settings: Nozzle Temperature = 270 °C, Printing Speed = 100 mm/s, Bed Temperature = 80 °C, InfillDensity = 100%. Allthe specimens were annealed and dried at 80 °C for 12 h before testing. And the | B-pet-cf-TDS | p. 2: Tensile Strength (Z) | Not applicable | Not applicable | Not applicable | Not applicable | Not applicable | Not applicable | Not applicable
V001276 | M067 | G067-01 | Elongation at break | 4.5 ± 1.2 % | % | 4.5 | 1.2 | Not applicable | = | 1 | 4.5 | 1.2 | Not applicable | % | Published value | Not published (do not assume printed) | XY | Not published | Not published | Not published | ISO 527, GB/T 1040 | Not applicable | Specimen Printing Conditions Subjects Data Nozzle Temperature 270 °C Bed Temperature 80 °C Printing Speed 100 mm/s InfillDensity 100% * Allthe specimens were printed at the following settings: Nozzle Temperature = 270 °C, Printing Speed = 100 mm/s, Bed Temperature = 80 °C, InfillDensity = 100%. Allthe specimens were annealed and dried at 80 °C for 12 h before testing. And the | B-pet-cf-TDS | p. 2: Breaking Elongation Rate (X-Y) | Not applicable | Not applicable | Not applicable | Not applicable | Not applicable | Not applicable | Not applicable
V001277 | M067 | G067-01 | Elongation at break | 2.4 ± 0.8 % | % | 2.4 | 0.8 | Not applicable | = | 1 | 2.4 | 0.8 | Not applicable | % | Published value | Not published (do not assume printed) | Z | Not published | Not published | Not published | ISO 527, GB/T 1040 | Not applicable | Specimen Printing Conditions Subjects Data Nozzle Temperature 270 °C Bed Temperature 80 °C Printing Speed 100 mm/s InfillDensity 100% * Allthe specimens were printed at the following settings: Nozzle Temperature = 270 °C, Printing Speed = 100 mm/s, Bed Temperature = 80 °C, InfillDensity = 100%. Allthe specimens were annealed and dried at 80 °C for 12 h before testing. And the | B-pet-cf-TDS | p. 2: Breaking Elongation Rate (Z) | Not applicable | Not applicable | Not applicable | Not applicable | Not applicable | Not applicable | Not applicable
V001278 | M067 | G067-01 | Flexural modulus | 5320 ± 270 MPa | MPa | 5320 | 270 | Not applicable | = | 0.001 | 5.32 | 0.27 | Not applicable | GPa | Published value | Not published (do not assume printed) | XY | Not published | Not published | Not published | ISO 178, GB/T 9341 | Not applicable | Specimen Printing Conditions Subjects Data Nozzle Temperature 270 °C Bed Temperature 80 °C Printing Speed 100 mm/s InfillDensity 100% * Allthe specimens were printed at the following settings: Nozzle Temperature = 270 °C, Printing Speed = 100 mm/s, Bed Temperature = 80 °C, InfillDensity = 100%. Allthe specimens were annealed and dried at 80 °C for 12 h before testing. And the | B-pet-cf-TDS | p. 2: Bending Modulus (X-Y) | Not applicable | Not applicable | Not applicable | Not applicable | Not applicable | Not applicable | Not applicable
V001279 | M067 | G067-01 | Flexural modulus | 2210 ± 180 MPa | MPa | 2210 | 180 | Not applicable | = | 0.001 | 2.21 | 0.18 | Not applicable | GPa | Published value | Not published (do not assume printed) | Z | Not published | Not published | Not published | ISO 178, GB/T 9341 | Not applicable | Specimen Printing Conditions Subjects Data Nozzle Temperature 270 °C Bed Temperature 80 °C Printing Speed 100 mm/s InfillDensity 100% * Allthe specimens were printed at the following settings: Nozzle Temperature = 270 °C, Printing Speed = 100 mm/s, Bed Temperature = 80 °C, InfillDensity = 100%. Allthe specimens were annealed and dried at 80 °C for 12 h before testing. And the | B-pet-cf-TDS | p. 2: Bending Modulus (Z) | Not applicable | Not applicable | Not applicable | Not applicable | Not applicable | Not applicable | Not applicable
V001280 | M067 | G067-01 | Flexural strength | 131 ± 6 MPa | MPa | 131 | 6 | Not applicable | = | 1 | 131 | 6 | Not applicable | MPa | Published value | Not published (do not assume printed) | XY | Not published | Not published | Not published | ISO 178, GB/T 9341 | Not applicable | Specimen Printing Conditions Subjects Data Nozzle Temperature 270 °C Bed Temperature 80 °C Printing Speed 100 mm/s InfillDensity 100% * Allthe specimens were printed at the following settings: Nozzle Temperature = 270 °C, Printing Speed = 100 mm/s, Bed Temperature = 80 °C, InfillDensity = 100%. Allthe specimens were annealed and dried at 80 °C for 12 h before testing. And the | B-pet-cf-TDS | p. 2: Bending Strength (X-Y) | Not applicable | Not applicable | Not applicable | Not applicable | Not applicable | Not applicable | Not applicable
V001281 | M067 | G067-01 | Flexural strength | 49 ± 5 MPa | MPa | 49 | 5 | Not applicable | = | 1 | 49 | 5 | Not applicable | MPa | Published value | Not published (do not assume printed) | Z | Not published | Not published | Not published | ISO 178, GB/T 9341 | Not applicable | Specimen Printing Conditions Subjects Data Nozzle Temperature 270 °C Bed Temperature 80 °C Printing Speed 100 mm/s InfillDensity 100% * Allthe specimens were printed at the following settings: Nozzle Temperature = 270 °C, Printing Speed = 100 mm/s, Bed Temperature = 80 °C, InfillDensity = 100%. Allthe specimens were annealed and dried at 80 °C for 12 h before testing. And the | B-pet-cf-TDS | p. 2: Bending Strength (Z) | Not applicable | Not applicable | Not applicable | Not applicable | Not applicable | Not applicable | Not applicable
V001282 | M067 | G067-01 | Charpy strength | 36.0 ± 2.7 kJ/m²; | kJ/m² | 36 | 2.7 | Not applicable | = | 1 | 36 | 2.7 | Not applicable | kJ/m² | Published value | Not published (do not assume printed) | XY | Not published | Not published | Not published | ISO 179, GB/T 1043 | Unnotched | Specimen Printing Conditions Subjects Data Nozzle Temperature 270 °C Bed Temperature 80 °C Printing Speed 100 mm/s InfillDensity 100% * Allthe specimens were printed at the following settings: Nozzle Temperature = 270 °C, Printing Speed = 100 mm/s, Bed Temperature = 80 °C, InfillDensity = 100%. Allthe specimens were annealed and dried at 80 °C for 12 h before testing. And the | B-pet-cf-TDS | p. 2: Impact Strength (X-Y) — unnotched | Not applicable | Not applicable | Not applicable | Not applicable | Not applicable | Not applicable | Not applicable
V001283 | M067 | G067-01 | Charpy strength | 8.6 ± 0.5 kJ/m² | kJ/m² | 8.6 | 0.5 | Not applicable | = | 1 | 8.6 | 0.5 | Not applicable | kJ/m² | Published value | Not published (do not assume printed) | XY | Not published | Not published | Not published | ISO 179, GB/T 1043 | Notched | Specimen Printing Conditions Subjects Data Nozzle Temperature 270 °C Bed Temperature 80 °C Printing Speed 100 mm/s InfillDensity 100% * Allthe specimens were printed at the following settings: Nozzle Temperature = 270 °C, Printing Speed = 100 mm/s, Bed Temperature = 80 °C, InfillDensity = 100%. Allthe specimens were annealed and dried at 80 °C for 12 h before testing. And the | B-pet-cf-TDS | p. 2: Impact Strength (X-Y) — notched | Not applicable | Not applicable | Not applicable | Not applicable | Not applicable | Not applicable | Not applicable
V001284 | M067 | G067-01 | Charpy strength | 4.5 ± 0.6 kJ/m² | kJ/m² | 4.5 | 0.6 | Not applicable | = | 1 | 4.5 | 0.6 | Not applicable | kJ/m² | Published value | Not published (do not assume printed) | Z | Not published | Not published | Not published | ISO 179，GB/T 1043 | Not published | Specimen Printing Conditions Subjects Data Nozzle Temperature 270 °C Bed Temperature 80 °C Printing Speed 100 mm/s InfillDensity 100% * Allthe specimens were printed at the following settings: Nozzle Temperature = 270 °C, Printing Speed = 100 mm/s, Bed Temperature = 80 °C, InfillDensity = 100%. Allthe specimens were annealed and dried at 80 °C for 12 h before testing. And the | B-pet-cf-TDS | p. 2: Impact Strength (Z) | Not applicable | Not applicable | Not applicable | Not applicable | Not applicable | Not applicable | Not applicable
V001285 | M069 | G069-01 | Density | 1.14 g/cm³ | g/cm³ | 1.14 | Not applicable | Not applicable | = | 1000 | 1140 | Not applicable | Not applicable | kg/m³ | Published value | Not published (density specimen form not explicitly established) | Not applicable | Not published | Not published | Not published | ISO 1183-3 | Not applicable | Printing Temperature and Humidity ≤ 100 ℃, ≤ 20% RH (Sealed with desiccant) Storage Temperature and Humidity ≤ 35 ℃，≤ 20% RH (Sealed with desiccant) Compatible Support Material Itself or support filament for PA Compatible Printer Type Enclosed-frame (recommended), open-frame, AMS or CFS Not Compatible Compatible Nozzle | S-PPA-TDS | p. 1: Density | Not applicable | Not applicable | Not applicable | Not applicable | Not applicable | Not applicable | Not applicable
V001286 | M069 | G069-01 | Water absorption | 1.32 % | % | 1.32 | Not applicable | Not applicable | = | 1 | 1.32 | Not applicable | Not applicable | % | Published value | Not published (do not assume printed) | Not applicable | Not published | Not published | Not published | tion Rate 25 °C，55% RH，room air | Not applicable | Printing Temperature and Humidity ≤ 100 ℃, ≤ 20% RH (Sealed with desiccant) Storage Temperature and Humidity ≤ 35 ℃，≤ 20% RH (Sealed with desiccant) Compatible Support Material Itself or support filament for PA Compatible Printer Type Enclosed-frame (recommended), open-frame, AMS or CFS Not Compatible Compatible Nozzle | S-PPA-TDS | p. 1: Saturated Water Absorption Rate | Not applicable | Not applicable | Not applicable | Not applicable | Not applicable | Not applicable | Not applicable
V001287 | M069 | G069-01 | Melting temperature | 246 °C | °C | 246 | Not applicable | Not applicable | = | 1 | 246 | Not applicable | Not applicable | °C | Published value | Not published (do not assume printed) | Not applicable | Not published | Not published | Not published | DSC，10 °C/min | Not applicable | Printing Temperature and Humidity ≤ 100 ℃, ≤ 20% RH (Sealed with desiccant) Storage Temperature and Humidity ≤ 35 ℃，≤ 20% RH (Sealed with desiccant) Compatible Support Material Itself or support filament for PA Compatible Printer Type Enclosed-frame (recommended), open-frame, AMS or CFS Not Compatible Compatible Nozzle | S-PPA-TDS | p. 1: Melting Temperature | Not applicable | Not applicable | Not applicable | Not applicable | Not applicable | Not applicable | Not applicable
V001288 | M069 | G069-01 | Vicat softening temperature | 133 °C | °C | 133 | Not applicable | Not applicable | = | 1 | 133 | Not applicable | Not applicable | °C | Published value | Not published (do not assume printed) | Not applicable | Not published | Not published | Not published | ISO 306，GB/T 1633 106 °C； | Not applicable | Printing Temperature and Humidity ≤ 100 ℃, ≤ 20% RH (Sealed with desiccant) Storage Temperature and Humidity ≤ 35 ℃，≤ 20% RH (Sealed with desiccant) Compatible Support Material Itself or support filament for PA Compatible Printer Type Enclosed-frame (recommended), open-frame, AMS or CFS Not Compatible Compatible Nozzle | S-PPA-TDS | p. 1: Vicar Softening Temperature | Not applicable | Not applicable | Not applicable | Not applicable | Not applicable | Not applicable | Not applicable
V001289 | M069 | G069-01 | HDT | 131 °C | °C | 131 | Not applicable | Not applicable | = | 1 | 131 | Not applicable | Not applicable | °C | Published value | Not published (do not assume printed) | Not applicable | Not published | Not published | Not published | ISO 75，0.45 MPa 103 °C； | Not applicable | Printing Temperature and Humidity ≤ 100 ℃, ≤ 20% RH (Sealed with desiccant) Storage Temperature and Humidity ≤ 35 ℃，≤ 20% RH (Sealed with desiccant) Compatible Support Material Itself or support filament for PA Compatible Printer Type Enclosed-frame (recommended), open-frame, AMS or CFS Not Compatible Compatible Nozzle | S-PPA-TDS | p. 1: Heat Deflection Temperature | Not applicable | Not applicable | Not applicable | Not applicable | Not applicable | Not applicable | Not applicable
V001290 | M069 | G069-01 | Tensile strength (endpoint unspecified) | 76 MPa | MPa | 76 | Not applicable | Not applicable | = | 1 | 76 | Not applicable | Not applicable | MPa | Published value | Not published (do not assume printed) | XY | Not published | Not published | Not published | ISO 527，GB/T 1040 | Not applicable | Printing Temperature and Humidity ≤ 100 ℃, ≤ 20% RH (Sealed with desiccant) Storage Temperature and Humidity ≤ 35 ℃，≤ 20% RH (Sealed with desiccant) Compatible Support Material Itself or support filament for PA Compatible Printer Type Enclosed-frame (recommended), open-frame, AMS or CFS Not Compatible Compatible Nozzle | S-PPA-TDS | p. 1: Tensile Strength XY | Not applicable | Not applicable | Not applicable | Not applicable | Not applicable | Not applicable | Not applicable
V001291 | M069 | G069-01 | Tensile strength (endpoint unspecified) | 40 MPa | MPa | 40 | Not applicable | Not applicable | = | 1 | 40 | Not applicable | Not applicable | MPa | Published value | Not published (do not assume printed) | Not published | Not published | Not published | Not published | ISO 527, GB/T 1040 | Not applicable | Printing Temperature and Humidity ≤ 100 ℃, ≤ 20% RH (Sealed with desiccant) Storage Temperature and Humidity ≤ 35 ℃，≤ 20% RH (Sealed with desiccant) Compatible Support Material Itself or support filament for PA Compatible Printer Type Enclosed-frame (recommended), open-frame, AMS or CFS Not Compatible Compatible Nozzle | S-PPA-TDS | p. 1: Tensile Strength Z | Not applicable | Not applicable | Not applicable | Not applicable | Not applicable | Not applicable | Not applicable
V001292 | M069 | G069-01 | Tensile modulus | 2863 MPa | MPa | 2863 | Not applicable | Not applicable | = | 0.001 | 2.863 | Not applicable | Not applicable | GPa | Published value | Not published (do not assume printed) | XY | Not published | Not published | Not published | ISO 527，GB/T 1040 | Not applicable | Printing Temperature and Humidity ≤ 100 ℃, ≤ 20% RH (Sealed with desiccant) Storage Temperature and Humidity ≤ 35 ℃，≤ 20% RH (Sealed with desiccant) Compatible Support Material Itself or support filament for PA Compatible Printer Type Enclosed-frame (recommended), open-frame, AMS or CFS Not Compatible Compatible Nozzle | S-PPA-TDS | p. 1: Young's Modulus XY | Not applicable | Not applicable | Not applicable | Not applicable | Not applicable | Not applicable | Not applicable
V001293 | M069 | G069-01 | Tensile modulus | 2677 MPa | MPa | 2677 | Not applicable | Not applicable | = | 0.001 | 2.677 | Not applicable | Not applicable | GPa | Published value | Not published (do not assume printed) | Not published | Not published | Not published | Not published | ISO 527，GB/T 1040 | Not applicable | Printing Temperature and Humidity ≤ 100 ℃, ≤ 20% RH (Sealed with desiccant) Storage Temperature and Humidity ≤ 35 ℃，≤ 20% RH (Sealed with desiccant) Compatible Support Material Itself or support filament for PA Compatible Printer Type Enclosed-frame (recommended), open-frame, AMS or CFS Not Compatible Compatible Nozzle | S-PPA-TDS | p. 1: Young's Modulus Z | Not applicable | Not applicable | Not applicable | Not applicable | Not applicable | Not applicable | Not applicable
V001294 | M069 | G069-01 | Elongation at break | 3.4 % | % | 3.4 | Not applicable | Not applicable | = | 1 | 3.4 | Not applicable | Not applicable | % | Published value | Not published (do not assume printed) | XY | Not published | Not published | Not published | ISO 527，GB/T 1040 | Not applicable | Printing Temperature and Humidity ≤ 100 ℃, ≤ 20% RH (Sealed with desiccant) Storage Temperature and Humidity ≤ 35 ℃，≤ 20% RH (Sealed with desiccant) Compatible Support Material Itself or support filament for PA Compatible Printer Type Enclosed-frame (recommended), open-frame, AMS or CFS Not Compatible Compatible Nozzle | S-PPA-TDS | p. 1: Breaking Elongation Rate XY | Not applicable | Not applicable | Not applicable | Not applicable | Not applicable | Not applicable | Not applicable
V001295 | M069 | G069-01 | Elongation at break | 1.6 % | % | 1.6 | Not applicable | Not applicable | = | 1 | 1.6 | Not applicable | Not applicable | % | Published value | Not published (do not assume printed) | Not published | Not published | Not published | Not published | ISO 527，GB/T 1040 | Not applicable | Printing Temperature and Humidity ≤ 100 ℃, ≤ 20% RH (Sealed with desiccant) Storage Temperature and Humidity ≤ 35 ℃，≤ 20% RH (Sealed with desiccant) Compatible Support Material Itself or support filament for PA Compatible Printer Type Enclosed-frame (recommended), open-frame, AMS or CFS Not Compatible Compatible Nozzle | S-PPA-TDS | p. 1: Breaking Elongation Rate Z | Not applicable | Not applicable | Not applicable | Not applicable | Not applicable | Not applicable | Not applicable
V001296 | M069 | G069-01 | Flexural strength | 123 MPa | MPa | 123 | Not applicable | Not applicable | = | 1 | 123 | Not applicable | Not applicable | MPa | Published value | Not published (do not assume printed) | XY | Not published | Not published | Not published | ISO 178，GB/T 9341 | Not applicable | Printing Temperature and Humidity ≤ 100 ℃, ≤ 20% RH (Sealed with desiccant) Storage Temperature and Humidity ≤ 35 ℃，≤ 20% RH (Sealed with desiccant) Compatible Support Material Itself or support filament for PA Compatible Printer Type Enclosed-frame (recommended), open-frame, AMS or CFS Not Compatible Compatible Nozzle | S-PPA-TDS | p. 1: Flexural Strength XY | Not applicable | Not applicable | Not applicable | Not applicable | Not applicable | Not applicable | Not applicable
V001297 | M069 | G069-01 | Flexural strength | 62 MPa | MPa | 62 | Not applicable | Not applicable | = | 1 | 62 | Not applicable | Not applicable | MPa | Published value | Not published (do not assume printed) | Not published | Not published | Not published | Not published | ISO 178，GB/T 9341 | Not applicable | Printing Temperature and Humidity ≤ 100 ℃, ≤ 20% RH (Sealed with desiccant) Storage Temperature and Humidity ≤ 35 ℃，≤ 20% RH (Sealed with desiccant) Compatible Support Material Itself or support filament for PA Compatible Printer Type Enclosed-frame (recommended), open-frame, AMS or CFS Not Compatible Compatible Nozzle | S-PPA-TDS | p. 1: Flexural Strength Z | Not applicable | Not applicable | Not applicable | Not applicable | Not applicable | Not applicable | Not applicable
V001298 | M069 | G069-01 | Flexural modulus | 2672 MPa | MPa | 2672 | Not applicable | Not applicable | = | 0.001 | 2.672 | Not applicable | Not applicable | GPa | Published value | Not published (do not assume printed) | XY | Not published | Not published | Not published | ISO 178，GB/T 9341 | Not applicable | Printing Temperature and Humidity ≤ 100 ℃, ≤ 20% RH (Sealed with desiccant) Storage Temperature and Humidity ≤ 35 ℃，≤ 20% RH (Sealed with desiccant) Compatible Support Material Itself or support filament for PA Compatible Printer Type Enclosed-frame (recommended), open-frame, AMS or CFS Not Compatible Compatible Nozzle | S-PPA-TDS | p. 1: Flexural Modulus XY | Not applicable | Not applicable | Not applicable | Not applicable | Not applicable | Not applicable | Not applicable
V001299 | M069 | G069-01 | Flexural modulus | 2576 MPa | MPa | 2576 | Not applicable | Not applicable | = | 0.001 | 2.576 | Not applicable | Not applicable | GPa | Published value | Not published (do not assume printed) | Not published | Not published | Not published | Not published | ISO 178，GB/T 9341 | Not applicable | Printing Temperature and Humidity ≤ 100 ℃, ≤ 20% RH (Sealed with desiccant) Storage Temperature and Humidity ≤ 35 ℃，≤ 20% RH (Sealed with desiccant) Compatible Support Material Itself or support filament for PA Compatible Printer Type Enclosed-frame (recommended), open-frame, AMS or CFS Not Compatible Compatible Nozzle | S-PPA-TDS | p. 1: Flexural Modulus Z | Not applicable | Not applicable | Not applicable | Not applicable | Not applicable | Not applicable | Not applicable
V001300 | M069 | G069-01 | Charpy strength | 32.8 kJ/m² | kJ/m² | 32.8 | Not applicable | Not applicable | = | 1 | 32.8 | Not applicable | Not applicable | kJ/m² | Published value | Not published (do not assume printed) | XY | Not published | Not published | Not published | ISO 179，GB/T 1043 | Not published | Printing Temperature and Humidity ≤ 100 ℃, ≤ 20% RH (Sealed with desiccant) Storage Temperature and Humidity ≤ 35 ℃，≤ 20% RH (Sealed with desiccant) Compatible Support Material Itself or support filament for PA Compatible Printer Type Enclosed-frame (recommended), open-frame, AMS or CFS Not Compatible Compatible Nozzle | S-PPA-TDS | p. 1: Impact Strength XY | Not applicable | Not applicable | Not applicable | Not applicable | Not applicable | Not applicable | Not applicable
V001301 | M069 | G069-01 | Charpy strength | 5.4 kJ/m² | kJ/m² | 5.4 | Not applicable | Not applicable | = | 1 | 5.4 | Not applicable | Not applicable | kJ/m² | Published value | Not published (do not assume printed) | Not published | Not published | Not published | Not published | ISO 179，GB/T 1043 | Not published | Printing Temperature and Humidity ≤ 100 ℃, ≤ 20% RH (Sealed with desiccant) Storage Temperature and Humidity ≤ 35 ℃，≤ 20% RH (Sealed with desiccant) Compatible Support Material Itself or support filament for PA Compatible Printer Type Enclosed-frame (recommended), open-frame, AMS or CFS Not Compatible Compatible Nozzle | S-PPA-TDS | p. 1: Impact Strength Z | Not applicable | Not applicable | Not applicable | Not applicable | Not applicable | Not applicable | Not applicable
V001302 | M070 | G070-01 | Density | 1.25 g/cm³ | g/cm³ | 1.25 | Not applicable | Not applicable | = | 1000 | 1250 | Not applicable | Not applicable | kg/m³ | Published value | Not published (density specimen form not explicitly established) | Not applicable | Not published | All the specimens were not annealed before testing | Not published | ISO 1183 | Not applicable | Specimen Printing Conditions Subjects Data Nozzle Temperature 290 °C Bed Temperature 110 °C Printing Speed 80 mm/s Infill Density 100% * All the specimens were printed at the following settings: Printer = X1C, Chamber Temperature = 52 °C, Nozzle Temperature = 290 °C, Printing Speed = 80 mm/s, Bed Temperature = 110 °C, Infill Density = 100%. If higher chamber temperature were | B-ppa-cf-TDS | p. 2: Density | Not applicable | Not applicable | Not applicable | Not applicable | Not applicable | Not applicable | Not applicable
V001303 | M070 | G070-01 | Melting temperature | 258 °C | °C | 258 | Not applicable | Not applicable | = | 1 | 258 | Not applicable | Not applicable | °C | Published value | Printed specimen | Not applicable | Not published | All the specimens were not annealed before testing | Not published | DSC, 10 °C/min | Not applicable | Specimen Printing Conditions Subjects Data Nozzle Temperature 290 °C Bed Temperature 110 °C Printing Speed 80 mm/s Infill Density 100% * All the specimens were printed at the following settings: Printer = X1C, Chamber Temperature = 52 °C, Nozzle Temperature = 290 °C, Printing Speed = 80 mm/s, Bed Temperature = 110 °C, Infill Density = 100%. If higher chamber temperature were | B-ppa-cf-TDS | p. 2: Melting Temperature | Not applicable | Not applicable | Not applicable | Not applicable | Not applicable | Not applicable | Not applicable
V001304 | M070 | G070-01 | Glass transition temperature | 85 °C | °C | 85 | Not applicable | Not applicable | = | 1 | 85 | Not applicable | Not applicable | °C | Published value | Printed specimen | Not applicable | Not published | All the specimens were not annealed before testing | Not published | DSC , 10 °C/min | Not applicable | Specimen Printing Conditions Subjects Data Nozzle Temperature 290 °C Bed Temperature 110 °C Printing Speed 80 mm/s Infill Density 100% * All the specimens were printed at the following settings: Printer = X1C, Chamber Temperature = 52 °C, Nozzle Temperature = 290 °C, Printing Speed = 80 mm/s, Bed Temperature = 110 °C, Infill Density = 100%. If higher chamber temperature were | B-ppa-cf-TDS | p. 2: Glass Transition Temperature | Not applicable | Not applicable | Not applicable | Not applicable | Not applicable | Not applicable | Not applicable
V001305 | M070 | G070-01 | Crystallization temperature | 178 °C | °C | 178 | Not applicable | Not applicable | = | 1 | 178 | Not applicable | Not applicable | °C | Published value | Printed specimen | Not applicable | Not published | All the specimens were not annealed before testing | Not published | DSC , 10 °C/min | Not applicable | Specimen Printing Conditions Subjects Data Nozzle Temperature 290 °C Bed Temperature 110 °C Printing Speed 80 mm/s Infill Density 100% * All the specimens were printed at the following settings: Printer = X1C, Chamber Temperature = 52 °C, Nozzle Temperature = 290 °C, Printing Speed = 80 mm/s, Bed Temperature = 110 °C, Infill Density = 100%. If higher chamber temperature were | B-ppa-cf-TDS | p. 2: Crystallization Temperature | Not applicable | Not applicable | Not applicable | Not applicable | Not applicable | Not applicable | Not applicable
V001306 | M070 | G070-01 | Vicat softening temperature | 232 °C | °C | 232 | Not applicable | Not applicable | = | 1 | 232 | Not applicable | Not applicable | °C | Published value | Printed specimen | Not applicable | Not published | All the specimens were not annealed before testing | Not published | ISO 306, GB/T 1633 | Not applicable | Specimen Printing Conditions Subjects Data Nozzle Temperature 290 °C Bed Temperature 110 °C Printing Speed 80 mm/s Infill Density 100% * All the specimens were printed at the following settings: Printer = X1C, Chamber Temperature = 52 °C, Nozzle Temperature = 290 °C, Printing Speed = 80 mm/s, Bed Temperature = 110 °C, Infill Density = 100%. If higher chamber temperature were | B-ppa-cf-TDS | p. 2: Vicar Softening Temperature | Not applicable | Not applicable | Not applicable | Not applicable | Not applicable | Not applicable | Not applicable
V001307 | M070 | G070-01 | HDT | 196 °C | °C | 196 | Not applicable | Not applicable | = | 1 | 196 | Not applicable | Not applicable | °C | Published value | Printed specimen | Not applicable | Not published | All the specimens were not annealed before testing | Not published | ISO 75 1.8 MPa | Not applicable | Specimen Printing Conditions Subjects Data Nozzle Temperature 290 °C Bed Temperature 110 °C Printing Speed 80 mm/s Infill Density 100% * All the specimens were printed at the following settings: Printer = X1C, Chamber Temperature = 52 °C, Nozzle Temperature = 290 °C, Printing Speed = 80 mm/s, Bed Temperature = 110 °C, Infill Density = 100%. If higher chamber temperature were | B-ppa-cf-TDS | p. 2: Heat Deflection Temperature | Not applicable | Not applicable | Not applicable | Not applicable | Not applicable | Not applicable | Not applicable
V001308 | M070 | G070-01 | HDT | 227 °C | °C | 227 | Not applicable | Not applicable | = | 1 | 227 | Not applicable | Not applicable | °C | Published value | Printed specimen | Not applicable | Not published | All the specimens were not annealed before testing | Not published | ISO 75 0.45 MPa | Not applicable | Specimen Printing Conditions Subjects Data Nozzle Temperature 290 °C Bed Temperature 110 °C Printing Speed 80 mm/s Infill Density 100% * All the specimens were printed at the following settings: Printer = X1C, Chamber Temperature = 52 °C, Nozzle Temperature = 290 °C, Printing Speed = 80 mm/s, Bed Temperature = 110 °C, Infill Density = 100%. If higher chamber temperature were | B-ppa-cf-TDS | p. 2: Heat Deflection Temperature | Not applicable | Not applicable | Not applicable | Not applicable | Not applicable | Not applicable | Not applicable
V001309 | M070 | G070-01 | Water absorption | 1.30 % | % | 1.3 | Not applicable | Not applicable | = | 1 | 1.3 | Not applicable | Not applicable | % | Published value | Printed specimen | Not applicable | Not published | All the specimens were not annealed before testing | Not published | ate 25 °C, 55% RH | Not applicable | Specimen Printing Conditions Subjects Data Nozzle Temperature 290 °C Bed Temperature 110 °C Printing Speed 80 mm/s Infill Density 100% * All the specimens were printed at the following settings: Printer = X1C, Chamber Temperature = 52 °C, Nozzle Temperature = 290 °C, Printing Speed = 80 mm/s, Bed Temperature = 110 °C, Infill Density = 100%. If higher chamber temperature were | B-ppa-cf-TDS | p. 2: Saturated Water Absorption Rate | Not applicable | Not applicable | Not applicable | Not applicable | Not applicable | Not applicable | Not applicable
V001310 | M070 | G070-01 | Tensile modulus | 11800 ± 670 MPa | MPa | 11800 | 670 | Not applicable | = | 0.001 | 11.8 | 0.67 | Not applicable | GPa | Published value | Printed specimen | XY | Not published | All the specimens were not annealed before testing | Not published | ISO 527, GB/T 1040 | Not applicable | Specimen Printing Conditions Subjects Data Nozzle Temperature 290 °C Bed Temperature 110 °C Printing Speed 80 mm/s Infill Density 100% * All the specimens were printed at the following settings: Printer = X1C, Chamber Temperature = 52 °C, Nozzle Temperature = 290 °C, Printing Speed = 80 mm/s, Bed Temperature = 110 °C, Infill Density = 100%. If higher chamber temperature were | B-ppa-cf-TDS | p. 2: Young's Modulus (X-Y) | Not applicable | Not applicable | Not applicable | Not applicable | Not applicable | Not applicable | Not applicable
V001311 | M070 | G070-01 | Tensile modulus | 4300 ± 340 MPa | MPa | 4300 | 340 | Not applicable | = | 0.001 | 4.3 | 0.34 | Not applicable | GPa | Published value | Printed specimen | Z | Not published | All the specimens were not annealed before testing | Not published | ISO 527, GB/T 1040 | Not applicable | Specimen Printing Conditions Subjects Data Nozzle Temperature 290 °C Bed Temperature 110 °C Printing Speed 80 mm/s Infill Density 100% * All the specimens were printed at the following settings: Printer = X1C, Chamber Temperature = 52 °C, Nozzle Temperature = 290 °C, Printing Speed = 80 mm/s, Bed Temperature = 110 °C, Infill Density = 100%. If higher chamber temperature were | B-ppa-cf-TDS | p. 2: Young's Modulus (Z) | Not applicable | Not applicable | Not applicable | Not applicable | Not applicable | Not applicable | Not applicable
V001312 | M070 | G070-01 | Tensile strength (endpoint unspecified) | 168 ± 4 MPa | MPa | 168 | 4 | Not applicable | = | 1 | 168 | 4 | Not applicable | MPa | Published value | Printed specimen | XY | Not published | All the specimens were not annealed before testing | Not published | ISO 527, GB/T 1040 | Not applicable | Specimen Printing Conditions Subjects Data Nozzle Temperature 290 °C Bed Temperature 110 °C Printing Speed 80 mm/s Infill Density 100% * All the specimens were printed at the following settings: Printer = X1C, Chamber Temperature = 52 °C, Nozzle Temperature = 290 °C, Printing Speed = 80 mm/s, Bed Temperature = 110 °C, Infill Density = 100%. If higher chamber temperature were | B-ppa-cf-TDS | p. 2: Tensile Strength (X-Y) | Not applicable | Not applicable | Not applicable | Not applicable | Not applicable | Not applicable | Not applicable
V001313 | M070 | G070-01 | Tensile strength (endpoint unspecified) | 57 ± 5 MPa | MPa | 57 | 5 | Not applicable | = | 1 | 57 | 5 | Not applicable | MPa | Published value | Printed specimen | Z | Not published | All the specimens were not annealed before testing | Not published | ISO 527, GB/T 1040 | Not applicable | Specimen Printing Conditions Subjects Data Nozzle Temperature 290 °C Bed Temperature 110 °C Printing Speed 80 mm/s Infill Density 100% * All the specimens were printed at the following settings: Printer = X1C, Chamber Temperature = 52 °C, Nozzle Temperature = 290 °C, Printing Speed = 80 mm/s, Bed Temperature = 110 °C, Infill Density = 100%. If higher chamber temperature were | B-ppa-cf-TDS | p. 2: Tensile Strength (Z) | Not applicable | Not applicable | Not applicable | Not applicable | Not applicable | Not applicable | Not applicable
V001314 | M070 | G070-01 | Elongation at break | 3.2 ± 0.4 % | % | 3.2 | 0.4 | Not applicable | = | 1 | 3.2 | 0.4 | Not applicable | % | Published value | Printed specimen | XY | Not published | All the specimens were not annealed before testing | Not published | ISO 527, GB/T 1040 | Not applicable | Specimen Printing Conditions Subjects Data Nozzle Temperature 290 °C Bed Temperature 110 °C Printing Speed 80 mm/s Infill Density 100% * All the specimens were printed at the following settings: Printer = X1C, Chamber Temperature = 52 °C, Nozzle Temperature = 290 °C, Printing Speed = 80 mm/s, Bed Temperature = 110 °C, Infill Density = 100%. If higher chamber temperature were | B-ppa-cf-TDS | p. 2: Breaking Elongation Rate (X-Y) | Not applicable | Not applicable | Not applicable | Not applicable | Not applicable | Not applicable | Not applicable
V001315 | M070 | G070-01 | Elongation at break | 0.9 ± 0.2 % | % | 0.9 | 0.2 | Not applicable | = | 1 | 0.9 | 0.2 | Not applicable | % | Published value | Printed specimen | Z | Not published | All the specimens were not annealed before testing | Not published | ISO 527, GB/T 1040 | Not applicable | Specimen Printing Conditions Subjects Data Nozzle Temperature 290 °C Bed Temperature 110 °C Printing Speed 80 mm/s Infill Density 100% * All the specimens were printed at the following settings: Printer = X1C, Chamber Temperature = 52 °C, Nozzle Temperature = 290 °C, Printing Speed = 80 mm/s, Bed Temperature = 110 °C, Infill Density = 100%. If higher chamber temperature were | B-ppa-cf-TDS | p. 2: Breaking Elongation Rate (Z) | Not applicable | Not applicable | Not applicable | Not applicable | Not applicable | Not applicable | Not applicable
V001316 | M070 | G070-01 | Flexural modulus | 9860 ± 480 MPa | MPa | 9860 | 480 | Not applicable | = | 0.001 | 9.86 | 0.48 | Not applicable | GPa | Published value | Printed specimen | XY | Not published | All the specimens were not annealed before testing | Not published | ISO 178, GB/T 9341 | Not applicable | Specimen Printing Conditions Subjects Data Nozzle Temperature 290 °C Bed Temperature 110 °C Printing Speed 80 mm/s Infill Density 100% * All the specimens were printed at the following settings: Printer = X1C, Chamber Temperature = 52 °C, Nozzle Temperature = 290 °C, Printing Speed = 80 mm/s, Bed Temperature = 110 °C, Infill Density = 100%. If higher chamber temperature were | B-ppa-cf-TDS | p. 2: Bending Modulus (X-Y) | Not applicable | Not applicable | Not applicable | Not applicable | Not applicable | Not applicable | Not applicable
V001317 | M070 | G070-01 | Flexural modulus | 3240 ± 360 MPa | MPa | 3240 | 360 | Not applicable | = | 0.001 | 3.24 | 0.36 | Not applicable | GPa | Published value | Printed specimen | Z | Not published | All the specimens were not annealed before testing | Not published | ISO 178, GB/T 9341 | Not applicable | Specimen Printing Conditions Subjects Data Nozzle Temperature 290 °C Bed Temperature 110 °C Printing Speed 80 mm/s Infill Density 100% * All the specimens were printed at the following settings: Printer = X1C, Chamber Temperature = 52 °C, Nozzle Temperature = 290 °C, Printing Speed = 80 mm/s, Bed Temperature = 110 °C, Infill Density = 100%. If higher chamber temperature were | B-ppa-cf-TDS | p. 2: Bending Modulus (Z) | Not applicable | Not applicable | Not applicable | Not applicable | Not applicable | Not applicable | Not applicable
V001318 | M070 | G070-01 | Flexural strength | 208 ± 6 MPa | MPa | 208 | 6 | Not applicable | = | 1 | 208 | 6 | Not applicable | MPa | Published value | Printed specimen | XY | Not published | All the specimens were not annealed before testing | Not published | ISO 178, GB/T 9341 | Not applicable | Specimen Printing Conditions Subjects Data Nozzle Temperature 290 °C Bed Temperature 110 °C Printing Speed 80 mm/s Infill Density 100% * All the specimens were printed at the following settings: Printer = X1C, Chamber Temperature = 52 °C, Nozzle Temperature = 290 °C, Printing Speed = 80 mm/s, Bed Temperature = 110 °C, Infill Density = 100%. If higher chamber temperature were | B-ppa-cf-TDS | p. 2: Bending Strength (X-Y) | Not applicable | Not applicable | Not applicable | Not applicable | Not applicable | Not applicable | Not applicable
V001319 | M070 | G070-01 | Flexural strength | 63 ± 4 MPa | MPa | 63 | 4 | Not applicable | = | 1 | 63 | 4 | Not applicable | MPa | Published value | Printed specimen | Z | Not published | All the specimens were not annealed before testing | Not published | ISO 178, GB/T 9341 | Not applicable | Specimen Printing Conditions Subjects Data Nozzle Temperature 290 °C Bed Temperature 110 °C Printing Speed 80 mm/s Infill Density 100% * All the specimens were printed at the following settings: Printer = X1C, Chamber Temperature = 52 °C, Nozzle Temperature = 290 °C, Printing Speed = 80 mm/s, Bed Temperature = 110 °C, Infill Density = 100%. If higher chamber temperature were | B-ppa-cf-TDS | p. 2: Bending Strength (Z) | Not applicable | Not applicable | Not applicable | Not applicable | Not applicable | Not applicable | Not applicable
V001320 | M070 | G070-01 | Charpy strength | 41.7 ± 2.8 kJ/m² | kJ/m² | 41.7 | 2.8 | Not applicable | = | 1 | 41.7 | 2.8 | Not applicable | kJ/m² | Published value | Printed specimen | XY | Not published | All the specimens were not annealed before testing | Not published | ISO 179, GB/T 1043 | Not published | Specimen Printing Conditions Subjects Data Nozzle Temperature 290 °C Bed Temperature 110 °C Printing Speed 80 mm/s Infill Density 100% * All the specimens were printed at the following settings: Printer = X1C, Chamber Temperature = 52 °C, Nozzle Temperature = 290 °C, Printing Speed = 80 mm/s, Bed Temperature = 110 °C, Infill Density = 100%. If higher chamber temperature were | B-ppa-cf-TDS | p. 2: Impact Strength (X-Y) | Not applicable | Not applicable | Not applicable | Not applicable | Not applicable | Not applicable | Not applicable
V001321 | M070 | G070-01 | Charpy strength | 4.3 ± 0.4 kJ/m² | kJ/m² | 4.3 | 0.4 | Not applicable | = | 1 | 4.3 | 0.4 | Not applicable | kJ/m² | Published value | Printed specimen | Z | Not published | All the specimens were not annealed before testing | Not published | ISO 179，GB/T 1043 | Not published | Specimen Printing Conditions Subjects Data Nozzle Temperature 290 °C Bed Temperature 110 °C Printing Speed 80 mm/s Infill Density 100% * All the specimens were printed at the following settings: Printer = X1C, Chamber Temperature = 52 °C, Nozzle Temperature = 290 °C, Printing Speed = 80 mm/s, Bed Temperature = 110 °C, Infill Density = 100%. If higher chamber temperature were | B-ppa-cf-TDS | p. 2: Impact Strength (Z) | Not applicable | Not applicable | Not applicable | Not applicable | Not applicable | Not applicable | Not applicable
V001322 | M071 | G071-01 | Density | 1.28 g/cm³ | g/cm³ | 1.28 | Not applicable | Not applicable | = | 1000 | 1280 | Not applicable | Not applicable | kg/m³ | Published value | Not published (density specimen form not explicitly established) | Not applicable | Not published | Not published | Not published | ISO 1183-3 | Not applicable | Printing Temperature and Humidity ≤ 120 ℃, ≤ 20% RH (Sealed with desiccant) Storage Temperature and Humidity ≤ 35 ℃，≤ 20% RH (Sealed with desiccant) Compatible Support Material Itselfor support filament for PA Compatible Printer Type Enclosed-frame (recommended), open-frame, AMS or CFS Not Compatible Compatible Nozzle | D-IPCON-PPA | p. 1: Density | Not applicable | Not applicable | Not applicable | Not applicable | Not applicable | Not applicable | Not applicable
V001323 | M071 | G071-01 | Water absorption | 1.29 % | % | 1.29 | Not applicable | Not applicable | = | 1 | 1.29 | Not applicable | Not applicable | % | Published value | Not published (do not assume printed) | Not applicable | Not published | Not published | Not published | tion Rate 25 °C，55% RH，room air | Not applicable | Printing Temperature and Humidity ≤ 120 ℃, ≤ 20% RH (Sealed with desiccant) Storage Temperature and Humidity ≤ 35 ℃，≤ 20% RH (Sealed with desiccant) Compatible Support Material Itselfor support filament for PA Compatible Printer Type Enclosed-frame (recommended), open-frame, AMS or CFS Not Compatible Compatible Nozzle | D-IPCON-PPA | p. 1: Saturated Water Absorption Rate | Not applicable | Not applicable | Not applicable | Not applicable | Not applicable | Not applicable | Not applicable
V001324 | M071 | G071-01 | Melting temperature | 256 °C | °C | 256 | Not applicable | Not applicable | = | 1 | 256 | Not applicable | Not applicable | °C | Published value | Not published (do not assume printed) | Not applicable | Not published | Not published | Not published | DSC，10 °C/min | Not applicable | Printing Temperature and Humidity ≤ 120 ℃, ≤ 20% RH (Sealed with desiccant) Storage Temperature and Humidity ≤ 35 ℃，≤ 20% RH (Sealed with desiccant) Compatible Support Material Itselfor support filament for PA Compatible Printer Type Enclosed-frame (recommended), open-frame, AMS or CFS Not Compatible Compatible Nozzle | D-IPCON-PPA | p. 1: Melting Temperature | Not applicable | Not applicable | Not applicable | Not applicable | Not applicable | Not applicable | Not applicable
V001325 | M071 | G071-01 | Vicat softening temperature | 231 °C | °C | 231 | Not applicable | Not applicable | = | 1 | 231 | Not applicable | Not applicable | °C | Published value | Not published (do not assume printed) | Not applicable | Not published | Not published | Not published | ISO 306，GB/T 1633 | Not applicable | Printing Temperature and Humidity ≤ 120 ℃, ≤ 20% RH (Sealed with desiccant) Storage Temperature and Humidity ≤ 35 ℃，≤ 20% RH (Sealed with desiccant) Compatible Support Material Itselfor support filament for PA Compatible Printer Type Enclosed-frame (recommended), open-frame, AMS or CFS Not Compatible Compatible Nozzle | D-IPCON-PPA | p. 1: Vicar Softening Temperature | Not applicable | Not applicable | Not applicable | Not applicable | Not applicable | Not applicable | Not applicable
V001326 | M071 | G071-01 | HDT | 227 °C | °C | 227 | Not applicable | Not applicable | = | 1 | 227 | Not applicable | Not applicable | °C | Published value | Not published (do not assume printed) | Not applicable | Not published | Not published | Not published | ISO 75，0.45 MPa | Not applicable | Printing Temperature and Humidity ≤ 120 ℃, ≤ 20% RH (Sealed with desiccant) Storage Temperature and Humidity ≤ 35 ℃，≤ 20% RH (Sealed with desiccant) Compatible Support Material Itselfor support filament for PA Compatible Printer Type Enclosed-frame (recommended), open-frame, AMS or CFS Not Compatible Compatible Nozzle | D-IPCON-PPA | p. 1: Heat Deflection Temperature | Not applicable | Not applicable | Not applicable | Not applicable | Not applicable | Not applicable | Not applicable
V001327 | M071 | G071-01 | Tensile strength (endpoint unspecified) | 106 MPa | MPa | 106 | Not applicable | Not applicable | = | 1 | 106 | Not applicable | Not applicable | MPa | Published value | Not published (do not assume printed) | XY | Not published | Not published | Not published | ISO 527，GB/T 1040 | Not applicable | Printing Temperature and Humidity ≤ 120 ℃, ≤ 20% RH (Sealed with desiccant) Storage Temperature and Humidity ≤ 35 ℃，≤ 20% RH (Sealed with desiccant) Compatible Support Material Itselfor support filament for PA Compatible Printer Type Enclosed-frame (recommended), open-frame, AMS or CFS Not Compatible Compatible Nozzle | D-IPCON-PPA | p. 1: Tensile Strength XY | Not applicable | Not applicable | Not applicable | Not applicable | Not applicable | Not applicable | Not applicable
V001328 | M071 | G071-01 | Tensile strength (endpoint unspecified) | 52 MPa | MPa | 52 | Not applicable | Not applicable | = | 1 | 52 | Not applicable | Not applicable | MPa | Published value | Not published (do not assume printed) | Not published | Not published | Not published | Not published | ISO 527, GB/T 1040 | Not applicable | Printing Temperature and Humidity ≤ 120 ℃, ≤ 20% RH (Sealed with desiccant) Storage Temperature and Humidity ≤ 35 ℃，≤ 20% RH (Sealed with desiccant) Compatible Support Material Itselfor support filament for PA Compatible Printer Type Enclosed-frame (recommended), open-frame, AMS or CFS Not Compatible Compatible Nozzle | D-IPCON-PPA | p. 1: Tensile Strength Z | Not applicable | Not applicable | Not applicable | Not applicable | Not applicable | Not applicable | Not applicable
V001329 | M071 | G071-01 | Tensile modulus | 6558 MPa | MPa | 6558 | Not applicable | Not applicable | = | 0.001 | 6.558 | Not applicable | Not applicable | GPa | Published value | Not published (do not assume printed) | XY | Not published | Not published | Not published | ISO 527，GB/T 1040 | Not applicable | Printing Temperature and Humidity ≤ 120 ℃, ≤ 20% RH (Sealed with desiccant) Storage Temperature and Humidity ≤ 35 ℃，≤ 20% RH (Sealed with desiccant) Compatible Support Material Itselfor support filament for PA Compatible Printer Type Enclosed-frame (recommended), open-frame, AMS or CFS Not Compatible Compatible Nozzle | D-IPCON-PPA | p. 1: Young's Modulus XY | Not applicable | Not applicable | Not applicable | Not applicable | Not applicable | Not applicable | Not applicable
V001330 | M071 | G071-01 | Tensile modulus | 3472 MPa | MPa | 3472 | Not applicable | Not applicable | = | 0.001 | 3.472 | Not applicable | Not applicable | GPa | Published value | Not published (do not assume printed) | Not published | Not published | Not published | Not published | ISO 527，GB/T 1040 | Not applicable | Printing Temperature and Humidity ≤ 120 ℃, ≤ 20% RH (Sealed with desiccant) Storage Temperature and Humidity ≤ 35 ℃，≤ 20% RH (Sealed with desiccant) Compatible Support Material Itselfor support filament for PA Compatible Printer Type Enclosed-frame (recommended), open-frame, AMS or CFS Not Compatible Compatible Nozzle | D-IPCON-PPA | p. 1: Young's Modulus Z | Not applicable | Not applicable | Not applicable | Not applicable | Not applicable | Not applicable | Not applicable
V001331 | M071 | G071-01 | Elongation at break | 2.1 % | % | 2.1 | Not applicable | Not applicable | = | 1 | 2.1 | Not applicable | Not applicable | % | Published value | Not published (do not assume printed) | XY | Not published | Not published | Not published | ISO 527，GB/T 1040 | Not applicable | Printing Temperature and Humidity ≤ 120 ℃, ≤ 20% RH (Sealed with desiccant) Storage Temperature and Humidity ≤ 35 ℃，≤ 20% RH (Sealed with desiccant) Compatible Support Material Itselfor support filament for PA Compatible Printer Type Enclosed-frame (recommended), open-frame, AMS or CFS Not Compatible Compatible Nozzle | D-IPCON-PPA | p. 1: Breaking Elongation Rate XY | Not applicable | Not applicable | Not applicable | Not applicable | Not applicable | Not applicable | Not applicable
V001332 | M071 | G071-01 | Elongation at break | 1.0 % | % | 1 | Not applicable | Not applicable | = | 1 | 1 | Not applicable | Not applicable | % | Published value | Not published (do not assume printed) | Not published | Not published | Not published | Not published | ISO 527，GB/T 1040 | Not applicable | Printing Temperature and Humidity ≤ 120 ℃, ≤ 20% RH (Sealed with desiccant) Storage Temperature and Humidity ≤ 35 ℃，≤ 20% RH (Sealed with desiccant) Compatible Support Material Itselfor support filament for PA Compatible Printer Type Enclosed-frame (recommended), open-frame, AMS or CFS Not Compatible Compatible Nozzle | D-IPCON-PPA | p. 1: Breaking Elongation Rate Z | Not applicable | Not applicable | Not applicable | Not applicable | Not applicable | Not applicable | Not applicable
V001333 | M071 | G071-01 | Flexural strength | 159 MPa | MPa | 159 | Not applicable | Not applicable | = | 1 | 159 | Not applicable | Not applicable | MPa | Published value | Not published (do not assume printed) | XY | Not published | Not published | Not published | ISO 178，GB/T 9341 | Not applicable | Printing Temperature and Humidity ≤ 120 ℃, ≤ 20% RH (Sealed with desiccant) Storage Temperature and Humidity ≤ 35 ℃，≤ 20% RH (Sealed with desiccant) Compatible Support Material Itselfor support filament for PA Compatible Printer Type Enclosed-frame (recommended), open-frame, AMS or CFS Not Compatible Compatible Nozzle | D-IPCON-PPA | p. 1: Flexural Strength XY | Not applicable | Not applicable | Not applicable | Not applicable | Not applicable | Not applicable | Not applicable
V001334 | M071 | G071-01 | Flexural strength | 75 MPa | MPa | 75 | Not applicable | Not applicable | = | 1 | 75 | Not applicable | Not applicable | MPa | Published value | Not published (do not assume printed) | Not published | Not published | Not published | Not published | ISO 178，GB/T 9341 | Not applicable | Printing Temperature and Humidity ≤ 120 ℃, ≤ 20% RH (Sealed with desiccant) Storage Temperature and Humidity ≤ 35 ℃，≤ 20% RH (Sealed with desiccant) Compatible Support Material Itselfor support filament for PA Compatible Printer Type Enclosed-frame (recommended), open-frame, AMS or CFS Not Compatible Compatible Nozzle | D-IPCON-PPA | p. 1: Flexural Strength Z | Not applicable | Not applicable | Not applicable | Not applicable | Not applicable | Not applicable | Not applicable
V001335 | M071 | G071-01 | Flexural modulus | 5920 MPa | MPa | 5920 | Not applicable | Not applicable | = | 0.001 | 5.92 | Not applicable | Not applicable | GPa | Published value | Not published (do not assume printed) | XY | Not published | Not published | Not published | ISO 178，GB/T 9341 | Not applicable | Printing Temperature and Humidity ≤ 120 ℃, ≤ 20% RH (Sealed with desiccant) Storage Temperature and Humidity ≤ 35 ℃，≤ 20% RH (Sealed with desiccant) Compatible Support Material Itselfor support filament for PA Compatible Printer Type Enclosed-frame (recommended), open-frame, AMS or CFS Not Compatible Compatible Nozzle | D-IPCON-PPA | p. 1: Flexural Modulus XY | Not applicable | Not applicable | Not applicable | Not applicable | Not applicable | Not applicable | Not applicable
V001336 | M071 | G071-01 | Flexural modulus | 3246 MPa | MPa | 3246 | Not applicable | Not applicable | = | 0.001 | 3.246 | Not applicable | Not applicable | GPa | Published value | Not published (do not assume printed) | Not published | Not published | Not published | Not published | ISO 178，GB/T 9341 | Not applicable | Printing Temperature and Humidity ≤ 120 ℃, ≤ 20% RH (Sealed with desiccant) Storage Temperature and Humidity ≤ 35 ℃，≤ 20% RH (Sealed with desiccant) Compatible Support Material Itselfor support filament for PA Compatible Printer Type Enclosed-frame (recommended), open-frame, AMS or CFS Not Compatible Compatible Nozzle | D-IPCON-PPA | p. 1: Flexural Modulus Z | Not applicable | Not applicable | Not applicable | Not applicable | Not applicable | Not applicable | Not applicable
V001337 | M071 | G071-01 | Charpy strength | 30.2 kJ/m² | kJ/m² | 30.2 | Not applicable | Not applicable | = | 1 | 30.2 | Not applicable | Not applicable | kJ/m² | Published value | Not published (do not assume printed) | XY | Not published | Not published | Not published | ISO 179，GB/T 1043 | Not published | Printing Temperature and Humidity ≤ 120 ℃, ≤ 20% RH (Sealed with desiccant) Storage Temperature and Humidity ≤ 35 ℃，≤ 20% RH (Sealed with desiccant) Compatible Support Material Itselfor support filament for PA Compatible Printer Type Enclosed-frame (recommended), open-frame, AMS or CFS Not Compatible Compatible Nozzle | D-IPCON-PPA | p. 1: Impact Strength XY | Not applicable | Not applicable | Not applicable | Not applicable | Not applicable | Not applicable | Not applicable
V001338 | M071 | G071-01 | Charpy strength | 4.8 kJ/m² | kJ/m² | 4.8 | Not applicable | Not applicable | = | 1 | 4.8 | Not applicable | Not applicable | kJ/m² | Published value | Not published (do not assume printed) | Not published | Not published | Not published | Not published | ISO 179，GB/T 1043 | Not published | Printing Temperature and Humidity ≤ 120 ℃, ≤ 20% RH (Sealed with desiccant) Storage Temperature and Humidity ≤ 35 ℃，≤ 20% RH (Sealed with desiccant) Compatible Support Material Itselfor support filament for PA Compatible Printer Type Enclosed-frame (recommended), open-frame, AMS or CFS Not Compatible Compatible Nozzle | D-IPCON-PPA | p. 1: Impact Strength Z | Not applicable | Not applicable | Not applicable | Not applicable | Not applicable | Not applicable | Not applicable
V001339 | M072 | G072-01 | Density | 1.28 | g/cc | 1.28 | Not applicable | Not applicable | = | 1000 | 1280 | Not applicable | Not applicable | kg/m³ | Published value | Not published (density specimen form not explicitly established) | Not applicable | Not published | Not published | Not published | ISO 1183 | Not applicable | Printed Specimen Conditions Printer: Open Source FDM/FFF Nozzle: 0.4mm Layer Height: 0.25mm Infill: 100%, +/- 45° Extrusion Temp: 335-345°C Bed Temp: 110 - 130°C Specimen Orientation: XY Flat | X-THERMAX-PPS-TDS-v3 | p. 1: Density | Not applicable | Not applicable | Not applicable | Not applicable | Not applicable | Not applicable | Not applicable
V001340 | M072 | G072-01 | Tensile break strength | 50 | MPa | 50 | Not applicable | Not applicable | = | 1 | 50 | Not applicable | Not applicable | MPa | Published value | Printed specimen | XY | Not published | Not published | Not published | ISO 527 | Not applicable | Printed Specimen Conditions Printer: Open Source FDM/FFF Nozzle: 0.4mm Layer Height: 0.25mm Infill: 100%, +/- 45° Extrusion Temp: 335-345°C Bed Temp: 110 - 130°C Specimen Orientation: XY Flat | X-THERMAX-PPS-TDS-v3 | p. 1: Tensile Strength, Break | Not applicable | Not applicable | Not applicable | Not applicable | Not applicable | Not applicable | Not applicable
V001341 | M072 | G072-01 | Tensile modulus | 2650 | MPa | 2650 | Not applicable | Not applicable | = | 0.001 | 2.65 | Not applicable | Not applicable | GPa | Published value | Printed specimen | XY | Not published | Not published | Not published | ISO 527 | Not applicable | Printed Specimen Conditions Printer: Open Source FDM/FFF Nozzle: 0.4mm Layer Height: 0.25mm Infill: 100%, +/- 45° Extrusion Temp: 335-345°C Bed Temp: 110 - 130°C Specimen Orientation: XY Flat | X-THERMAX-PPS-TDS-v3 | p. 1: Tensile Modulus | Not applicable | Not applicable | Not applicable | Not applicable | Not applicable | Not applicable | Not applicable
V001342 | M072 | G072-01 | Elongation at break | 18 | % | 18 | Not applicable | Not applicable | = | 1 | 18 | Not applicable | Not applicable | % | Published value | Printed specimen | XY | Not published | Not published | Not published | ISO 527 | Not applicable | Printed Specimen Conditions Printer: Open Source FDM/FFF Nozzle: 0.4mm Layer Height: 0.25mm Infill: 100%, +/- 45° Extrusion Temp: 335-345°C Bed Temp: 110 - 130°C Specimen Orientation: XY Flat | X-THERMAX-PPS-TDS-v3 | p. 1: Tensile Elongation, Break | Not applicable | Not applicable | Not applicable | Not applicable | Not applicable | Not applicable | Not applicable
V001343 | M072 | G072-01 | Flexural strength | 52 | MPa | 52 | Not applicable | Not applicable | = | 1 | 52 | Not applicable | Not applicable | MPa | Published value | Printed specimen | XY | Not published | Not published | Not published | ISO 178 | Not applicable | Printed Specimen Conditions Printer: Open Source FDM/FFF Nozzle: 0.4mm Layer Height: 0.25mm Infill: 100%, +/- 45° Extrusion Temp: 335-345°C Bed Temp: 110 - 130°C Specimen Orientation: XY Flat | X-THERMAX-PPS-TDS-v3 | p. 1: Flexural Strength | Not applicable | Not applicable | Not applicable | Not applicable | Not applicable | Not applicable | Not applicable
V001344 | M072 | G072-01 | Flexural modulus | 2540 | MPa | 2540 | Not applicable | Not applicable | = | 0.001 | 2.54 | Not applicable | Not applicable | GPa | Published value | Printed specimen | XY | Not published | Not published | Not published | ISO 178 | Not applicable | Printed Specimen Conditions Printer: Open Source FDM/FFF Nozzle: 0.4mm Layer Height: 0.25mm Infill: 100%, +/- 45° Extrusion Temp: 335-345°C Bed Temp: 110 - 130°C Specimen Orientation: XY Flat | X-THERMAX-PPS-TDS-v3 | p. 1: Flexural Modulus | Not applicable | Not applicable | Not applicable | Not applicable | Not applicable | Not applicable | Not applicable
V001345 | M072 | G072-01 | Melting temperature | 283 | °C | 283 | Not applicable | Not applicable | = | 1 | 283 | Not applicable | Not applicable | °C | Published value | Printed specimen | Not applicable | Not published | Not published | Not published | ISO 11357 | Not applicable | Printed Specimen Conditions Printer: Open Source FDM/FFF Nozzle: 0.4mm Layer Height: 0.25mm Infill: 100%, +/- 45° Extrusion Temp: 335-345°C Bed Temp: 110 - 130°C Specimen Orientation: XY Flat | X-THERMAX-PPS-TDS-v3 | p. 1: Melting Point | Not applicable | Not applicable | Not applicable | Not applicable | Not applicable | Not applicable | Not applicable
V001346 | M072 | G072-01 | HDT | 90 | °C | 90 | Not applicable | Not applicable | = | 1 | 90 | Not applicable | Not applicable | °C | Published value | Printed specimen | Not applicable | Not published | Not published | Not published | ISO 75 | Not applicable | Printed Specimen Conditions Printer: Open Source FDM/FFF Nozzle: 0.4mm Layer Height: 0.25mm Infill: 100%, +/- 45° Extrusion Temp: 335-345°C Bed Temp: 110 - 130°C Specimen Orientation: XY Flat | X-THERMAX-PPS-TDS-v3 | p. 1: Deflection Temperature at 0.45 | Not applicable | Not applicable | Not applicable | Not applicable | Not applicable | Not applicable | Not applicable
V001347 | M072 | G072-02 | Density | 1.33 g/cm3 | g/cm3 | 1.33 | Not applicable | Not applicable | = | 1000 | 1330 | Not applicable | Not applicable | kg/m³ | Published value | Not published (density specimen form not explicitly established) | Not applicable | Not published | Not published | Not published | ISO 1183 | Not applicable | Not published | S-SPECTRUM-en-tds-spectrum-pps-am230 | p. 1: Density | Not applicable | Not applicable | Not applicable | Not applicable | Not applicable | Not applicable | Not applicable
V001348 | M072 | G072-02 | Charpy strength | 18 kJ/m2 | kJ/m2 | 18 | Not applicable | Not applicable | = | 1 | 18 | Not applicable | Not applicable | kJ/m² | Published value | Not published (do not assume printed) | Not published | Not published | Not published | Not published | ISO 179-1eU | Unnotched | Not published | S-SPECTRUM-en-tds-spectrum-pps-am230 | p. 1: Charpy impact strength, unnotched* (23°C) | Not applicable | Not applicable | Not applicable | Not applicable | Not applicable | Not applicable | Not applicable
V001349 | M072 | G072-02 | Charpy strength | 1,3 kJ/m2 | kJ/m2 | 1 | Not applicable | Not applicable | = | 1 | 1 | Not applicable | Not applicable | kJ/m² | Published value | Not published (do not assume printed) | Not published | Not published | Not published | Not published | ISO 179-1eA | Notched | Not published | S-SPECTRUM-en-tds-spectrum-pps-am230 | p. 1: Charpy impact strength, notched* (23°C) | Not applicable | Not applicable | Not applicable | Not applicable | Not applicable | Not applicable | Not applicable
V001350 | M072 | G072-02 | Elongation at break | 2,00% | % | 2 | Not applicable | Not applicable | = | 1 | 2 | Not applicable | Not applicable | % | Published value | Not published (do not assume printed) | Not published | Not published | Not published | Not published | ISO 527 (1) | Not applicable | Not published | S-SPECTRUM-en-tds-spectrum-pps-am230 | p. 1: Tensile Elongation at Break* | Not applicable | Not applicable | Not applicable | Not applicable | Not applicable | Not applicable | Not applicable
V001351 | M072 | G072-02 | Tensile break strength | 65 MPa | MPa | 65 | Not applicable | Not applicable | = | 1 | 65 | Not applicable | Not applicable | MPa | Published value | Not published (do not assume printed) | Not published | Not published | Not published | Not published | ISO 527 (1) | Not applicable | Not published | S-SPECTRUM-en-tds-spectrum-pps-am230 | p. 1: Tensile Strength at Break* | Not applicable | Not applicable | Not applicable | Not applicable | Not applicable | Not applicable | Not applicable
V001352 | M072 | G072-02 | Vicat softening temperature | 236°C | °C | 236 | Not applicable | Not applicable | = | 1 | 236 | Not applicable | Not applicable | °C | Published value | Not published (do not assume printed) | Not applicable | Not published | Not published | Not published | ISO 306 | Not applicable | Not published | S-SPECTRUM-en-tds-spectrum-pps-am230 | p. 1: VICAT Softening point* 50N | Not applicable | Not applicable | Not applicable | Not applicable | Not applicable | Not applicable | Not applicable
V001353 | M073 | G073-01 | Density | 1.26 g/cm³ | g/cm³ | 1.26 | Not applicable | Not applicable | = | 1000 | 1260 | Not applicable | Not applicable | kg/m³ | Published value | Not published (density specimen form not explicitly established) | Not applicable | Not published | All the specimens were not annealed before testing | Not published | ISO 1183 | Not applicable | Specimen Printing Conditions Subjects Data Nozzle Temperature 320 °C Bed Temperature 110 °C Printing Speed 60mm/s InfillDensity 100% *All the specimens were printed at the following settings: Printer = X1E, Chamber Temperature = 60 °C, Nozzle Temperature = 320 °C, Printing Speed = 60 mm/s, Bed Temperature = 110 °C, InfillDensity = 100%. If higher chamber temperature and nozzl | B-pps-cf-TDS | p. 2: Density | Not applicable | Not applicable | Not applicable | Not applicable | Not applicable | Not applicable | Not applicable
V001354 | M073 | G073-01 | Melting temperature | 284 °C | °C | 284 | Not applicable | Not applicable | = | 1 | 284 | Not applicable | Not applicable | °C | Published value | Not published (do not assume printed) | Not applicable | Not published | All the specimens were not annealed before testing | Not published | DSC, 10 °C/min | Not applicable | Specimen Printing Conditions Subjects Data Nozzle Temperature 320 °C Bed Temperature 110 °C Printing Speed 60mm/s InfillDensity 100% *All the specimens were printed at the following settings: Printer = X1E, Chamber Temperature = 60 °C, Nozzle Temperature = 320 °C, Printing Speed = 60 mm/s, Bed Temperature = 110 °C, InfillDensity = 100%. If higher chamber temperature and nozzl | B-pps-cf-TDS | p. 2: Melting Temperature | Not applicable | Not applicable | Not applicable | Not applicable | Not applicable | Not applicable | Not applicable
V001355 | M073 | G073-01 | Glass transition temperature | 100 °C | °C | 100 | Not applicable | Not applicable | = | 1 | 100 | Not applicable | Not applicable | °C | Published value | Not published (do not assume printed) | Not applicable | Not published | All the specimens were not annealed before testing | Not published | DSC, 10 °C/min | Not applicable | Specimen Printing Conditions Subjects Data Nozzle Temperature 320 °C Bed Temperature 110 °C Printing Speed 60mm/s InfillDensity 100% *All the specimens were printed at the following settings: Printer = X1E, Chamber Temperature = 60 °C, Nozzle Temperature = 320 °C, Printing Speed = 60 mm/s, Bed Temperature = 110 °C, InfillDensity = 100%. If higher chamber temperature and nozzl | B-pps-cf-TDS | p. 2: Glass Transition Temperature | Not applicable | Not applicable | Not applicable | Not applicable | Not applicable | Not applicable | Not applicable
V001356 | M073 | G073-01 | Crystallization temperature | 214 °C | °C | 214 | Not applicable | Not applicable | = | 1 | 214 | Not applicable | Not applicable | °C | Published value | Not published (do not assume printed) | Not applicable | Not published | All the specimens were not annealed before testing | Not published | DSC, 10 °C/min | Not applicable | Specimen Printing Conditions Subjects Data Nozzle Temperature 320 °C Bed Temperature 110 °C Printing Speed 60mm/s InfillDensity 100% *All the specimens were printed at the following settings: Printer = X1E, Chamber Temperature = 60 °C, Nozzle Temperature = 320 °C, Printing Speed = 60 mm/s, Bed Temperature = 110 °C, InfillDensity = 100%. If higher chamber temperature and nozzl | B-pps-cf-TDS | p. 2: Crystallization Temperature | Not applicable | Not applicable | Not applicable | Not applicable | Not applicable | Not applicable | Not applicable
V001357 | M073 | G073-01 | Vicat softening temperature | 268 °C | °C | 268 | Not applicable | Not applicable | = | 1 | 268 | Not applicable | Not applicable | °C | Published value | Not published (do not assume printed) | Not applicable | Not published | All the specimens were not annealed before testing | Not published | ISO 306, GB/T 1633 | Not applicable | Specimen Printing Conditions Subjects Data Nozzle Temperature 320 °C Bed Temperature 110 °C Printing Speed 60mm/s InfillDensity 100% *All the specimens were printed at the following settings: Printer = X1E, Chamber Temperature = 60 °C, Nozzle Temperature = 320 °C, Printing Speed = 60 mm/s, Bed Temperature = 110 °C, InfillDensity = 100%. If higher chamber temperature and nozzl | B-pps-cf-TDS | p. 2: Vicat Softening Temperature | Not applicable | Not applicable | Not applicable | Not applicable | Not applicable | Not applicable | Not applicable
V001358 | M073 | G073-01 | HDT | 235 °C | °C | 235 | Not applicable | Not applicable | = | 1 | 235 | Not applicable | Not applicable | °C | Published value | Not published (do not assume printed) | Not applicable | Not published | All the specimens were not annealed before testing | Not published | ISO 75 1.8 MPa | Not applicable | Specimen Printing Conditions Subjects Data Nozzle Temperature 320 °C Bed Temperature 110 °C Printing Speed 60mm/s InfillDensity 100% *All the specimens were printed at the following settings: Printer = X1E, Chamber Temperature = 60 °C, Nozzle Temperature = 320 °C, Printing Speed = 60 mm/s, Bed Temperature = 110 °C, InfillDensity = 100%. If higher chamber temperature and nozzl | B-pps-cf-TDS | p. 2: Heat Deflection Temperature | Not applicable | Not applicable | Not applicable | Not applicable | Not applicable | Not applicable | Not applicable
V001359 | M073 | G073-01 | HDT | 264 °C | °C | 264 | Not applicable | Not applicable | = | 1 | 264 | Not applicable | Not applicable | °C | Published value | Not published (do not assume printed) | Not applicable | Not published | All the specimens were not annealed before testing | Not published | ISO 75 0.45 MPa | Not applicable | Specimen Printing Conditions Subjects Data Nozzle Temperature 320 °C Bed Temperature 110 °C Printing Speed 60mm/s InfillDensity 100% *All the specimens were printed at the following settings: Printer = X1E, Chamber Temperature = 60 °C, Nozzle Temperature = 320 °C, Printing Speed = 60 mm/s, Bed Temperature = 110 °C, InfillDensity = 100%. If higher chamber temperature and nozzl | B-pps-cf-TDS | p. 2: Heat Deflection Temperature | Not applicable | Not applicable | Not applicable | Not applicable | Not applicable | Not applicable | Not applicable
V001360 | M073 | G073-01 | Water absorption | 0.05 % | % | 0.05 | Not applicable | Not applicable | = | 1 | 0.05 | Not applicable | Not applicable | % | Published value | Not published (do not assume printed) | Not applicable | Not published | All the specimens were not annealed before testing | Not published | ter Absorption Rate 25 °C, 55% RH | Not applicable | Specimen Printing Conditions Subjects Data Nozzle Temperature 320 °C Bed Temperature 110 °C Printing Speed 60mm/s InfillDensity 100% *All the specimens were printed at the following settings: Printer = X1E, Chamber Temperature = 60 °C, Nozzle Temperature = 320 °C, Printing Speed = 60 mm/s, Bed Temperature = 110 °C, InfillDensity = 100%. If higher chamber temperature and nozzl | B-pps-cf-TDS | p. 2: Saturated Water | Not applicable | Not applicable | Not applicable | Not applicable | Not applicable | Not applicable | Not applicable
V001361 | M073 | G073-01 | Tensile modulus | 8230 ± 270 MPa | MPa | 8230 | 270 | Not applicable | = | 0.001 | 8.23 | 0.27 | Not applicable | GPa | Published value | Not published (do not assume printed) | XY | Not published | All the specimens were not annealed before testing | Not published | ISO 527, GB/T 1040 | Not applicable | Specimen Printing Conditions Subjects Data Nozzle Temperature 320 °C Bed Temperature 110 °C Printing Speed 60mm/s InfillDensity 100% *All the specimens were printed at the following settings: Printer = X1E, Chamber Temperature = 60 °C, Nozzle Temperature = 320 °C, Printing Speed = 60 mm/s, Bed Temperature = 110 °C, InfillDensity = 100%. If higher chamber temperature and nozzl | B-pps-cf-TDS | p. 2: Young's Modulus (X-Y) | Not applicable | Not applicable | Not applicable | Not applicable | Not applicable | Not applicable | Not applicable
V001362 | M073 | G073-01 | Tensile modulus | 2850 ± 160 MPa | MPa | 2850 | 160 | Not applicable | = | 0.001 | 2.85 | 0.16 | Not applicable | GPa | Published value | Not published (do not assume printed) | Z | Not published | All the specimens were not annealed before testing | Not published | ISO 527, GB/T 1040 | Not applicable | Specimen Printing Conditions Subjects Data Nozzle Temperature 320 °C Bed Temperature 110 °C Printing Speed 60mm/s InfillDensity 100% *All the specimens were printed at the following settings: Printer = X1E, Chamber Temperature = 60 °C, Nozzle Temperature = 320 °C, Printing Speed = 60 mm/s, Bed Temperature = 110 °C, InfillDensity = 100%. If higher chamber temperature and nozzl | B-pps-cf-TDS | p. 2: Young's Modulus (Z) | Not applicable | Not applicable | Not applicable | Not applicable | Not applicable | Not applicable | Not applicable
V001363 | M073 | G073-01 | Tensile strength (endpoint unspecified) | 87 ± 5 MPa | MPa | 87 | 5 | Not applicable | = | 1 | 87 | 5 | Not applicable | MPa | Published value | Not published (do not assume printed) | XY | Not published | All the specimens were not annealed before testing | Not published | ISO 527, GB/T 1040 | Not applicable | Specimen Printing Conditions Subjects Data Nozzle Temperature 320 °C Bed Temperature 110 °C Printing Speed 60mm/s InfillDensity 100% *All the specimens were printed at the following settings: Printer = X1E, Chamber Temperature = 60 °C, Nozzle Temperature = 320 °C, Printing Speed = 60 mm/s, Bed Temperature = 110 °C, InfillDensity = 100%. If higher chamber temperature and nozzl | B-pps-cf-TDS | p. 2: Tensile Strength (X-Y) | Not applicable | Not applicable | Not applicable | Not applicable | Not applicable | Not applicable | Not applicable
V001364 | M073 | G073-01 | Tensile strength (endpoint unspecified) | 24 ± 3 MPa | MPa | 24 | 3 | Not applicable | = | 1 | 24 | 3 | Not applicable | MPa | Published value | Not published (do not assume printed) | Z | Not published | All the specimens were not annealed before testing | Not published | ISO 527, GB/T 1040 | Not applicable | Specimen Printing Conditions Subjects Data Nozzle Temperature 320 °C Bed Temperature 110 °C Printing Speed 60mm/s InfillDensity 100% *All the specimens were printed at the following settings: Printer = X1E, Chamber Temperature = 60 °C, Nozzle Temperature = 320 °C, Printing Speed = 60 mm/s, Bed Temperature = 110 °C, InfillDensity = 100%. If higher chamber temperature and nozzl | B-pps-cf-TDS | p. 2: Tensile Strength (Z) | Not applicable | Not applicable | Not applicable | Not applicable | Not applicable | Not applicable | Not applicable
V001365 | M073 | G073-01 | Elongation at break | 1.2 ± 0.4 % | % | 1.2 | 0.4 | Not applicable | = | 1 | 1.2 | 0.4 | Not applicable | % | Published value | Not published (do not assume printed) | XY | Not published | All the specimens were not annealed before testing | Not published | ISO 527, GB/T 1040 | Not applicable | Specimen Printing Conditions Subjects Data Nozzle Temperature 320 °C Bed Temperature 110 °C Printing Speed 60mm/s InfillDensity 100% *All the specimens were printed at the following settings: Printer = X1E, Chamber Temperature = 60 °C, Nozzle Temperature = 320 °C, Printing Speed = 60 mm/s, Bed Temperature = 110 °C, InfillDensity = 100%. If higher chamber temperature and nozzl | B-pps-cf-TDS | p. 2: Breaking Elongation Rate (X-Y) | Not applicable | Not applicable | Not applicable | Not applicable | Not applicable | Not applicable | Not applicable
V001366 | M073 | G073-01 | Elongation at break | 0.7 ± 0.3 % | % | 0.7 | 0.3 | Not applicable | = | 1 | 0.7 | 0.3 | Not applicable | % | Published value | Not published (do not assume printed) | Z | Not published | All the specimens were not annealed before testing | Not published | ISO 527, GB/T 1040 | Not applicable | Specimen Printing Conditions Subjects Data Nozzle Temperature 320 °C Bed Temperature 110 °C Printing Speed 60mm/s InfillDensity 100% *All the specimens were printed at the following settings: Printer = X1E, Chamber Temperature = 60 °C, Nozzle Temperature = 320 °C, Printing Speed = 60 mm/s, Bed Temperature = 110 °C, InfillDensity = 100%. If higher chamber temperature and nozzl | B-pps-cf-TDS | p. 2: Breaking Elongation Rate (Z) | Not applicable | Not applicable | Not applicable | Not applicable | Not applicable | Not applicable | Not applicable
V001367 | M073 | G073-01 | Flexural modulus | 7160 ± 280 MPa | MPa | 7160 | 280 | Not applicable | = | 0.001 | 7.16 | 0.28 | Not applicable | GPa | Published value | Not published (do not assume printed) | XY | Not published | All the specimens were not annealed before testing | Not published | ISO 178, GB/T 9341 | Not applicable | Specimen Printing Conditions Subjects Data Nozzle Temperature 320 °C Bed Temperature 110 °C Printing Speed 60mm/s InfillDensity 100% *All the specimens were printed at the following settings: Printer = X1E, Chamber Temperature = 60 °C, Nozzle Temperature = 320 °C, Printing Speed = 60 mm/s, Bed Temperature = 110 °C, InfillDensity = 100%. If higher chamber temperature and nozzl | B-pps-cf-TDS | p. 2: Bending Modulus (X-Y) | Not applicable | Not applicable | Not applicable | Not applicable | Not applicable | Not applicable | Not applicable
V001368 | M073 | G073-01 | Flexural modulus | 2460 ± 190 MPa | MPa | 2460 | 190 | Not applicable | = | 0.001 | 2.46 | 0.19 | Not applicable | GPa | Published value | Not published (do not assume printed) | Z | Not published | All the specimens were not annealed before testing | Not published | ISO 178, GB/T 9341 | Not applicable | Specimen Printing Conditions Subjects Data Nozzle Temperature 320 °C Bed Temperature 110 °C Printing Speed 60mm/s InfillDensity 100% *All the specimens were printed at the following settings: Printer = X1E, Chamber Temperature = 60 °C, Nozzle Temperature = 320 °C, Printing Speed = 60 mm/s, Bed Temperature = 110 °C, InfillDensity = 100%. If higher chamber temperature and nozzl | B-pps-cf-TDS | p. 2: Bending Modulus (Z) | Not applicable | Not applicable | Not applicable | Not applicable | Not applicable | Not applicable | Not applicable
V001369 | M073 | G073-01 | Flexural strength | 142 ± 5 MPa | MPa | 142 | 5 | Not applicable | = | 1 | 142 | 5 | Not applicable | MPa | Published value | Not published (do not assume printed) | XY | Not published | All the specimens were not annealed before testing | Not published | ISO 178, GB/T 9341 | Not applicable | Specimen Printing Conditions Subjects Data Nozzle Temperature 320 °C Bed Temperature 110 °C Printing Speed 60mm/s InfillDensity 100% *All the specimens were printed at the following settings: Printer = X1E, Chamber Temperature = 60 °C, Nozzle Temperature = 320 °C, Printing Speed = 60 mm/s, Bed Temperature = 110 °C, InfillDensity = 100%. If higher chamber temperature and nozzl | B-pps-cf-TDS | p. 2: Bending Strength (X-Y) | Not applicable | Not applicable | Not applicable | Not applicable | Not applicable | Not applicable | Not applicable
V001370 | M073 | G073-01 | Flexural strength | 36 ± 4 MPa | MPa | 36 | 4 | Not applicable | = | 1 | 36 | 4 | Not applicable | MPa | Published value | Not published (do not assume printed) | Z | Not published | All the specimens were not annealed before testing | Not published | ISO 178, GB/T 9341 | Not applicable | Specimen Printing Conditions Subjects Data Nozzle Temperature 320 °C Bed Temperature 110 °C Printing Speed 60mm/s InfillDensity 100% *All the specimens were printed at the following settings: Printer = X1E, Chamber Temperature = 60 °C, Nozzle Temperature = 320 °C, Printing Speed = 60 mm/s, Bed Temperature = 110 °C, InfillDensity = 100%. If higher chamber temperature and nozzl | B-pps-cf-TDS | p. 2: Bending Strength (Z) | Not applicable | Not applicable | Not applicable | Not applicable | Not applicable | Not applicable | Not applicable
V001371 | M073 | G073-01 | Charpy strength | 27.8 ± 2.3 kJ/m²； | kJ/m² | 27.8 | 2.3 | Not applicable | = | 1 | 27.8 | 2.3 | Not applicable | kJ/m² | Published value | Not published (do not assume printed) | XY | Not published | All the specimens were not annealed before testing | Not published | ISO 179, GB/T 1043 | Unnotched | Specimen Printing Conditions Subjects Data Nozzle Temperature 320 °C Bed Temperature 110 °C Printing Speed 60mm/s InfillDensity 100% *All the specimens were printed at the following settings: Printer = X1E, Chamber Temperature = 60 °C, Nozzle Temperature = 320 °C, Printing Speed = 60 mm/s, Bed Temperature = 110 °C, InfillDensity = 100%. If higher chamber temperature and nozzl | B-pps-cf-TDS | p. 2: Impact Strength (X-Y) — unnotched | Not applicable | Not applicable | Not applicable | Not applicable | Not applicable | Not applicable | Not applicable
V001372 | M073 | G073-01 | Charpy strength | 6.2 ± 1.6 kJ/m² | kJ/m² | 6.2 | 1.6 | Not applicable | = | 1 | 6.2 | 1.6 | Not applicable | kJ/m² | Published value | Not published (do not assume printed) | XY | Not published | All the specimens were not annealed before testing | Not published | ISO 179, GB/T 1043 | Notched | Specimen Printing Conditions Subjects Data Nozzle Temperature 320 °C Bed Temperature 110 °C Printing Speed 60mm/s InfillDensity 100% *All the specimens were printed at the following settings: Printer = X1E, Chamber Temperature = 60 °C, Nozzle Temperature = 320 °C, Printing Speed = 60 mm/s, Bed Temperature = 110 °C, InfillDensity = 100%. If higher chamber temperature and nozzl | B-pps-cf-TDS | p. 2: Impact Strength (X-Y) — notched | Not applicable | Not applicable | Not applicable | Not applicable | Not applicable | Not applicable | Not applicable
V001373 | M073 | G073-01 | Charpy strength | 2.8 ± 0.4 kJ/m² | kJ/m² | 2.8 | 0.4 | Not applicable | = | 1 | 2.8 | 0.4 | Not applicable | kJ/m² | Published value | Not published (do not assume printed) | Z | Not published | All the specimens were not annealed before testing | Not published | ISO 179, GB/T 1043 | Not published | Specimen Printing Conditions Subjects Data Nozzle Temperature 320 °C Bed Temperature 110 °C Printing Speed 60mm/s InfillDensity 100% *All the specimens were printed at the following settings: Printer = X1E, Chamber Temperature = 60 °C, Nozzle Temperature = 320 °C, Printing Speed = 60 mm/s, Bed Temperature = 110 °C, InfillDensity = 100%. If higher chamber temperature and nozzl | B-pps-cf-TDS | p. 2: Impact Strength (Z) | Not applicable | Not applicable | Not applicable | Not applicable | Not applicable | Not applicable | Not applicable
V001374 | M074 | G074-01 | Density | 1.36 g/cm³ | g/cm³ | 1.36 | Not applicable | Not applicable | = | 1000 | 1360 | Not applicable | Not applicable | kg/m³ | Published value | Not published (density specimen form not explicitly established) | Not applicable | Not published | Not published | Not published | ISO 1183-3 | Not applicable | Printing Temperature and Humidity ≤ 120 ℃, ≤ 20% RH (Sealed with desiccant) Storage Temperature and Humidity ≤ 35 ℃, ≤ 20% RH (Sealed with desiccant) Compatible Support Material Itselfor support filament for PPS Compatible Printer Type Enclosed-frame (60 to 120 °C chamber temperature is recommended) AMS or CFS Compatib | S-PPSGF-TDS-0 | p. 1: Density | Not applicable | Not applicable | Not applicable | Not applicable | Not applicable | Not applicable | Not applicable
V001375 | M074 | G074-01 | Water absorption | 0.05 % | % | 0.05 | Not applicable | Not applicable | = | 1 | 0.05 | Not applicable | Not applicable | % | Published value | Not published (do not assume printed) | Not applicable | Not published | Not published | Not published | tion Rate 25 °C, 55% RH, room air | Not applicable | Printing Temperature and Humidity ≤ 120 ℃, ≤ 20% RH (Sealed with desiccant) Storage Temperature and Humidity ≤ 35 ℃, ≤ 20% RH (Sealed with desiccant) Compatible Support Material Itselfor support filament for PPS Compatible Printer Type Enclosed-frame (60 to 120 °C chamber temperature is recommended) AMS or CFS Compatib | S-PPSGF-TDS-0 | p. 1: Saturated Water Absorption Rate | Not applicable | Not applicable | Not applicable | Not applicable | Not applicable | Not applicable | Not applicable
V001376 | M074 | G074-01 | Melting temperature | 278 °C | °C | 278 | Not applicable | Not applicable | = | 1 | 278 | Not applicable | Not applicable | °C | Published value | Not published (do not assume printed) | Not applicable | Not published | Not published | Not published | DSC, 10 °C/min | Not applicable | Printing Temperature and Humidity ≤ 120 ℃, ≤ 20% RH (Sealed with desiccant) Storage Temperature and Humidity ≤ 35 ℃, ≤ 20% RH (Sealed with desiccant) Compatible Support Material Itselfor support filament for PPS Compatible Printer Type Enclosed-frame (60 to 120 °C chamber temperature is recommended) AMS or CFS Compatib | S-PPSGF-TDS-0 | p. 1: Melting Temperature | Not applicable | Not applicable | Not applicable | Not applicable | Not applicable | Not applicable | Not applicable
V001377 | M074 | G074-01 | Vicat softening temperature | 258 °C | °C | 258 | Not applicable | Not applicable | = | 1 | 258 | Not applicable | Not applicable | °C | Published value | Not published (do not assume printed) | Not applicable | Not published | Not published | Not published | ISO 306, GB/T 1633 | Not applicable | Printing Temperature and Humidity ≤ 120 ℃, ≤ 20% RH (Sealed with desiccant) Storage Temperature and Humidity ≤ 35 ℃, ≤ 20% RH (Sealed with desiccant) Compatible Support Material Itselfor support filament for PPS Compatible Printer Type Enclosed-frame (60 to 120 °C chamber temperature is recommended) AMS or CFS Compatib | S-PPSGF-TDS-0 | p. 1: Vicar Softening Temperature | Not applicable | Not applicable | Not applicable | Not applicable | Not applicable | Not applicable | Not applicable
V001378 | M074 | G074-01 | HDT | 241 °C | °C | 241 | Not applicable | Not applicable | = | 1 | 241 | Not applicable | Not applicable | °C | Published value | Not published (do not assume printed) | Not applicable | Not published | Not published | Not published | ISO 75, 0.45 MPa | Not applicable | Printing Temperature and Humidity ≤ 120 ℃, ≤ 20% RH (Sealed with desiccant) Storage Temperature and Humidity ≤ 35 ℃, ≤ 20% RH (Sealed with desiccant) Compatible Support Material Itselfor support filament for PPS Compatible Printer Type Enclosed-frame (60 to 120 °C chamber temperature is recommended) AMS or CFS Compatib | S-PPSGF-TDS-0 | p. 1: Heat Deflection Temperature | Not applicable | Not applicable | Not applicable | Not applicable | Not applicable | Not applicable | Not applicable
V001379 | M074 | G074-01 | Tensile strength (endpoint unspecified) | 72 MPa | MPa | 72 | Not applicable | Not applicable | = | 1 | 72 | Not applicable | Not applicable | MPa | Published value | Not published (do not assume printed) | XY | Not published | Not published | Not published | ISO 527, GB/T 1040 | Not applicable | Printing Temperature and Humidity ≤ 120 ℃, ≤ 20% RH (Sealed with desiccant) Storage Temperature and Humidity ≤ 35 ℃, ≤ 20% RH (Sealed with desiccant) Compatible Support Material Itselfor support filament for PPS Compatible Printer Type Enclosed-frame (60 to 120 °C chamber temperature is recommended) AMS or CFS Compatib | S-PPSGF-TDS-0 | p. 1: Tensile Strength XY | Not applicable | Not applicable | Not applicable | Not applicable | Not applicable | Not applicable | Not applicable
V001380 | M074 | G074-01 | Tensile strength (endpoint unspecified) | 42 MPa | MPa | 42 | Not applicable | Not applicable | = | 1 | 42 | Not applicable | Not applicable | MPa | Published value | Not published (do not assume printed) | Not published | Not published | Not published | Not published | ISO 527, GB/T 1040 | Not applicable | Printing Temperature and Humidity ≤ 120 ℃, ≤ 20% RH (Sealed with desiccant) Storage Temperature and Humidity ≤ 35 ℃, ≤ 20% RH (Sealed with desiccant) Compatible Support Material Itselfor support filament for PPS Compatible Printer Type Enclosed-frame (60 to 120 °C chamber temperature is recommended) AMS or CFS Compatib | S-PPSGF-TDS-0 | p. 1: Tensile Strength Z | Not applicable | Not applicable | Not applicable | Not applicable | Not applicable | Not applicable | Not applicable
V001381 | M074 | G074-01 | Tensile modulus | 5764 MPa | MPa | 5764 | Not applicable | Not applicable | = | 0.001 | 5.764 | Not applicable | Not applicable | GPa | Published value | Not published (do not assume printed) | XY | Not published | Not published | Not published | ISO 527, GB/T 1040 | Not applicable | Printing Temperature and Humidity ≤ 120 ℃, ≤ 20% RH (Sealed with desiccant) Storage Temperature and Humidity ≤ 35 ℃, ≤ 20% RH (Sealed with desiccant) Compatible Support Material Itselfor support filament for PPS Compatible Printer Type Enclosed-frame (60 to 120 °C chamber temperature is recommended) AMS or CFS Compatib | S-PPSGF-TDS-0 | p. 1: Young's Modulus XY | Not applicable | Not applicable | Not applicable | Not applicable | Not applicable | Not applicable | Not applicable
V001382 | M074 | G074-01 | Tensile modulus | 2581 MPa | MPa | 2581 | Not applicable | Not applicable | = | 0.001 | 2.581 | Not applicable | Not applicable | GPa | Published value | Not published (do not assume printed) | Not published | Not published | Not published | Not published | ISO 527, GB/T 1040 | Not applicable | Printing Temperature and Humidity ≤ 120 ℃, ≤ 20% RH (Sealed with desiccant) Storage Temperature and Humidity ≤ 35 ℃, ≤ 20% RH (Sealed with desiccant) Compatible Support Material Itselfor support filament for PPS Compatible Printer Type Enclosed-frame (60 to 120 °C chamber temperature is recommended) AMS or CFS Compatib | S-PPSGF-TDS-0 | p. 1: Young's Modulus Z | Not applicable | Not applicable | Not applicable | Not applicable | Not applicable | Not applicable | Not applicable
V001383 | M074 | G074-01 | Elongation at break | 1.6 % | % | 1.6 | Not applicable | Not applicable | = | 1 | 1.6 | Not applicable | Not applicable | % | Published value | Not published (do not assume printed) | XY | Not published | Not published | Not published | ISO 527, GB/T 1040 | Not applicable | Printing Temperature and Humidity ≤ 120 ℃, ≤ 20% RH (Sealed with desiccant) Storage Temperature and Humidity ≤ 35 ℃, ≤ 20% RH (Sealed with desiccant) Compatible Support Material Itselfor support filament for PPS Compatible Printer Type Enclosed-frame (60 to 120 °C chamber temperature is recommended) AMS or CFS Compatib | S-PPSGF-TDS-0 | p. 1: Breaking Elongation Rate XY | Not applicable | Not applicable | Not applicable | Not applicable | Not applicable | Not applicable | Not applicable
V001384 | M074 | G074-01 | Elongation at break | 0.7 % | % | 0.7 | Not applicable | Not applicable | = | 1 | 0.7 | Not applicable | Not applicable | % | Published value | Not published (do not assume printed) | Not published | Not published | Not published | Not published | ISO 527, GB/T 1040 | Not applicable | Printing Temperature and Humidity ≤ 120 ℃, ≤ 20% RH (Sealed with desiccant) Storage Temperature and Humidity ≤ 35 ℃, ≤ 20% RH (Sealed with desiccant) Compatible Support Material Itselfor support filament for PPS Compatible Printer Type Enclosed-frame (60 to 120 °C chamber temperature is recommended) AMS or CFS Compatib | S-PPSGF-TDS-0 | p. 1: Breaking Elongation Rate Z | Not applicable | Not applicable | Not applicable | Not applicable | Not applicable | Not applicable | Not applicable
V001385 | M074 | G074-01 | Flexural strength | 112 MPa | MPa | 112 | Not applicable | Not applicable | = | 1 | 112 | Not applicable | Not applicable | MPa | Published value | Not published (do not assume printed) | XY | Not published | Not published | Not published | ISO 178, GB/T 9341 | Not applicable | Printing Temperature and Humidity ≤ 120 ℃, ≤ 20% RH (Sealed with desiccant) Storage Temperature and Humidity ≤ 35 ℃, ≤ 20% RH (Sealed with desiccant) Compatible Support Material Itselfor support filament for PPS Compatible Printer Type Enclosed-frame (60 to 120 °C chamber temperature is recommended) AMS or CFS Compatib | S-PPSGF-TDS-0 | p. 1: Flexural Strength XY | Not applicable | Not applicable | Not applicable | Not applicable | Not applicable | Not applicable | Not applicable
V001386 | M074 | G074-01 | Flexural strength | 58 MPa | MPa | 58 | Not applicable | Not applicable | = | 1 | 58 | Not applicable | Not applicable | MPa | Published value | Not published (do not assume printed) | Not published | Not published | Not published | Not published | ISO 178, GB/T 9341 | Not applicable | Printing Temperature and Humidity ≤ 120 ℃, ≤ 20% RH (Sealed with desiccant) Storage Temperature and Humidity ≤ 35 ℃, ≤ 20% RH (Sealed with desiccant) Compatible Support Material Itselfor support filament for PPS Compatible Printer Type Enclosed-frame (60 to 120 °C chamber temperature is recommended) AMS or CFS Compatib | S-PPSGF-TDS-0 | p. 1: Flexural Strength Z | Not applicable | Not applicable | Not applicable | Not applicable | Not applicable | Not applicable | Not applicable
V001387 | M074 | G074-01 | Flexural modulus | 4530 MPa | MPa | 4530 | Not applicable | Not applicable | = | 0.001 | 4.53 | Not applicable | Not applicable | GPa | Published value | Not published (do not assume printed) | XY | Not published | Not published | Not published | ISO 178, GB/T 9341 | Not applicable | Printing Temperature and Humidity ≤ 120 ℃, ≤ 20% RH (Sealed with desiccant) Storage Temperature and Humidity ≤ 35 ℃, ≤ 20% RH (Sealed with desiccant) Compatible Support Material Itselfor support filament for PPS Compatible Printer Type Enclosed-frame (60 to 120 °C chamber temperature is recommended) AMS or CFS Compatib | S-PPSGF-TDS-0 | p. 1: Flexural Modulus XY | Not applicable | Not applicable | Not applicable | Not applicable | Not applicable | Not applicable | Not applicable
V001388 | M074 | G074-01 | Flexural modulus | 2212 MPa | MPa | 2212 | Not applicable | Not applicable | = | 0.001 | 2.212 | Not applicable | Not applicable | GPa | Published value | Not published (do not assume printed) | Not published | Not published | Not published | Not published | ISO 178, GB/T 9341 | Not applicable | Printing Temperature and Humidity ≤ 120 ℃, ≤ 20% RH (Sealed with desiccant) Storage Temperature and Humidity ≤ 35 ℃, ≤ 20% RH (Sealed with desiccant) Compatible Support Material Itselfor support filament for PPS Compatible Printer Type Enclosed-frame (60 to 120 °C chamber temperature is recommended) AMS or CFS Compatib | S-PPSGF-TDS-0 | p. 1: Flexural Modulus Z | Not applicable | Not applicable | Not applicable | Not applicable | Not applicable | Not applicable | Not applicable
V001389 | M074 | G074-01 | Charpy strength | 31.7 kJ/m² | kJ/m² | 31.7 | Not applicable | Not applicable | = | 1 | 31.7 | Not applicable | Not applicable | kJ/m² | Published value | Not published (do not assume printed) | XY | Not published | Not published | Not published | ISO 179, GB/T 1043 | Not published | Printing Temperature and Humidity ≤ 120 ℃, ≤ 20% RH (Sealed with desiccant) Storage Temperature and Humidity ≤ 35 ℃, ≤ 20% RH (Sealed with desiccant) Compatible Support Material Itselfor support filament for PPS Compatible Printer Type Enclosed-frame (60 to 120 °C chamber temperature is recommended) AMS or CFS Compatib | S-PPSGF-TDS-0 | p. 1: Impact Strength XY | Not applicable | Not applicable | Not applicable | Not applicable | Not applicable | Not applicable | Not applicable
V001390 | M074 | G074-01 | Charpy strength | 10.6 kJ/m² | kJ/m² | 10.6 | Not applicable | Not applicable | = | 1 | 10.6 | Not applicable | Not applicable | kJ/m² | Published value | Not published (do not assume printed) | Not published | Not published | Not published | Not published | ISO 179, GB/T 1043 | Not published | Printing Temperature and Humidity ≤ 120 ℃, ≤ 20% RH (Sealed with desiccant) Storage Temperature and Humidity ≤ 35 ℃, ≤ 20% RH (Sealed with desiccant) Compatible Support Material Itselfor support filament for PPS Compatible Printer Type Enclosed-frame (60 to 120 °C chamber temperature is recommended) AMS or CFS Compatib | S-PPSGF-TDS-0 | p. 1: Impact Strength Z | Not applicable | Not applicable | Not applicable | Not applicable | Not applicable | Not applicable | Not applicable
V001391 | M074 | G074-02 | Density | 1.36 g/cm3 | g/cm3 | 1.36 | Not applicable | Not applicable | = | 1000 | 1360 | Not applicable | Not applicable | kg/m³ | Published value | Not published (density specimen form not explicitly established) | Not applicable | Not published | All specimens were annealed at 130°C for 10h. ELECTRICAL PROPERTIES Z PROPERTY TESTING | Not published | ISO1183, GB/T1033 | Not applicable | Printing temperature 330-350 °C Inﬁll 100% Bed temperature 90 °C Shell 2 Top & bottom layer 3 Cooling fan OFF FLEXURAL TESTING SPECIMEN TENSILE TESTING SPECIMEN IMPACT TESTING SPECIMEN ASTM D638 (ISO 527, GB/T 1040) ASTM D638 (ISO 527, GB/T 1040) ASTM D638 (ISO 179, GB/T 1043) 150.00 80.00 80. 00 114.00 60. 00 80.00 45 | S-FIBER-PPSGF-TDS-2 | p. 1: Density | Not applicable | Not applicable | Not applicable | Not applicable | Not applicable | Not applicable | Not applicable
V001392 | M074 | G074-02 | HDT | 125.8 °C | °C | 125.8 | Not applicable | Not applicable | = | 1 | 125.8 | Not applicable | Not applicable | °C | Published value | Printed specimen | Not applicable | Not published | All specimens were annealed at 130°C for 10h. ELECTRICAL PROPERTIES Z PROPERTY TESTING | Not published | ISO 75 1.8MPa | Not applicable | Printing temperature 330-350 °C Inﬁll 100% Bed temperature 90 °C Shell 2 Top & bottom layer 3 Cooling fan OFF FLEXURAL TESTING SPECIMEN TENSILE TESTING SPECIMEN IMPACT TESTING SPECIMEN ASTM D638 (ISO 527, GB/T 1040) ASTM D638 (ISO 527, GB/T 1040) ASTM D638 (ISO 179, GB/T 1043) 150.00 80.00 80. 00 114.00 60. 00 80.00 45 | S-FIBER-PPSGF-TDS-2 | p. 1: Heat deflection temp. | Not applicable | Not applicable | Not applicable | Not applicable | Not applicable | Not applicable | Not applicable
V001393 | M074 | G074-02 | Tensile modulus | 4552.0 ± 54.6 MPa | MPa | 4552 | 54.6 | Not applicable | = | 0.001 | 4.552 | 0.0546 | Not applicable | GPa | Published value | Printed specimen | XY | Dry | All specimens were annealed at 130°C for 10h. ELECTRICAL PROPERTIES Z PROPERTY TESTING | Not published | ISO 527, GB/T 1040 | Not applicable | Printing temperature 330-350 °C Inﬁll 100% Bed temperature 90 °C Shell 2 Top & bottom layer 3 Cooling fan OFF FLEXURAL TESTING SPECIMEN TENSILE TESTING SPECIMEN IMPACT TESTING SPECIMEN ASTM D638 (ISO 527, GB/T 1040) ASTM D638 (ISO 527, GB/T 1040) ASTM D638 (ISO 179, GB/T 1043) 150.00 80.00 80. 00 114.00 60. 00 80.00 45 | S-FIBER-PPSGF-TDS-2 | p. 1: Young’s modulus (X-Y) | Not applicable | Not applicable | Not applicable | Not applicable | Not applicable | Not applicable | Not applicable
V001394 | M074 | G074-02 | Tensile modulus | 2557.2 ± 101.2 MPa | MPa | 2557.2 | 101.2 | Not applicable | = | 0.001 | 2.5572 | 0.1012 | Not applicable | GPa | Published value | Printed specimen | Z | Dry | All specimens were annealed at 130°C for 10h. ELECTRICAL PROPERTIES Z PROPERTY TESTING | Not published | ISO 527, GB/T 1040 | Not applicable | Printing temperature 330-350 °C Inﬁll 100% Bed temperature 90 °C Shell 2 Top & bottom layer 3 Cooling fan OFF FLEXURAL TESTING SPECIMEN TENSILE TESTING SPECIMEN IMPACT TESTING SPECIMEN ASTM D638 (ISO 527, GB/T 1040) ASTM D638 (ISO 527, GB/T 1040) ASTM D638 (ISO 179, GB/T 1043) 150.00 80.00 80. 00 114.00 60. 00 80.00 45 | S-FIBER-PPSGF-TDS-2 | p. 1: Young’s modulus (Z) | Not applicable | Not applicable | Not applicable | Not applicable | Not applicable | Not applicable | Not applicable
V001395 | M074 | G074-02 | Tensile strength (endpoint unspecified) | 64.1 ± 2.1 MPa | MPa | 64.1 | 2.1 | Not applicable | = | 1 | 64.1 | 2.1 | Not applicable | MPa | Published value | Printed specimen | XY | Dry | All specimens were annealed at 130°C for 10h. ELECTRICAL PROPERTIES Z PROPERTY TESTING | Not published | ISO 527, GB/T 1040 | Not applicable | Printing temperature 330-350 °C Inﬁll 100% Bed temperature 90 °C Shell 2 Top & bottom layer 3 Cooling fan OFF FLEXURAL TESTING SPECIMEN TENSILE TESTING SPECIMEN IMPACT TESTING SPECIMEN ASTM D638 (ISO 527, GB/T 1040) ASTM D638 (ISO 527, GB/T 1040) ASTM D638 (ISO 179, GB/T 1043) 150.00 80.00 80. 00 114.00 60. 00 80.00 45 | S-FIBER-PPSGF-TDS-2 | p. 1: Tensile strength (X-Y) | Not applicable | Not applicable | Not applicable | Not applicable | Not applicable | Not applicable | Not applicable
V001396 | M074 | G074-02 | Tensile strength (endpoint unspecified) | 22.9 ± 0.8 MPa | MPa | 22.9 | 0.8 | Not applicable | = | 1 | 22.9 | 0.8 | Not applicable | MPa | Published value | Printed specimen | Z | Dry | All specimens were annealed at 130°C for 10h. ELECTRICAL PROPERTIES Z PROPERTY TESTING | Not published | ISO 527, GB/T 1040 | Not applicable | Printing temperature 330-350 °C Inﬁll 100% Bed temperature 90 °C Shell 2 Top & bottom layer 3 Cooling fan OFF FLEXURAL TESTING SPECIMEN TENSILE TESTING SPECIMEN IMPACT TESTING SPECIMEN ASTM D638 (ISO 527, GB/T 1040) ASTM D638 (ISO 527, GB/T 1040) ASTM D638 (ISO 179, GB/T 1043) 150.00 80.00 80. 00 114.00 60. 00 80.00 45 | S-FIBER-PPSGF-TDS-2 | p. 1: Tensile strength (Z) | Not applicable | Not applicable | Not applicable | Not applicable | Not applicable | Not applicable | Not applicable
V001397 | M074 | G074-02 | Elongation at break | 2.0 ± 0.2 % | % | 2 | 0.2 | Not applicable | = | 1 | 2 | 0.2 | Not applicable | % | Published value | Printed specimen | XY | Dry | All specimens were annealed at 130°C for 10h. ELECTRICAL PROPERTIES Z PROPERTY TESTING | Not published | ISO 527, GB/T 1040 | Not applicable | Printing temperature 330-350 °C Inﬁll 100% Bed temperature 90 °C Shell 2 Top & bottom layer 3 Cooling fan OFF FLEXURAL TESTING SPECIMEN TENSILE TESTING SPECIMEN IMPACT TESTING SPECIMEN ASTM D638 (ISO 527, GB/T 1040) ASTM D638 (ISO 527, GB/T 1040) ASTM D638 (ISO 179, GB/T 1043) 150.00 80.00 80. 00 114.00 60. 00 80.00 45 | S-FIBER-PPSGF-TDS-2 | p. 1: Elongation at break (X-Y) | Not applicable | Not applicable | Not applicable | Not applicable | Not applicable | Not applicable | Not applicable
V001398 | M074 | G074-02 | Elongation at break | 1.1 ± 0.1 % | % | 1.1 | 0.1 | Not applicable | = | 1 | 1.1 | 0.1 | Not applicable | % | Published value | Printed specimen | Z | Dry | All specimens were annealed at 130°C for 10h. ELECTRICAL PROPERTIES Z PROPERTY TESTING | Not published | ISO 527, GB/T 1040 | Not applicable | Printing temperature 330-350 °C Inﬁll 100% Bed temperature 90 °C Shell 2 Top & bottom layer 3 Cooling fan OFF FLEXURAL TESTING SPECIMEN TENSILE TESTING SPECIMEN IMPACT TESTING SPECIMEN ASTM D638 (ISO 527, GB/T 1040) ASTM D638 (ISO 527, GB/T 1040) ASTM D638 (ISO 179, GB/T 1043) 150.00 80.00 80. 00 114.00 60. 00 80.00 45 | S-FIBER-PPSGF-TDS-2 | p. 1: Elongation at break (Z) | Not applicable | Not applicable | Not applicable | Not applicable | Not applicable | Not applicable | Not applicable
V001399 | M074 | G074-02 | Flexural modulus | 4110.7 ± 124.9 MPa | MPa | 4110.7 | 124.9 | Not applicable | = | 0.001 | 4.1107 | 0.1249 | Not applicable | GPa | Published value | Printed specimen | XY | Dry | All specimens were annealed at 130°C for 10h. ELECTRICAL PROPERTIES Z PROPERTY TESTING | Not published | ISO 178, GB/T 9341 | Not applicable | Printing temperature 330-350 °C Inﬁll 100% Bed temperature 90 °C Shell 2 Top & bottom layer 3 Cooling fan OFF FLEXURAL TESTING SPECIMEN TENSILE TESTING SPECIMEN IMPACT TESTING SPECIMEN ASTM D638 (ISO 527, GB/T 1040) ASTM D638 (ISO 527, GB/T 1040) ASTM D638 (ISO 179, GB/T 1043) 150.00 80.00 80. 00 114.00 60. 00 80.00 45 | S-FIBER-PPSGF-TDS-2 | p. 1: Bending modulus (X-Y) | Not applicable | Not applicable | Not applicable | Not applicable | Not applicable | Not applicable | Not applicable
V001400 | M074 | G074-02 | Flexural modulus | 2605.7 ± 101.8 MPa | MPa | 2605.7 | 101.8 | Not applicable | = | 0.001 | 2.6057 | 0.1018 | Not applicable | GPa | Published value | Printed specimen | Z | Dry | All specimens were annealed at 130°C for 10h. ELECTRICAL PROPERTIES Z PROPERTY TESTING | Not published | ISO 178, GB/T 9341 | Not applicable | Printing temperature 330-350 °C Inﬁll 100% Bed temperature 90 °C Shell 2 Top & bottom layer 3 Cooling fan OFF FLEXURAL TESTING SPECIMEN TENSILE TESTING SPECIMEN IMPACT TESTING SPECIMEN ASTM D638 (ISO 527, GB/T 1040) ASTM D638 (ISO 527, GB/T 1040) ASTM D638 (ISO 179, GB/T 1043) 150.00 80.00 80. 00 114.00 60. 00 80.00 45 | S-FIBER-PPSGF-TDS-2 | p. 1: Bending modulus (Z) | Not applicable | Not applicable | Not applicable | Not applicable | Not applicable | Not applicable | Not applicable
V001401 | M074 | G074-02 | Flexural strength | 102.3 ± 3.7 MPa | MPa | 102.3 | 3.7 | Not applicable | = | 1 | 102.3 | 3.7 | Not applicable | MPa | Published value | Printed specimen | XY | Dry | All specimens were annealed at 130°C for 10h. ELECTRICAL PROPERTIES Z PROPERTY TESTING | Not published | ISO 178, GB/T 9341 | Not applicable | Printing temperature 330-350 °C Inﬁll 100% Bed temperature 90 °C Shell 2 Top & bottom layer 3 Cooling fan OFF FLEXURAL TESTING SPECIMEN TENSILE TESTING SPECIMEN IMPACT TESTING SPECIMEN ASTM D638 (ISO 527, GB/T 1040) ASTM D638 (ISO 527, GB/T 1040) ASTM D638 (ISO 179, GB/T 1043) 150.00 80.00 80. 00 114.00 60. 00 80.00 45 | S-FIBER-PPSGF-TDS-2 | p. 1: Bending strength (X-Y) | Not applicable | Not applicable | Not applicable | Not applicable | Not applicable | Not applicable | Not applicable
V001402 | M074 | G074-02 | Flexural strength | 45.7 ± 1.1 MPa | MPa | 45.7 | 1.1 | Not applicable | = | 1 | 45.7 | 1.1 | Not applicable | MPa | Published value | Printed specimen | Z | Dry | All specimens were annealed at 130°C for 10h. ELECTRICAL PROPERTIES Z PROPERTY TESTING | Not published | ISO 178, GB/T 9341 | Not applicable | Printing temperature 330-350 °C Inﬁll 100% Bed temperature 90 °C Shell 2 Top & bottom layer 3 Cooling fan OFF FLEXURAL TESTING SPECIMEN TENSILE TESTING SPECIMEN IMPACT TESTING SPECIMEN ASTM D638 (ISO 527, GB/T 1040) ASTM D638 (ISO 527, GB/T 1040) ASTM D638 (ISO 179, GB/T 1043) 150.00 80.00 80. 00 114.00 60. 00 80.00 45 | S-FIBER-PPSGF-TDS-2 | p. 1: Bending strength (Z) | Not applicable | Not applicable | Not applicable | Not applicable | Not applicable | Not applicable | Not applicable
V001403 | M074 | G074-02 | Charpy strength | 7.3 ± 0.2 kJ/m2 | kJ/m2 | 7.3 | 0.2 | Not applicable | = | 1 | 7.3 | 0.2 | Not applicable | kJ/m² | Published value | Printed specimen | XY | Dry | All specimens were annealed at 130°C for 10h. ELECTRICAL PROPERTIES Z PROPERTY TESTING | Not published | Not published | Notched | Printing temperature 330-350 °C Inﬁll 100% Bed temperature 90 °C Shell 2 Top & bottom layer 3 Cooling fan OFF FLEXURAL TESTING SPECIMEN TENSILE TESTING SPECIMEN IMPACT TESTING SPECIMEN ASTM D638 (ISO 527, GB/T 1040) ASTM D638 (ISO 527, GB/T 1040) ASTM D638 (ISO 179, GB/T 1043) 150.00 80.00 80. 00 114.00 60. 00 80.00 45 | S-FIBER-PPSGF-TDS-2 | p. 1: Charpy impact strength (X-Y) notched | Not applicable | Not applicable | Not applicable | Not applicable | Not applicable | Not applicable | Not applicable
V001404 | M074 | G074-02 | Charpy strength | 27.3 ± 1.1 kJ/m2 | kJ/m2 | 27.3 | 1.1 | Not applicable | = | 1 | 27.3 | 1.1 | Not applicable | kJ/m² | Published value | Printed specimen | XY | Dry | All specimens were annealed at 130°C for 10h. ELECTRICAL PROPERTIES Z PROPERTY TESTING | Not published | ISO 179, GB/T 1043 | Notched | Printing temperature 330-350 °C Inﬁll 100% Bed temperature 90 °C Shell 2 Top & bottom layer 3 Cooling fan OFF FLEXURAL TESTING SPECIMEN TENSILE TESTING SPECIMEN IMPACT TESTING SPECIMEN ASTM D638 (ISO 527, GB/T 1040) ASTM D638 (ISO 527, GB/T 1040) ASTM D638 (ISO 179, GB/T 1043) 150.00 80.00 80. 00 114.00 60. 00 80.00 45 | S-FIBER-PPSGF-TDS-2 | p. 1: Charpy impact strength (X-Y)un-notched | Not applicable | Not applicable | Not applicable | Not applicable | Not applicable | Not applicable | Not applicable
V001405 | M074 | G074-02 | Charpy strength | 4.3 ± 0.3 kJ/m2 | kJ/m2 | 4.3 | 0.3 | Not applicable | = | 1 | 4.3 | 0.3 | Not applicable | kJ/m² | Published value | Printed specimen | Z | Dry | All specimens were annealed at 130°C for 10h. ELECTRICAL PROPERTIES Z PROPERTY TESTING | Not published | ISO 179, GB/T 1043 | Notched | Printing temperature 330-350 °C Inﬁll 100% Bed temperature 90 °C Shell 2 Top & bottom layer 3 Cooling fan OFF FLEXURAL TESTING SPECIMEN TENSILE TESTING SPECIMEN IMPACT TESTING SPECIMEN ASTM D638 (ISO 527, GB/T 1040) ASTM D638 (ISO 527, GB/T 1040) ASTM D638 (ISO 179, GB/T 1043) 150.00 80.00 80. 00 114.00 60. 00 80.00 45 | S-FIBER-PPSGF-TDS-2 | p. 1: Charpy impact strength (Z) un-notched | Not applicable | Not applicable | Not applicable | Not applicable | Not applicable | Not applicable | Not applicable
V001406 | M075 | G075-01 | Density | 1.27 g/cm³ | g/cm³ | 1.27 | Not applicable | Not applicable | = | 1000 | 1270 | Not applicable | Not applicable | kg/m³ | Published value | Not published (density specimen form not explicitly established) | Not applicable | Not published | Not published | Not published | ISO 1183 | Not applicable | Not published | B-pva-TDS | p. 2: Density | Not applicable | Not applicable | Not applicable | Not applicable | Not applicable | Not applicable | Not applicable
V001407 | M075 | G075-01 | Melting temperature | 202 °C | °C | 202 | Not applicable | Not applicable | = | 1 | 202 | Not applicable | Not applicable | °C | Published value | Not published (do not assume printed) | Not applicable | Not published | Not published | Not published | DSC, 10 °C/min | Not applicable | Not published | B-pva-TDS | p. 2: Melting Temperature | Not applicable | Not applicable | Not applicable | Not applicable | Not applicable | Not applicable | Not applicable
V001408 | M075 | G075-01 | Glass transition temperature | N/A | °C | Not published | Not applicable | Not applicable | Not applicable | 1 | Not published | Not applicable | Not applicable | °C | Not published | Not published (do not assume printed) | Not applicable | Not published | Not published | Not published | Transition Temperature | Not applicable | Not published | B-pva-TDS | p. 2: Glass | Not applicable | Not applicable | Not applicable | Not applicable | Not applicable | Not applicable | Not applicable
V001409 | M075 | G075-01 | Crystallization temperature | N/A | °C | Not published | Not applicable | Not applicable | Not applicable | 1 | Not published | Not applicable | Not applicable | °C | Not published | Not published (do not assume printed) | Not applicable | Not published | Not published | Not published | DSC, | Not applicable | Not published | B-pva-TDS | p. 2: Crystallization Temperature | Not applicable | Not applicable | Not applicable | Not applicable | Not applicable | Not applicable | Not applicable
V001410 | M075 | G075-01 | Vicat softening temperature | N/A | °C | Not published | Not applicable | Not applicable | Not applicable | 1 | Not published | Not applicable | Not applicable | °C | Not published | Not published (do not assume printed) | Not applicable | Not published | Not published | Not published | Temperature | Not applicable | Not published | B-pva-TDS | p. 2: Vicar Softening | Not applicable | Not applicable | Not applicable | Not applicable | Not applicable | Not applicable | Not applicable
V001411 | M075 | G075-01 | HDT | N/A | °C | Not published | Not applicable | Not applicable | Not applicable | 1 | Not published | Not applicable | Not applicable | °C | Not published | Not published (do not assume printed) | Not applicable | Not published | Not published | Not published | Deflection | Not applicable | Not published | B-pva-TDS | p. 2: Heat | Test load not published; do not combine with specified-load HDT. | Not applicable | Not applicable | Not applicable | Not applicable | Not applicable | Not applicable
V001412 | M075 | G075-01 | Water absorption | 6.25 % | % | 6.25 | Not applicable | Not applicable | = | 1 | 6.25 | Not applicable | Not applicable | % | Published value | Not published (do not assume printed) | Not applicable | Not published | Not published | Not published | ter Absorption Rate 25 °C, 55% RH | Not applicable | Not published | B-pva-TDS | p. 2: Saturated Water | Not applicable | Not applicable | Not applicable | Not applicable | Not applicable | Not applicable | Not applicable
V001413 | M075 | G075-01 | Tensile modulus | N/A | Not published | Not published | Not applicable | Not applicable | Not applicable | 1 | Not published | Not applicable | Not applicable | Not published | Not published | Not published (do not assume printed) | Not published | Not published | Not published | Not published | Modulus | Not applicable | Not published | B-pva-TDS | p. 2: Young's | Not applicable | Not applicable | Not applicable | Not applicable | Not applicable | Not applicable | Not applicable
V001414 | M075 | G075-01 | Tensile strength (endpoint unspecified) | N/A | Not published | Not published | Not applicable | Not applicable | Not applicable | 1 | Not published | Not applicable | Not applicable | Not published | Not published | Not published (do not assume printed) | Not published | Not published | Not published | Not published | (X-Y) | Not applicable | Not published | B-pva-TDS | p. 2: Tensile Strength | Not applicable | Not applicable | Not applicable | Not applicable | Not applicable | Not applicable | Not applicable
V001415 | M075 | G075-01 | Elongation at break | N/A | % | Not published | Not applicable | Not applicable | Not applicable | 1 | Not published | Not applicable | Not applicable | % | Not published | Not published (do not assume printed) | Not published | Not published | Not published | Not published | Elongation | Not applicable | Not published | B-pva-TDS | p. 2: Breaking | Not applicable | Not applicable | Not applicable | Not applicable | Not applicable | Not applicable | Not applicable
V001416 | M075 | G075-01 | Flexural modulus | N/A | Not published | Not published | Not applicable | Not applicable | Not applicable | 1 | Not published | Not applicable | Not applicable | Not published | Not published | Not published (do not assume printed) | Not published | Not published | Not published | Not published | Modulus | Not applicable | Not published | B-pva-TDS | p. 2: Bending | Not applicable | Not applicable | Not applicable | Not applicable | Not applicable | Not applicable | Not applicable
V001417 | M075 | G075-01 | Impact strength | N/A | Not published | Not published | Not applicable | Not applicable | Not applicable | 1 | Not published | Not applicable | Not applicable | Not published | Not published | Not published (do not assume printed) | Not published | Not published | Not published | Not published | Strength | Not published | Not published | B-pva-TDS | p. 2: Impact | Not applicable | Not applicable | Not applicable | Not applicable | Not applicable | Not applicable | Not applicable
V001418 | M076 | G076-01 | Density | 1.14 g/cm³ | g/cm³ | 1.14 | Not applicable | Not applicable | = | 1000 | 1140 | Not applicable | Not applicable | kg/m³ | Published value | Not published (density specimen form not explicitly established) | Not applicable | Not published | Not published | Not published | ISO 1183 | Not applicable | Not published | S-BVOH | p. 2: Density | Not applicable | Not applicable | Not applicable | Not applicable | Not applicable | Not applicable | Not applicable
V001419 | M076 | G076-01 | Tensile strength (endpoint unspecified) | 34 MPa | MPa | 34 | Not applicable | Not applicable | = | 1 | 34 | Not applicable | Not applicable | MPa | Published value | Not published (do not assume printed) | Not published | Not published | Not published | Not published | ISO 527 | Not applicable | Not published | S-BVOH | p. 2: Tensile Strength | Not applicable | Not applicable | Not applicable | Not applicable | Not applicable | Not applicable | Not applicable
V001420 | M076 | G076-01 | Tensile modulus | 2400 MPa | MPa | 2400 | Not applicable | Not applicable | = | 0.001 | 2.4 | Not applicable | Not applicable | GPa | Published value | Not published (do not assume printed) | Not published | Not published | Not published | Not published | ISO 527 | Not applicable | Not published | S-BVOH | p. 2: Tensile Modulus | Not applicable | Not applicable | Not applicable | Not applicable | Not applicable | Not applicable | Not applicable
V001421 | M076 | G076-01 | Elongation at break | 9 % | % | 9 | Not applicable | Not applicable | = | 1 | 9 | Not applicable | Not applicable | % | Published value | Not published (do not assume printed) | Not published | Not published | Not published | Not published | ISO 527 | Not applicable | Not published | S-BVOH | p. 2: Elongation at Break | Not applicable | Not applicable | Not applicable | Not applicable | Not applicable | Not applicable | Not applicable
V001422 | M076 | G076-01 | Flexural strength | 50 MPa | MPa | 50 | Not applicable | Not applicable | = | 1 | 50 | Not applicable | Not applicable | MPa | Published value | Not published (do not assume printed) | Not published | Not published | Not published | Not published | ISO 178 | Not applicable | Not published | S-BVOH | p. 2: Flexural Strength | Not applicable | Not applicable | Not applicable | Not applicable | Not applicable | Not applicable | Not applicable
V001423 | M076 | G076-01 | Flexural modulus | 2200 MPa | MPa | 2200 | Not applicable | Not applicable | = | 0.001 | 2.2 | Not applicable | Not applicable | GPa | Published value | Not published (do not assume printed) | Not published | Not published | Not published | Not published | ISO 178 | Not applicable | Not published | S-BVOH | p. 2: Flexural Modulus | Not applicable | Not applicable | Not applicable | Not applicable | Not applicable | Not applicable | Not applicable
V001424 | M076 | G076-01 | Vicat softening temperature | 90 °C | °C | 90 | Not applicable | Not applicable | = | 1 | 90 | Not applicable | Not applicable | °C | Published value | Not published (do not assume printed) | Not applicable | Not published | Not published | Not published | ISO 306 | Not applicable | Not published | S-BVOH | p. 2: Vicat So昀琀ening Temperature | Not applicable | Not applicable | Not applicable | Not applicable | Not applicable | Not applicable | Not applicable
V001425 | M076 | G076-01 | Glass transition temperature | 68 °C | °C | 68 | Not applicable | Not applicable | = | 1 | 68 | Not applicable | Not applicable | °C | Published value | Not published (do not assume printed) | Not applicable | Not published | Not published | Not published | DSC | Not applicable | Not published | S-BVOH | p. 2: Glass Transition Temperature (Tg) | Not applicable | Not applicable | Not applicable | Not applicable | Not applicable | Not applicable | Not applicable
V001426 | M076 | G076-01 | Melting temperature | 175 °C | °C | 175 | Not applicable | Not applicable | = | 1 | 175 | Not applicable | Not applicable | °C | Published value | Not published (do not assume printed) | Not applicable | Not published | Not published | Not published | DSC | Not applicable | Not published | S-BVOH | p. 2: Melting Temperature (Tm) | Not applicable | Not applicable | Not applicable | Not applicable | Not applicable | Not applicable | Not applicable
V001427 | M078 | G078-01 | Density | 1.28 g/cm³ | g/cm³ | 1.28 | Not applicable | Not applicable | = | 1000 | 1280 | Not applicable | Not applicable | kg/m³ | Published value | Not published (density specimen form not explicitly established) | Not applicable | Not published | Not published | Not published | ISO 1183 | Not applicable | Not published | B-support-for-pla-petg-TDS | p. 2: Density | Not applicable | Not applicable | Not applicable | Not applicable | Not applicable | Not applicable | Not applicable
V001428 | M078 | G078-01 | Melting temperature | 185 °C | °C | 185 | Not applicable | Not applicable | = | 1 | 185 | Not applicable | Not applicable | °C | Published value | Not published (do not assume printed) | Not applicable | Not published | Not published | Not published | DSC, 10 °C/min | Not applicable | Not published | B-support-for-pla-petg-TDS | p. 2: Melting Temperature | Not applicable | Not applicable | Not applicable | Not applicable | Not applicable | Not applicable | Not applicable
V001429 | M078 | G078-01 | Glass transition temperature | N/A | °C | Not published | Not applicable | Not applicable | Not applicable | 1 | Not published | Not applicable | Not applicable | °C | Not published | Not published (do not assume printed) | Not applicable | Not published | Not published | Not published | Transition Temperature | Not applicable | Not published | B-support-for-pla-petg-TDS | p. 2: Glass | Not applicable | Not applicable | Not applicable | Not applicable | Not applicable | Not applicable | Not applicable
V001430 | M078 | G078-01 | Crystallization temperature | N/A | °C | Not published | Not applicable | Not applicable | Not applicable | 1 | Not published | Not applicable | Not applicable | °C | Not published | Not published (do not assume printed) | Not applicable | Not published | Not published | Not published | DSC, 10 | Not applicable | Not published | B-support-for-pla-petg-TDS | p. 2: Crystallization Temperature | Not applicable | Not applicable | Not applicable | Not applicable | Not applicable | Not applicable | Not applicable
V001431 | M078 | G078-01 | Vicat softening temperature | N/A | °C | Not published | Not applicable | Not applicable | Not applicable | 1 | Not published | Not applicable | Not applicable | °C | Not published | Not published (do not assume printed) | Not applicable | Not published | Not published | Not published | Temperature | Not applicable | Not published | B-support-for-pla-petg-TDS | p. 2: Vicar Softening | Not applicable | Not applicable | Not applicable | Not applicable | Not applicable | Not applicable | Not applicable
V001432 | M078 | G078-01 | HDT | N/A | °C | Not published | Not applicable | Not applicable | Not applicable | 1 | Not published | Not applicable | Not applicable | °C | Not published | Not published (do not assume printed) | Not applicable | Not published | Not published | Not published | Deflection | Not applicable | Not published | B-support-for-pla-petg-TDS | p. 2: Heat | Test load not published; do not combine with specified-load HDT. | Not applicable | Not applicable | Not applicable | Not applicable | Not applicable | Not applicable
V001433 | M078 | G078-01 | Water absorption | 1.02 % | % | 1.02 | Not applicable | Not applicable | = | 1 | 1.02 | Not applicable | Not applicable | % | Published value | Not published (do not assume printed) | Not applicable | Not published | Not published | Not published | ter Absorption Rate 25 °C,55% RH | Not applicable | Not published | B-support-for-pla-petg-TDS | p. 2: Saturated Water | Not applicable | Not applicable | Not applicable | Not applicable | Not applicable | Not applicable | Not applicable
V001434 | M078 | G078-01 | Tensile modulus | N/A | Not published | Not published | Not applicable | Not applicable | Not applicable | 1 | Not published | Not applicable | Not applicable | Not published | Not published | Not published (do not assume printed) | Not published | Not published | Not published | Not published | Modulus | Not applicable | Not published | B-support-for-pla-petg-TDS | p. 2: Young's | Not applicable | Not applicable | Not applicable | Not applicable | Not applicable | Not applicable | Not applicable
V001435 | M078 | G078-01 | Tensile strength (endpoint unspecified) | N/A | Not published | Not published | Not applicable | Not applicable | Not applicable | 1 | Not published | Not applicable | Not applicable | Not published | Not published | Not published (do not assume printed) | Not published | Not published | Not published | Not published | (X-Y) | Not applicable | Not published | B-support-for-pla-petg-TDS | p. 2: Tensile Strength | Not applicable | Not applicable | Not applicable | Not applicable | Not applicable | Not applicable | Not applicable
V001436 | M078 | G078-01 | Elongation at break | N/A | % | Not published | Not applicable | Not applicable | Not applicable | 1 | Not published | Not applicable | Not applicable | % | Not published | Not published (do not assume printed) | Not published | Not published | Not published | Not published | Elongation | Not applicable | Not published | B-support-for-pla-petg-TDS | p. 2: Breaking | Not applicable | Not applicable | Not applicable | Not applicable | Not applicable | Not applicable | Not applicable
V001437 | M078 | G078-01 | Flexural modulus | N/A | Not published | Not published | Not applicable | Not applicable | Not applicable | 1 | Not published | Not applicable | Not applicable | Not published | Not published | Not published (do not assume printed) | Not published | Not published | Not published | Not published | Modulus | Not applicable | Not published | B-support-for-pla-petg-TDS | p. 2: Bending | Not applicable | Not applicable | Not applicable | Not applicable | Not applicable | Not applicable | Not applicable
V001438 | M078 | G078-01 | Impact strength | N/A | Not published | Not published | Not applicable | Not applicable | Not applicable | 1 | Not published | Not applicable | Not applicable | Not published | Not published | Not published (do not assume printed) | Not published | Not published | Not published | Not published | Strength | Not published | Not published | B-support-for-pla-petg-TDS | p. 2: Impact | Not applicable | Not applicable | Not applicable | Not applicable | Not applicable | Not applicable | Not applicable
V001439 | M079 | G079-01 | Density | 1.16 g/cm³ | g/cm³ | 1.16 | Not applicable | Not applicable | = | 1000 | 1160 | Not applicable | Not applicable | kg/m³ | Published value | Not published (density specimen form not explicitly established) | Not applicable | Not published | Not published | Not published | ISO 1183 | Not applicable | Not published | B-support-for-abs-TDS | p. 2: Density | Not applicable | Not applicable | Not applicable | Not applicable | Not applicable | Not applicable | Not applicable
V001440 | M079 | G079-01 | Melting temperature | 195 °C | °C | 195 | Not applicable | Not applicable | = | 1 | 195 | Not applicable | Not applicable | °C | Published value | Not published (do not assume printed) | Not applicable | Not published | Not published | Not published | DSC, 10 °C/min | Not applicable | Not published | B-support-for-abs-TDS | p. 2: Melting Temperature | Not applicable | Not applicable | Not applicable | Not applicable | Not applicable | Not applicable | Not applicable
V001441 | M079 | G079-01 | Glass transition temperature | N/A | °C | Not published | Not applicable | Not applicable | Not applicable | 1 | Not published | Not applicable | Not applicable | °C | Not published | Not published (do not assume printed) | Not applicable | Not published | Not published | Not published | DSC | Not applicable | Not published | B-support-for-abs-TDS | p. 2: Glass Transition Temperature | Not applicable | Not applicable | Not applicable | Not applicable | Not applicable | Not applicable | Not applicable
V001442 | M079 | G079-01 | Crystallization temperature | N/A | °C | Not published | Not applicable | Not applicable | Not applicable | 1 | Not published | Not applicable | Not applicable | °C | Not published | Not published (do not assume printed) | Not applicable | Not published | Not published | Not published | DSC, 10 °C/min | Not applicable | Not published | B-support-for-abs-TDS | p. 2: Crystallization Temperature | Not applicable | Not applicable | Not applicable | Not applicable | Not applicable | Not applicable | Not applicable
V001443 | M079 | G079-01 | Vicat softening temperature | N/A | °C | Not published | Not applicable | Not applicable | Not applicable | 1 | Not published | Not applicable | Not applicable | °C | Not published | Not published (do not assume printed) | Not applicable | Not published | Not published | Not published | ISO 306, GB/T 1633 | Not applicable | Not published | B-support-for-abs-TDS | p. 2: Vicar Softening Temperature | Not applicable | Not applicable | Not applicable | Not applicable | Not applicable | Not applicable | Not applicable
V001444 | M079 | G079-01 | HDT | N/A | °C | Not published | Not applicable | Not applicable | Not applicable | 1 | Not published | Not applicable | Not applicable | °C | Not published | Not published (do not assume printed) | Not applicable | Not published | Not published | Not published | ISO 75 1.8 MPa | Not applicable | Not published | B-support-for-abs-TDS | p. 2: Heat Deflection Temperature | Not applicable | Not applicable | Not applicable | Not applicable | Not applicable | Not applicable | Not applicable
V001445 | M079 | G079-01 | Water absorption | 0.14 % | % | 0.14 | Not applicable | Not applicable | = | 1 | 0.14 | Not applicable | Not applicable | % | Published value | Not published (do not assume printed) | Not applicable | Not published | Not published | Not published | te 25 °C, 55% RH | Not applicable | Not published | B-support-for-abs-TDS | p. 2: Saturated Water Absorption Rate | Not applicable | Not applicable | Not applicable | Not applicable | Not applicable | Not applicable | Not applicable
V001446 | M079 | G079-01 | Tensile modulus | N/A | Not published | Not published | Not applicable | Not applicable | Not applicable | 1 | Not published | Not applicable | Not applicable | Not published | Not published | Not published (do not assume printed) | XY | Not published | Not published | Not published | ISO 527, GB/T 1040 | Not applicable | Not published | B-support-for-abs-TDS | p. 2: Young's Modulus (X-Y) | Not applicable | Not applicable | Not applicable | Not applicable | Not applicable | Not applicable | Not applicable
V001447 | M079 | G079-01 | Tensile modulus | N/A | Not published | Not published | Not applicable | Not applicable | Not applicable | 1 | Not published | Not applicable | Not applicable | Not published | Not published | Not published (do not assume printed) | Z | Not published | Not published | Not published | ISO 527, GB/T 1040 | Not applicable | Not published | B-support-for-abs-TDS | p. 2: Young's Modulus (Z) | Not applicable | Not applicable | Not applicable | Not applicable | Not applicable | Not applicable | Not applicable
V001448 | M079 | G079-01 | Tensile strength (endpoint unspecified) | N/A | Not published | Not published | Not applicable | Not applicable | Not applicable | 1 | Not published | Not applicable | Not applicable | Not published | Not published | Not published (do not assume printed) | XY | Not published | Not published | Not published | ISO 527, GB/T 1040 | Not applicable | Not published | B-support-for-abs-TDS | p. 2: Tensile Strength (X-Y) | Not applicable | Not applicable | Not applicable | Not applicable | Not applicable | Not applicable | Not applicable
V001449 | M079 | G079-01 | Tensile strength (endpoint unspecified) | N/A | Not published | Not published | Not applicable | Not applicable | Not applicable | 1 | Not published | Not applicable | Not applicable | Not published | Not published | Not published (do not assume printed) | Z | Not published | Not published | Not published | ISO 527, GB/T 1040 | Not applicable | Not published | B-support-for-abs-TDS | p. 2: Tensile Strength (Z) | Not applicable | Not applicable | Not applicable | Not applicable | Not applicable | Not applicable | Not applicable
V001450 | M079 | G079-01 | Elongation at break | N/A | % | Not published | Not applicable | Not applicable | Not applicable | 1 | Not published | Not applicable | Not applicable | % | Not published | Not published (do not assume printed) | XY | Not published | Not published | Not published | ISO 527, GB/T 1040 | Not applicable | Not published | B-support-for-abs-TDS | p. 2: Breaking Elongation Rate (X-Y) | Not applicable | Not applicable | Not applicable | Not applicable | Not applicable | Not applicable | Not applicable
V001451 | M079 | G079-01 | Elongation at break | N/A | % | Not published | Not applicable | Not applicable | Not applicable | 1 | Not published | Not applicable | Not applicable | % | Not published | Not published (do not assume printed) | Z | Not published | Not published | Not published | ISO 527, GB/T 1040 | Not applicable | Not published | B-support-for-abs-TDS | p. 2: Breaking Elongation Rate (Z) | Not applicable | Not applicable | Not applicable | Not applicable | Not applicable | Not applicable | Not applicable
V001452 | M079 | G079-01 | Flexural modulus | N/A | Not published | Not published | Not applicable | Not applicable | Not applicable | 1 | Not published | Not applicable | Not applicable | Not published | Not published | Not published (do not assume printed) | XY | Not published | Not published | Not published | ISO 178, GB/T 9341 | Not applicable | Not published | B-support-for-abs-TDS | p. 2: Bending Modulus (X-Y) | Not applicable | Not applicable | Not applicable | Not applicable | Not applicable | Not applicable | Not applicable
V001453 | M079 | G079-01 | Flexural modulus | N/A | Not published | Not published | Not applicable | Not applicable | Not applicable | 1 | Not published | Not applicable | Not applicable | Not published | Not published | Not published (do not assume printed) | Z | Not published | Not published | Not published | ISO 178, GB/T 9341 | Not applicable | Not published | B-support-for-abs-TDS | p. 2: Bending Modulus (Z) | Not applicable | Not applicable | Not applicable | Not applicable | Not applicable | Not applicable | Not applicable
V001454 | M079 | G079-01 | Flexural strength | N/A | Not published | Not published | Not applicable | Not applicable | Not applicable | 1 | Not published | Not applicable | Not applicable | Not published | Not published | Not published (do not assume printed) | XY | Not published | Not published | Not published | ISO 178, GB/T 9341 | Not applicable | Not published | B-support-for-abs-TDS | p. 2: Bending Strength (X-Y) | Not applicable | Not applicable | Not applicable | Not applicable | Not applicable | Not applicable | Not applicable
V001455 | M079 | G079-01 | Flexural strength | N/A | Not published | Not published | Not applicable | Not applicable | Not applicable | 1 | Not published | Not applicable | Not applicable | Not published | Not published | Not published (do not assume printed) | Z | Not published | Not published | Not published | ISO 178, GB/T 9341 | Not applicable | Not published | B-support-for-abs-TDS | p. 2: Bending Strength (Z) | Not applicable | Not applicable | Not applicable | Not applicable | Not applicable | Not applicable | Not applicable
V001456 | M079 | G079-01 | Charpy strength | N/A | Not published | Not published | Not applicable | Not applicable | Not applicable | 1 | Not published | Not applicable | Not applicable | Not published | Not published | Not published (do not assume printed) | XY | Not published | Not published | Not published | ISO 179, GB/T 1043 | Not published | Not published | B-support-for-abs-TDS | p. 2: Impact Strength (X-Y) | Not applicable | Not applicable | Not applicable | Not applicable | Not applicable | Not applicable | Not applicable
V001457 | M079 | G079-01 | Charpy strength | N/A | Not published | Not published | Not applicable | Not applicable | Not applicable | 1 | Not published | Not applicable | Not applicable | Not published | Not published | Not published (do not assume printed) | Z | Not published | Not published | Not published | ISO 179, GB/T 1043 | Not published | Not published | B-support-for-abs-TDS | p. 2: Impact Strength (Z) | Not applicable | Not applicable | Not applicable | Not applicable | Not applicable | Not applicable | Not applicable
V001458 | M080 | G080-01 | Density | 1.17 g/cm³ | g/cm³ | 1.17 | Not applicable | Not applicable | = | 1000 | 1170 | Not applicable | Not applicable | kg/m³ | Published value | Not published (density specimen form not explicitly established) | Not applicable | Not published | Not published | Not published | ISO 1183 | Not applicable | Not published | B-support-for-pa-pet-TDS | p. 2: Density | Not applicable | Not applicable | Not applicable | Not applicable | Not applicable | Not applicable | Not applicable
V001459 | M080 | G080-01 | Melting temperature | 255 °C | °C | 255 | Not applicable | Not applicable | = | 1 | 255 | Not applicable | Not applicable | °C | Published value | Not published (do not assume printed) | Not applicable | Not published | Not published | Not published | DSC, 10 °C/min | Not applicable | Not published | B-support-for-pa-pet-TDS | p. 2: Melting Temperature | Not applicable | Not applicable | Not applicable | Not applicable | Not applicable | Not applicable | Not applicable
V001460 | M080 | G080-01 | Glass transition temperature | N/A | °C | Not published | Not applicable | Not applicable | Not applicable | 1 | Not published | Not applicable | Not applicable | °C | Not published | Not published (do not assume printed) | Not applicable | Not published | Not published | Not published | Transition Temperature | Not applicable | Not published | B-support-for-pa-pet-TDS | p. 2: Glass | Not applicable | Not applicable | Not applicable | Not applicable | Not applicable | Not applicable | Not applicable
V001461 | M080 | G080-01 | Crystallization temperature | N/A | °C | Not published | Not applicable | Not applicable | Not applicable | 1 | Not published | Not applicable | Not applicable | °C | Not published | Not published (do not assume printed) | Not applicable | Not published | Not published | Not published | DSC, | Not applicable | Not published | B-support-for-pa-pet-TDS | p. 2: CrystallizationTemperature | Not applicable | Not applicable | Not applicable | Not applicable | Not applicable | Not applicable | Not applicable
V001462 | M080 | G080-01 | Vicat softening temperature | N/A | °C | Not published | Not applicable | Not applicable | Not applicable | 1 | Not published | Not applicable | Not applicable | °C | Not published | Not published (do not assume printed) | Not applicable | Not published | Not published | Not published | Temperature | Not applicable | Not published | B-support-for-pa-pet-TDS | p. 2: Vicar Softening | Not applicable | Not applicable | Not applicable | Not applicable | Not applicable | Not applicable | Not applicable
V001463 | M080 | G080-01 | HDT | N/A | °C | Not published | Not applicable | Not applicable | Not applicable | 1 | Not published | Not applicable | Not applicable | °C | Not published | Not published (do not assume printed) | Not applicable | Not published | Not published | Not published | Deflection Temperature | Not applicable | Not published | B-support-for-pa-pet-TDS | p. 2: Heat | Test load not published; do not combine with specified-load HDT. | Not applicable | Not applicable | Not applicable | Not applicable | Not applicable | Not applicable
V001464 | M080 | G080-01 | Water absorption | 1.23 % | % | 1.23 | Not applicable | Not applicable | = | 1 | 1.23 | Not applicable | Not applicable | % | Published value | Not published (do not assume printed) | Not applicable | Not published | Not published | Not published | ption 25 °C, 55% RH | Not applicable | Not published | B-support-for-pa-pet-TDS | p. 2: Saturated Water Absorption | Not applicable | Not applicable | Not applicable | Not applicable | Not applicable | Not applicable | Not applicable
V001465 | M080 | G080-01 | Tensile modulus | N/A | Not published | Not published | Not applicable | Not applicable | Not applicable | 1 | Not published | Not applicable | Not applicable | Not published | Not published | Not published (do not assume printed) | Not published | Not published | Not published | Not published | Modulus | Not applicable | Not published | B-support-for-pa-pet-TDS | p. 2: Young's | Not applicable | Not applicable | Not applicable | Not applicable | Not applicable | Not applicable | Not applicable
V001466 | M080 | G080-01 | Tensile strength (endpoint unspecified) | N/A | Not published | Not published | Not applicable | Not applicable | Not applicable | 1 | Not published | Not applicable | Not applicable | Not published | Not published | Not published (do not assume printed) | Not published | Not published | Not published | Not published | (X-Y) | Not applicable | Not published | B-support-for-pa-pet-TDS | p. 2: Tensile Strength | Not applicable | Not applicable | Not applicable | Not applicable | Not applicable | Not applicable | Not applicable
V001467 | M080 | G080-01 | Elongation at break | N/A | % | Not published | Not applicable | Not applicable | Not applicable | 1 | Not published | Not applicable | Not applicable | % | Not published | Not published (do not assume printed) | Not published | Not published | Not published | Not published | Elongation | Not applicable | Not published | B-support-for-pa-pet-TDS | p. 2: Breaking | Not applicable | Not applicable | Not applicable | Not applicable | Not applicable | Not applicable | Not applicable
V001468 | M080 | G080-01 | Flexural modulus | N/A | Not published | Not published | Not applicable | Not applicable | Not applicable | 1 | Not published | Not applicable | Not applicable | Not published | Not published | Not published (do not assume printed) | Not published | Not published | Not published | Not published | Modulus | Not applicable | Not published | B-support-for-pa-pet-TDS | p. 2: Bending | Not applicable | Not applicable | Not applicable | Not applicable | Not applicable | Not applicable | Not applicable
V001469 | M080 | G080-01 | Impact strength | N/A | Not published | Not published | Not applicable | Not applicable | Not applicable | 1 | Not published | Not applicable | Not applicable | Not published | Not published | Not published (do not assume printed) | Not published | Not published | Not published | Not published | Strength | Not published | Not published | B-support-for-pa-pet-TDS | p. 2: Impact | Not applicable | Not applicable | Not applicable | Not applicable | Not applicable | Not applicable | Not applicable
V001470 | M081 | G081-01 | Density | 1.04 | g/cc | 1.04 | Not applicable | Not applicable | = | 1000 | 1040 | Not applicable | Not applicable | kg/m³ | Published value | Not published (density specimen form not explicitly established) | Not applicable | Not published | Not published | Not published | ISO 1183 | Not applicable | Printed Specimen Conditions Printer: Open Source FDM/FFF Nozzle: 0.4mm Layer Height: 0.25mm Infill: 100%, +/- 45° Extrusion Temp: 225°C Bed Temp: 100°C Specimen Orientation: XY Flat | X-3DXMAX-HIPS-TDS-v3 | p. 1: Density | Not applicable | Not applicable | Not applicable | Not applicable | Not applicable | Not applicable | Not applicable
V001471 | M081 | G081-01 | Tensile break strength | 40 | MPa | 40 | Not applicable | Not applicable | = | 1 | 40 | Not applicable | Not applicable | MPa | Published value | Printed specimen | XY | Not published | Not published | Not published | ISO 527 | Not applicable | Printed Specimen Conditions Printer: Open Source FDM/FFF Nozzle: 0.4mm Layer Height: 0.25mm Infill: 100%, +/- 45° Extrusion Temp: 225°C Bed Temp: 100°C Specimen Orientation: XY Flat | X-3DXMAX-HIPS-TDS-v3 | p. 1: Tensile Strength, Break | Not applicable | Not applicable | Not applicable | Not applicable | Not applicable | Not applicable | Not applicable
V001472 | M081 | G081-01 | Tensile modulus | 1350 | MPa | 1350 | Not applicable | Not applicable | = | 0.001 | 1.35 | Not applicable | Not applicable | GPa | Published value | Printed specimen | XY | Not published | Not published | Not published | ISO 527 | Not applicable | Printed Specimen Conditions Printer: Open Source FDM/FFF Nozzle: 0.4mm Layer Height: 0.25mm Infill: 100%, +/- 45° Extrusion Temp: 225°C Bed Temp: 100°C Specimen Orientation: XY Flat | X-3DXMAX-HIPS-TDS-v3 | p. 1: Tensile Modulus | Not applicable | Not applicable | Not applicable | Not applicable | Not applicable | Not applicable | Not applicable
V001473 | M081 | G081-01 | Elongation at break | 18 | % | 18 | Not applicable | Not applicable | = | 1 | 18 | Not applicable | Not applicable | % | Published value | Printed specimen | XY | Not published | Not published | Not published | ISO 527 | Not applicable | Printed Specimen Conditions Printer: Open Source FDM/FFF Nozzle: 0.4mm Layer Height: 0.25mm Infill: 100%, +/- 45° Extrusion Temp: 225°C Bed Temp: 100°C Specimen Orientation: XY Flat | X-3DXMAX-HIPS-TDS-v3 | p. 1: Tensile Elongation, Break | Not applicable | Not applicable | Not applicable | Not applicable | Not applicable | Not applicable | Not applicable
V001474 | M081 | G081-01 | Flexural strength | 70 | MPa | 70 | Not applicable | Not applicable | = | 1 | 70 | Not applicable | Not applicable | MPa | Published value | Printed specimen | XY | Not published | Not published | Not published | ISO 178 | Not applicable | Printed Specimen Conditions Printer: Open Source FDM/FFF Nozzle: 0.4mm Layer Height: 0.25mm Infill: 100%, +/- 45° Extrusion Temp: 225°C Bed Temp: 100°C Specimen Orientation: XY Flat | X-3DXMAX-HIPS-TDS-v3 | p. 1: Flexural Strength | Not applicable | Not applicable | Not applicable | Not applicable | Not applicable | Not applicable | Not applicable
V001475 | M081 | G081-01 | Flexural modulus | 1600 | MPa | 1600 | Not applicable | Not applicable | = | 0.001 | 1.6 | Not applicable | Not applicable | GPa | Published value | Printed specimen | XY | Not published | Not published | Not published | ISO 178 | Not applicable | Printed Specimen Conditions Printer: Open Source FDM/FFF Nozzle: 0.4mm Layer Height: 0.25mm Infill: 100%, +/- 45° Extrusion Temp: 225°C Bed Temp: 100°C Specimen Orientation: XY Flat | X-3DXMAX-HIPS-TDS-v3 | p. 1: Flexural Modulus | Not applicable | Not applicable | Not applicable | Not applicable | Not applicable | Not applicable | Not applicable
V001476 | M081 | G081-01 | Glass transition temperature | 100 | °C | 100 | Not applicable | Not applicable | = | 1 | 100 | Not applicable | Not applicable | °C | Published value | Printed specimen | Not applicable | Not published | Not published | Not published | DSC | Not applicable | Printed Specimen Conditions Printer: Open Source FDM/FFF Nozzle: 0.4mm Layer Height: 0.25mm Infill: 100%, +/- 45° Extrusion Temp: 225°C Bed Temp: 100°C Specimen Orientation: XY Flat | X-3DXMAX-HIPS-TDS-v3 | p. 1: Glass Transition Temperature (Tg) | Not applicable | Not applicable | Not applicable | Not applicable | Not applicable | Not applicable | Not applicable
V001477 | M081 | G081-01 | HDT | 80 | °C | 80 | Not applicable | Not applicable | = | 1 | 80 | Not applicable | Not applicable | °C | Published value | Printed specimen | Not applicable | Not published | Not published | Not published | ISO 75 | Not applicable | Printed Specimen Conditions Printer: Open Source FDM/FFF Nozzle: 0.4mm Layer Height: 0.25mm Infill: 100%, +/- 45° Extrusion Temp: 225°C Bed Temp: 100°C Specimen Orientation: XY Flat | X-3DXMAX-HIPS-TDS-v3 | p. 1: Deflection Temperature at 0.45 | Not applicable | Not applicable | Not applicable | Not applicable | Not applicable | Not applicable | Not applicable
V001478 | M081 | G081-02 | Density | 1.05 g/cm3 | g/cm3 | 1.05 | Not applicable | Not applicable | = | 1000 | 1050 | Not applicable | Not applicable | kg/m³ | Published value | Not published (density specimen form not explicitly established) | Not applicable | Not published | Not published | Not published | ISO 1183 | Not applicable | Not published | S-SPECTRUM-en-tds-spectrum-hipsx | p. 1: Density | Not applicable | Not applicable | Not applicable | Not applicable | Not applicable | Not applicable | Not applicable
V001479 | M081 | G081-02 | Tensile yield strength | 16 MPa | MPa | 16 | Not applicable | Not applicable | = | 1 | 16 | Not applicable | Not applicable | MPa | Published value | Not published (do not assume printed) | Not published | Not published | Not published | Not published | ISO 527-2/5 | Not applicable | Not published | S-SPECTRUM-en-tds-spectrum-hipsx | p. 1: Tensile Stress at Yield | Not applicable | Not applicable | Not applicable | Not applicable | Not applicable | Not applicable | Not applicable
V001480 | M081 | G081-02 | Tensile break strength | 16 MPa | MPa | 16 | Not applicable | Not applicable | = | 1 | 16 | Not applicable | Not applicable | MPa | Published value | Not published (do not assume printed) | Not published | Not published | Not published | Not published | ISO 527-2/5 | Not applicable | Not published | S-SPECTRUM-en-tds-spectrum-hipsx | p. 1: Tensile Stress at Break | Not applicable | Not applicable | Not applicable | Not applicable | Not applicable | Not applicable | Not applicable
V001481 | M081 | G081-02 | Elongation at yield | 1.5% | % | 1.5 | Not applicable | Not applicable | = | 1 | 1.5 | Not applicable | Not applicable | % | Published value | Not published (do not assume printed) | Not published | Not published | Not published | Not published | ISO 527-2/5 | Not applicable | Not published | S-SPECTRUM-en-tds-spectrum-hipsx | p. 1: Tensile Strain at Yield | Not applicable | Not applicable | Not applicable | Not applicable | Not applicable | Not applicable | Not applicable
V001482 | M081 | G081-02 | Elongation at break | 50,00% | % | 50 | Not applicable | Not applicable | = | 1 | 50 | Not applicable | Not applicable | % | Published value | Not published (do not assume printed) | Not published | Not published | Not published | Not published | ISO 527-2/5 | Not applicable | Not published | S-SPECTRUM-en-tds-spectrum-hipsx | p. 1: Tensile Strain at Break | Not applicable | Not applicable | Not applicable | Not applicable | Not applicable | Not applicable | Not applicable
V001483 | M081 | G081-02 | Flexural modulus | 2000 MPa | MPa | 2000 | Not applicable | Not applicable | = | 0.001 | 2 | Not applicable | Not applicable | GPa | Published value | Not published (do not assume printed) | Not published | Not published | Not published | Not published | ISO 178 | Not applicable | Not published | S-SPECTRUM-en-tds-spectrum-hipsx | p. 1: Flexural Modulus | Not applicable | Not applicable | Not applicable | Not applicable | Not applicable | Not applicable | Not applicable
V001484 | M081 | G081-02 | Flexural strength | 50 MPa | MPa | 50 | Not applicable | Not applicable | = | 1 | 50 | Not applicable | Not applicable | MPa | Published value | Not published (do not assume printed) | Not published | Not published | Not published | Not published | ISO 178 | Not applicable | Not published | S-SPECTRUM-en-tds-spectrum-hipsx | p. 1: Flexural Strength | Not applicable | Not applicable | Not applicable | Not applicable | Not applicable | Not applicable | Not applicable
V001485 | M081 | G081-02 | Charpy strength | 7kJ/m2 | kJ/m2 | 7 | Not applicable | Not applicable | = | 1 | 7 | Not applicable | Not applicable | kJ/m² | Published value | Not published (do not assume printed) | Not published | Not published | Not published | Not published | ISO 179/2 | Notched | Not published | S-SPECTRUM-en-tds-spectrum-hipsx | p. 1: Charpy Notched Impact Strength | Not applicable | Not applicable | Not applicable | Not applicable | Not applicable | Not applicable | Not applicable
V001486 | M081 | G081-02 | Izod strength | 90J/m | J/m | 90 | Not applicable | Not applicable | = | 1 | 90 | Not applicable | Not applicable | J/m | Published value | Not published (do not assume printed) | Not published | Not published | Not published | Not published | D 256 | Notched | Not published | S-SPECTRUM-en-tds-spectrum-hipsx | p. 1: Notched Izod Impact | Not applicable | Not applicable | Not applicable | Not applicable | Not applicable | Not applicable | Not applicable
V001487 | M081 | G081-02 | Hardness | 55 | Rockwell R | 55 | Not applicable | Not applicable | = | 1 | 55 | Not applicable | Not applicable | Rockwell R | Published value (transcription corrected) | Not published (do not assume printed) | Not published | Not published | Not published | Not published | ISO 2039-2 | Not applicable | Not published | S-SPECTRUM-en-tds-spectrum-hipsx | p. 1: Rockwell Hardness (R-Scale) | Scale recovered from the TDS row "Rockwell Hardness (R-Scale) 55 ISO 2039-2". Verified verbatim 2026-09-11. | Not applicable | Not applicable | Not applicable | Not applicable | Not applicable | Not applicable
V001488 | M081 | G081-02 | Vicat softening temperature | 87°C | °C | 87 | Not applicable | Not applicable | = | 1 | 87 | Not applicable | Not applicable | °C | Published value | Not published (do not assume printed) | Not applicable | Not published | Not published | Not published | ISO 306/B50 | Not applicable | Not published | S-SPECTRUM-en-tds-spectrum-hipsx | p. 1: Vicat Softening Temperature | Not applicable | Not applicable | Not applicable | Not applicable | Not applicable | Not applicable | Not applicable
V001489 | M081 | G081-02 | HDT | 88°C | °C | 88 | Not applicable | Not applicable | = | 1 | 88 | Not applicable | Not applicable | °C | Published value | Not published (do not assume printed) | Not applicable | Not published | Not published | Not published | ISO 75-2/B | Not applicable | Not published | S-SPECTRUM-en-tds-spectrum-hipsx | p. 1: Heat Deflection Temperature | Test load not published; do not combine with specified-load HDT. | Not applicable | Not applicable | Not applicable | Not applicable | Not applicable | Not applicable
V001490 | M082 | G082-01 | Density | 0.81 | g/cc | 0.81 | Not applicable | Not applicable | = | 1000 | 810 | Not applicable | Not applicable | kg/m³ | Published value | Not published (density specimen form not explicitly established) | Not applicable | Not published | Not published | Not published | ISO 1183 | Not applicable | Printed Specimen Conditions Printer: Open Source FDM/FFF Nozzle: 0.4mm Layer Height: 0.25mm Infill: 100%, +/- 45° Extrusion Temp: 235°C Bed Temp: 60°C Specimen Orientation: XY Flat | X-Hyperlite-PP-TDS-v1 | p. 1: Density | Not applicable | Not applicable | Not applicable | Not applicable | Not applicable | Not applicable | Not applicable
V001491 | M082 | G082-01 | Tensile break strength | 38 | MPa | 38 | Not applicable | Not applicable | = | 1 | 38 | Not applicable | Not applicable | MPa | Published value | Printed specimen | XY | Not published | Not published | Not published | ISO 527 | Not applicable | Printed Specimen Conditions Printer: Open Source FDM/FFF Nozzle: 0.4mm Layer Height: 0.25mm Infill: 100%, +/- 45° Extrusion Temp: 235°C Bed Temp: 60°C Specimen Orientation: XY Flat | X-Hyperlite-PP-TDS-v1 | p. 1: Tensile Strength, Break | Not applicable | Not applicable | Not applicable | Not applicable | Not applicable | Not applicable | Not applicable
V001492 | M082 | G082-01 | Tensile modulus | 1650 | MPa | 1650 | Not applicable | Not applicable | = | 0.001 | 1.65 | Not applicable | Not applicable | GPa | Published value | Printed specimen | XY | Not published | Not published | Not published | ISO 527 | Not applicable | Printed Specimen Conditions Printer: Open Source FDM/FFF Nozzle: 0.4mm Layer Height: 0.25mm Infill: 100%, +/- 45° Extrusion Temp: 235°C Bed Temp: 60°C Specimen Orientation: XY Flat | X-Hyperlite-PP-TDS-v1 | p. 1: Tensile Modulus | Not applicable | Not applicable | Not applicable | Not applicable | Not applicable | Not applicable | Not applicable
V001493 | M082 | G082-01 | Elongation at break | 13 | % | 13 | Not applicable | Not applicable | = | 1 | 13 | Not applicable | Not applicable | % | Published value | Printed specimen | XY | Not published | Not published | Not published | ISO 527 | Not applicable | Printed Specimen Conditions Printer: Open Source FDM/FFF Nozzle: 0.4mm Layer Height: 0.25mm Infill: 100%, +/- 45° Extrusion Temp: 235°C Bed Temp: 60°C Specimen Orientation: XY Flat | X-Hyperlite-PP-TDS-v1 | p. 1: Tensile Elongation, Break | Not applicable | Not applicable | Not applicable | Not applicable | Not applicable | Not applicable | Not applicable
V001494 | M082 | G082-01 | Flexural strength | 41 | MPa | 41 | Not applicable | Not applicable | = | 1 | 41 | Not applicable | Not applicable | MPa | Published value | Printed specimen | XY | Not published | Not published | Not published | ISO 178 | Not applicable | Printed Specimen Conditions Printer: Open Source FDM/FFF Nozzle: 0.4mm Layer Height: 0.25mm Infill: 100%, +/- 45° Extrusion Temp: 235°C Bed Temp: 60°C Specimen Orientation: XY Flat | X-Hyperlite-PP-TDS-v1 | p. 1: Flexural Strength | Not applicable | Not applicable | Not applicable | Not applicable | Not applicable | Not applicable | Not applicable
V001495 | M082 | G082-01 | Flexural modulus | 1532 | MPa | 1532 | Not applicable | Not applicable | = | 0.001 | 1.532 | Not applicable | Not applicable | GPa | Published value | Printed specimen | XY | Not published | Not published | Not published | ISO 178 | Not applicable | Printed Specimen Conditions Printer: Open Source FDM/FFF Nozzle: 0.4mm Layer Height: 0.25mm Infill: 100%, +/- 45° Extrusion Temp: 235°C Bed Temp: 60°C Specimen Orientation: XY Flat | X-Hyperlite-PP-TDS-v1 | p. 1: Flexural Modulus | Not applicable | Not applicable | Not applicable | Not applicable | Not applicable | Not applicable | Not applicable
V001496 | M082 | G082-01 | HDT | 94 | °C | 94 | Not applicable | Not applicable | = | 1 | 94 | Not applicable | Not applicable | °C | Published value | Printed specimen | Not applicable | Not published | Not published | Not published | ISO 75 | Not applicable | Printed Specimen Conditions Printer: Open Source FDM/FFF Nozzle: 0.4mm Layer Height: 0.25mm Infill: 100%, +/- 45° Extrusion Temp: 235°C Bed Temp: 60°C Specimen Orientation: XY Flat | X-Hyperlite-PP-TDS-v1 | p. 1: Deflection Temperature at 0.45 | Not applicable | Not applicable | Not applicable | Not applicable | Not applicable | Not applicable | Not applicable
V001497 | M082 | G082-02 | Elongation at break | 460 | % | 460 | Not applicable | Not applicable | = | 1 | 460 | Not applicable | Not applicable | % | Published value | Not published (do not assume printed) | Not published | Not published | Not published | Not published | ISO527 | Not applicable | Not published | I-PP-TDS | p. 1: ElongationAtBreak | Not applicable | Not applicable | Not applicable | Not applicable | Not applicable | Not applicable | Not applicable
V001498 | M082 | G082-02 | Flexural strength | 13.9 | MPa | 13.9 | Not applicable | Not applicable | = | 1 | 13.9 | Not applicable | Not applicable | MPa | Published value | Not published (do not assume printed) | Not published | Not published | Not published | Not published | ISO178 | Not applicable | Not published | I-PP-TDS | p. 1: Flexural | Not applicable | Not applicable | Not applicable | Not applicable | Not applicable | Not applicable | Not applicable
V001499 | M082 | G082-02 | Flexural modulus | 390 | MPa | 390 | Not applicable | Not applicable | = | 0.001 | 0.39 | Not applicable | Not applicable | GPa | Published value | Not published (do not assume printed) | Not published | Not published | Not published | Not published | ISO178 | Not applicable | Not published | I-PP-TDS | p. 1: Flexural Modulus | Not applicable | Not applicable | Not applicable | Not applicable | Not applicable | Not applicable | Not applicable
V001500 | M082 | G082-02 | Melting temperature | 169.4 | ℃ | 169.4 | Not applicable | Not applicable | = | 1 | 169.4 | Not applicable | Not applicable | °C | Published value | Not published (do not assume printed) | Not applicable | Not published | Not published | Not published | Not published | Not applicable | Not published | I-PP-TDS | p. 1: MeltingTemperature | Not applicable | Not applicable | Not applicable | Not applicable | Not applicable | Not applicable | Not applicable
V001501 | M082 | G082-02 | HDT | 92 | ℃ | 92 | Not applicable | Not applicable | = | 1 | 92 | Not applicable | Not applicable | °C | Published value | Not published (do not assume printed) | Not applicable | Not published | Not published | Not published | ISO 75 | Not applicable | Not published | I-PP-TDS | p. 1: HeatDeflectionTemperature | Test load not published; do not combine with specified-load HDT. | Not applicable | Not applicable | Not applicable | Not applicable | Not applicable | Not applicable
V001502 | M083 | G083-01 | Density | 1.1 | g/cc | 1.1 | Not applicable | Not applicable | = | 1000 | 1100 | Not applicable | Not applicable | kg/m³ | Published value | Not published (density specimen form not explicitly established) | Not applicable | Not published | Not published | Not published | ISO 1183 | Not applicable | Printed Specimen Conditions Printer: Open Source FDM/FFF Nozzle: 0.4mm Layer Height: 0.25mm Infill: 100%, +/- 45° Extrusion Temp: 265°C Bed Temp: 85°C Specimen Orientation: XY Flat | X-CarbonX-CF-PP-TDSv1 | p. 1: Density | Not applicable | Not applicable | Not applicable | Not applicable | Not applicable | Not applicable | Not applicable
V001503 | M083 | G083-01 | Tensile break strength | 78 | MPa | 78 | Not applicable | Not applicable | = | 1 | 78 | Not applicable | Not applicable | MPa | Published value | Printed specimen | XY | Not published | Not published | Not published | ISO 527 | Not applicable | Printed Specimen Conditions Printer: Open Source FDM/FFF Nozzle: 0.4mm Layer Height: 0.25mm Infill: 100%, +/- 45° Extrusion Temp: 265°C Bed Temp: 85°C Specimen Orientation: XY Flat | X-CarbonX-CF-PP-TDSv1 | p. 1: Tensile Strength, Break | Not applicable | Not applicable | Not applicable | Not applicable | Not applicable | Not applicable | Not applicable
V001504 | M083 | G083-01 | Tensile modulus | 6150 | MPa | 6150 | Not applicable | Not applicable | = | 0.001 | 6.15 | Not applicable | Not applicable | GPa | Published value | Printed specimen | XY | Not published | Not published | Not published | ISO 527 | Not applicable | Printed Specimen Conditions Printer: Open Source FDM/FFF Nozzle: 0.4mm Layer Height: 0.25mm Infill: 100%, +/- 45° Extrusion Temp: 265°C Bed Temp: 85°C Specimen Orientation: XY Flat | X-CarbonX-CF-PP-TDSv1 | p. 1: Tensile Modulus | Not applicable | Not applicable | Not applicable | Not applicable | Not applicable | Not applicable | Not applicable
V001505 | M083 | G083-01 | Elongation at break | 1.5 | % | 1.5 | Not applicable | Not applicable | = | 1 | 1.5 | Not applicable | Not applicable | % | Published value | Printed specimen | XY | Not published | Not published | Not published | ISO 527 | Not applicable | Printed Specimen Conditions Printer: Open Source FDM/FFF Nozzle: 0.4mm Layer Height: 0.25mm Infill: 100%, +/- 45° Extrusion Temp: 265°C Bed Temp: 85°C Specimen Orientation: XY Flat | X-CarbonX-CF-PP-TDSv1 | p. 1: Tensile Elongation, Break | Not applicable | Not applicable | Not applicable | Not applicable | Not applicable | Not applicable | Not applicable
V001506 | M083 | G083-01 | Flexural strength | 68 | MPa | 68 | Not applicable | Not applicable | = | 1 | 68 | Not applicable | Not applicable | MPa | Published value | Printed specimen | XY | Not published | Not published | Not published | ISO 178 | Not applicable | Printed Specimen Conditions Printer: Open Source FDM/FFF Nozzle: 0.4mm Layer Height: 0.25mm Infill: 100%, +/- 45° Extrusion Temp: 265°C Bed Temp: 85°C Specimen Orientation: XY Flat | X-CarbonX-CF-PP-TDSv1 | p. 1: Flexural Strength | Not applicable | Not applicable | Not applicable | Not applicable | Not applicable | Not applicable | Not applicable
V001507 | M083 | G083-01 | Flexural modulus | 6100 | MPa | 6100 | Not applicable | Not applicable | = | 0.001 | 6.1 | Not applicable | Not applicable | GPa | Published value | Printed specimen | XY | Not published | Not published | Not published | ISO 178 | Not applicable | Printed Specimen Conditions Printer: Open Source FDM/FFF Nozzle: 0.4mm Layer Height: 0.25mm Infill: 100%, +/- 45° Extrusion Temp: 265°C Bed Temp: 85°C Specimen Orientation: XY Flat | X-CarbonX-CF-PP-TDSv1 | p. 1: Flexural Modulus | Not applicable | Not applicable | Not applicable | Not applicable | Not applicable | Not applicable | Not applicable
V001508 | M083 | G083-01 | HDT | 124 | °C | 124 | Not applicable | Not applicable | = | 1 | 124 | Not applicable | Not applicable | °C | Published value | Printed specimen | Not applicable | Not published | Not published | Not published | ISO 75 | Not applicable | Printed Specimen Conditions Printer: Open Source FDM/FFF Nozzle: 0.4mm Layer Height: 0.25mm Infill: 100%, +/- 45° Extrusion Temp: 265°C Bed Temp: 85°C Specimen Orientation: XY Flat | X-CarbonX-CF-PP-TDSv1 | p. 1: Deflection Temperature at 0.45 | Not applicable | Not applicable | Not applicable | Not applicable | Not applicable | Not applicable | Not applicable
V001509 | M084 | G084-01 | Density | 1.12 | g/cc | 1.12 | Not applicable | Not applicable | = | 1000 | 1120 | Not applicable | Not applicable | kg/m³ | Published value | Not published (density specimen form not explicitly established) | Not applicable | Not published | Not published | Not published | ISO 1183 | Not applicable | Printed Specimen Conditions Printer: Open Source FDM/FFF Nozzle: 0.4mm Layer Height: 0.25mm Infill: 100%, +/- 45° Extrusion Temp: 265°C Bed Temp: 85°C Specimen Orientation: XY Flat | X-FIBREX-GF-PP-TDS-v1 | p. 1: Density | Not applicable | Not applicable | Not applicable | Not applicable | Not applicable | Not applicable | Not applicable
V001510 | M084 | G084-01 | Tensile break strength | 65 | MPa | 65 | Not applicable | Not applicable | = | 1 | 65 | Not applicable | Not applicable | MPa | Published value | Printed specimen | XY | Not published | Not published | Not published | ISO 527 | Not applicable | Printed Specimen Conditions Printer: Open Source FDM/FFF Nozzle: 0.4mm Layer Height: 0.25mm Infill: 100%, +/- 45° Extrusion Temp: 265°C Bed Temp: 85°C Specimen Orientation: XY Flat | X-FIBREX-GF-PP-TDS-v1 | p. 1: Tensile Strength, Break | Not applicable | Not applicable | Not applicable | Not applicable | Not applicable | Not applicable | Not applicable
V001511 | M084 | G084-01 | Tensile modulus | 6750 | MPa | 6750 | Not applicable | Not applicable | = | 0.001 | 6.75 | Not applicable | Not applicable | GPa | Published value | Printed specimen | XY | Not published | Not published | Not published | ISO 527 | Not applicable | Printed Specimen Conditions Printer: Open Source FDM/FFF Nozzle: 0.4mm Layer Height: 0.25mm Infill: 100%, +/- 45° Extrusion Temp: 265°C Bed Temp: 85°C Specimen Orientation: XY Flat | X-FIBREX-GF-PP-TDS-v1 | p. 1: Tensile Modulus | Not applicable | Not applicable | Not applicable | Not applicable | Not applicable | Not applicable | Not applicable
V001512 | M084 | G084-01 | Elongation at break | 1.7 | % | 1.7 | Not applicable | Not applicable | = | 1 | 1.7 | Not applicable | Not applicable | % | Published value | Printed specimen | XY | Not published | Not published | Not published | ISO 527 | Not applicable | Printed Specimen Conditions Printer: Open Source FDM/FFF Nozzle: 0.4mm Layer Height: 0.25mm Infill: 100%, +/- 45° Extrusion Temp: 265°C Bed Temp: 85°C Specimen Orientation: XY Flat | X-FIBREX-GF-PP-TDS-v1 | p. 1: Tensile Elongation, Break | Not applicable | Not applicable | Not applicable | Not applicable | Not applicable | Not applicable | Not applicable
V001513 | M084 | G084-01 | Flexural strength | 85 | MPa | 85 | Not applicable | Not applicable | = | 1 | 85 | Not applicable | Not applicable | MPa | Published value | Printed specimen | XY | Not published | Not published | Not published | ISO 178 | Not applicable | Printed Specimen Conditions Printer: Open Source FDM/FFF Nozzle: 0.4mm Layer Height: 0.25mm Infill: 100%, +/- 45° Extrusion Temp: 265°C Bed Temp: 85°C Specimen Orientation: XY Flat | X-FIBREX-GF-PP-TDS-v1 | p. 1: Flexural Strength | Not applicable | Not applicable | Not applicable | Not applicable | Not applicable | Not applicable | Not applicable
V001514 | M084 | G084-01 | Flexural modulus | 5320 | MPa | 5320 | Not applicable | Not applicable | = | 0.001 | 5.32 | Not applicable | Not applicable | GPa | Published value | Printed specimen | XY | Not published | Not published | Not published | ISO 178 | Not applicable | Printed Specimen Conditions Printer: Open Source FDM/FFF Nozzle: 0.4mm Layer Height: 0.25mm Infill: 100%, +/- 45° Extrusion Temp: 265°C Bed Temp: 85°C Specimen Orientation: XY Flat | X-FIBREX-GF-PP-TDS-v1 | p. 1: Flexural Modulus | Not applicable | Not applicable | Not applicable | Not applicable | Not applicable | Not applicable | Not applicable
V001515 | M084 | G084-01 | HDT | 139 | °C | 139 | Not applicable | Not applicable | = | 1 | 139 | Not applicable | Not applicable | °C | Published value | Printed specimen | Not applicable | Not published | Not published | Not published | ISO 75 | Not applicable | Printed Specimen Conditions Printer: Open Source FDM/FFF Nozzle: 0.4mm Layer Height: 0.25mm Infill: 100%, +/- 45° Extrusion Temp: 265°C Bed Temp: 85°C Specimen Orientation: XY Flat | X-FIBREX-GF-PP-TDS-v1 | p. 1: Deflection Temperature at 0.45 | Not applicable | Not applicable | Not applicable | Not applicable | Not applicable | Not applicable | Not applicable
V001516 | M085 | G085-01 | Density | 1.1 g/cm3 | g/cm3 | 1.1 | Not applicable | Not applicable | = | 1000 | 1100 | Not applicable | Not applicable | kg/m³ | Published value | Not published (density specimen form not explicitly established) | Not applicable | Not published | Not published | Not published | ISO 1183 | Not applicable | Not published | S-SPECTRUM-en-tds-spectrum-hdpe | p. 1: Density | Not applicable | Not applicable | Not applicable | Not applicable | Not applicable | Not applicable | Not applicable
V001517 | M085 | G085-01 | Tensile break strength | 29 Mpa | Mpa | 29 | Not applicable | Not applicable | = | 1 | 29 | Not applicable | Not applicable | MPa | Published value | Not published (do not assume printed) | Not published | Not published | Not published | Not published | ISO 527 | Not applicable | Not published | S-SPECTRUM-en-tds-spectrum-hdpe | p. 1: Tensile stress at break | Not applicable | Not applicable | Not applicable | Not applicable | Not applicable | Not applicable | Not applicable
V001518 | M085 | G085-01 | Elongation at break | 18% | % | 18 | Not applicable | Not applicable | = | 1 | 18 | Not applicable | Not applicable | % | Published value | Not published (do not assume printed) | Not published | Not published | Not published | Not published | ISO 527 | Not applicable | Not published | S-SPECTRUM-en-tds-spectrum-hdpe | p. 1: Elongation at break | Not applicable | Not applicable | Not applicable | Not applicable | Not applicable | Not applicable | Not applicable
V001519 | M085 | G085-01 | Tensile modulus | 3.5 GPa | GPa | 3.5 | Not applicable | Not applicable | = | 1 | 3.5 | Not applicable | Not applicable | GPa | Published value | Not published (do not assume printed) | Not published | Not published | Not published | Not published | ISO 527 | Not applicable | Not published | S-SPECTRUM-en-tds-spectrum-hdpe | p. 1: Young’s Modulus | Not applicable | Not applicable | Not applicable | Not applicable | Not applicable | Not applicable | Not applicable
V001520 | M085 | G085-01 | Flexural modulus | 3.2 GPa | GPa | 3.2 | Not applicable | Not applicable | = | 1 | 3.2 | Not applicable | Not applicable | GPa | Published value | Not published (do not assume printed) | Not published | Not published | Not published | Not published | ISO 178 | Not applicable | Not published | S-SPECTRUM-en-tds-spectrum-hdpe | p. 1: Flexural Modulus | Not applicable | Not applicable | Not applicable | Not applicable | Not applicable | Not applicable | Not applicable
V001521 | M085 | G085-01 | Charpy strength | 10 kJ/m² | kJ/m² | 10 | Not applicable | Not applicable | = | 1 | 10 | Not applicable | Not applicable | kJ/m² | Published value | Not published (do not assume printed) | Not published | Not published | Not published | Not published | ISO 179-1 | Not published | Not published | S-SPECTRUM-en-tds-spectrum-hdpe | p. 1: Charpy Impact Strength | Not applicable | Not applicable | Not applicable | Not applicable | Not applicable | Not applicable | Not applicable
V001522 | M085 | G085-01 | Hardness | 80 HRM | Rockwell M | 80 | Not applicable | Not applicable | = | 1 | 80 | Not applicable | Not applicable | Rockwell M | Published value | Not published (do not assume printed) | Not published | Not published | Not published | Not published | ISO 2039-2 | Not applicable | Not published | S-SPECTRUM-en-tds-spectrum-hdpe | p. 1: Rockwell Hardness | No conversion between hardness scales. | Not applicable | Not applicable | Not applicable | Not applicable | Not applicable | Not applicable
V001523 | M088 | G088-01 | Density | 1.23 | g/cc | 1.23 | Not applicable | Not applicable | = | 1000 | 1230 | Not applicable | Not applicable | kg/m³ | Published value | Not published (density specimen form not explicitly established) | Not applicable | Not published | Not published | Not published | ISO 1183 | Not applicable | Printed Specimen Conditions Printer: Open Source FDM/FFF Nozzle: 0.4mm Layer Height: 0.25mm Infill: 100%, +/- 45° Extrusion Temp: 275°C Bed Temp: 90°C Specimen Orientation: XY Flat | X-MAXG-PCTG-TDS-v1-0 | p. 1: Density | Not applicable | Not applicable | Not applicable | Not applicable | Not applicable | Not applicable | Not applicable
V001524 | M088 | G088-01 | Tensile break strength | 45 | MPa | 45 | Not applicable | Not applicable | = | 1 | 45 | Not applicable | Not applicable | MPa | Published value | Printed specimen | XY | Not published | Not published | Not published | ISO 527 | Not applicable | Printed Specimen Conditions Printer: Open Source FDM/FFF Nozzle: 0.4mm Layer Height: 0.25mm Infill: 100%, +/- 45° Extrusion Temp: 275°C Bed Temp: 90°C Specimen Orientation: XY Flat | X-MAXG-PCTG-TDS-v1-0 | p. 1: Tensile Strength, Break | Not applicable | Not applicable | Not applicable | Not applicable | Not applicable | Not applicable | Not applicable
V001525 | M088 | G088-01 | Tensile modulus | 1755 | MPa | 1755 | Not applicable | Not applicable | = | 0.001 | 1.755 | Not applicable | Not applicable | GPa | Published value | Printed specimen | XY | Not published | Not published | Not published | ISO 527 | Not applicable | Printed Specimen Conditions Printer: Open Source FDM/FFF Nozzle: 0.4mm Layer Height: 0.25mm Infill: 100%, +/- 45° Extrusion Temp: 275°C Bed Temp: 90°C Specimen Orientation: XY Flat | X-MAXG-PCTG-TDS-v1-0 | p. 1: Tensile Modulus | Not applicable | Not applicable | Not applicable | Not applicable | Not applicable | Not applicable | Not applicable
V001526 | M088 | G088-01 | Elongation at break | 24 | % | 24 | Not applicable | Not applicable | = | 1 | 24 | Not applicable | Not applicable | % | Published value | Printed specimen | XY | Not published | Not published | Not published | ISO 527 | Not applicable | Printed Specimen Conditions Printer: Open Source FDM/FFF Nozzle: 0.4mm Layer Height: 0.25mm Infill: 100%, +/- 45° Extrusion Temp: 275°C Bed Temp: 90°C Specimen Orientation: XY Flat | X-MAXG-PCTG-TDS-v1-0 | p. 1: Tensile Elongation, Break | Not applicable | Not applicable | Not applicable | Not applicable | Not applicable | Not applicable | Not applicable
V001527 | M088 | G088-01 | Flexural strength | 72 | MPa | 72 | Not applicable | Not applicable | = | 1 | 72 | Not applicable | Not applicable | MPa | Published value | Printed specimen | XY | Not published | Not published | Not published | ISO 178 | Not applicable | Printed Specimen Conditions Printer: Open Source FDM/FFF Nozzle: 0.4mm Layer Height: 0.25mm Infill: 100%, +/- 45° Extrusion Temp: 275°C Bed Temp: 90°C Specimen Orientation: XY Flat | X-MAXG-PCTG-TDS-v1-0 | p. 1: Flexural Strength | Not applicable | Not applicable | Not applicable | Not applicable | Not applicable | Not applicable | Not applicable
V001528 | M088 | G088-01 | Flexural modulus | 1600 | MPa | 1600 | Not applicable | Not applicable | = | 0.001 | 1.6 | Not applicable | Not applicable | GPa | Published value | Printed specimen | XY | Not published | Not published | Not published | ISO 178 | Not applicable | Printed Specimen Conditions Printer: Open Source FDM/FFF Nozzle: 0.4mm Layer Height: 0.25mm Infill: 100%, +/- 45° Extrusion Temp: 275°C Bed Temp: 90°C Specimen Orientation: XY Flat | X-MAXG-PCTG-TDS-v1-0 | p. 1: Flexural Modulus | Not applicable | Not applicable | Not applicable | Not applicable | Not applicable | Not applicable | Not applicable
V001529 | M088 | G088-01 | Izod strength | 8 | kJ/m2 | 8 | Not applicable | Not applicable | = | 1 | 8 | Not applicable | Not applicable | kJ/m² | Published value (transcription corrected) | Printed specimen | XY | Not published | Not published | Not published | ISO 180/A | Not published | Printed Specimen Conditions Printer: Open Source FDM/FFF Nozzle: 0.4mm Layer Height: 0.25mm Infill: 100%, +/- 45° Extrusion Temp: 275°C Bed Temp: 90°C Specimen Orientation: XY Flat | X-MAXG-PCTG-TDS-v1-0 | p. 1: Izod Impact Stregth | Column-split error corrected. The TDS row reads "Izod Impact Stregth ¦ ISO 180/A ¦ kJ/M2 ¦ 8": the previous transcription captured the "2" from the unit string "kJ/M2" as the value and dropped the real value 8. Corrected to 8 kJ/m2. Verified verbatim against the current TDS 2026-09-11. | Not applicable | Not applicable | Not applicable | Not applicable | Not applicable | Not applicable
V001530 | M088 | G088-01 | Glass transition temperature | 78 | °C | 78 | Not applicable | Not applicable | = | 1 | 78 | Not applicable | Not applicable | °C | Published value | Printed specimen | Not applicable | Not published | Not published | Not published | DSC | Not applicable | Printed Specimen Conditions Printer: Open Source FDM/FFF Nozzle: 0.4mm Layer Height: 0.25mm Infill: 100%, +/- 45° Extrusion Temp: 275°C Bed Temp: 90°C Specimen Orientation: XY Flat | X-MAXG-PCTG-TDS-v1-0 | p. 1: Glass Transition Temperature (Tg) | Not applicable | Not applicable | Not applicable | Not applicable | Not applicable | Not applicable | Not applicable
V001531 | M088 | G088-01 | HDT | 76 | °C | 76 | Not applicable | Not applicable | = | 1 | 76 | Not applicable | Not applicable | °C | Published value | Printed specimen | Not applicable | Not published | Not published | Not published | ISO 75 | Not applicable | Printed Specimen Conditions Printer: Open Source FDM/FFF Nozzle: 0.4mm Layer Height: 0.25mm Infill: 100%, +/- 45° Extrusion Temp: 275°C Bed Temp: 90°C Specimen Orientation: XY Flat | X-MAXG-PCTG-TDS-v1-0 | p. 1: Deflection Temperature at 0.45 | Not applicable | Not applicable | Not applicable | Not applicable | Not applicable | Not applicable | Not applicable
V001532 | M088 | G088-02 | Density | 1.23 g/cm3 | g/cm3 | 1.23 | Not applicable | Not applicable | = | 1000 | 1230 | Not applicable | Not applicable | kg/m³ | Published value | Not published (density specimen form not explicitly established) | Not applicable | Not published | Not published | Not published | ASTM D792 | Not applicable | Not published | S-SPECTRUM-en-tds-spectrum-pctg | p. 1: Specific Gravity | Not applicable | Not applicable | Not applicable | Not applicable | Not applicable | Not applicable | Not applicable
V001533 | M088 | G088-02 | Hardness | 105 R-scale | Rockwell R | 105 | Not applicable | Not applicable | = | 1 | 105 | Not applicable | Not applicable | Rockwell R | Published value | Not published (do not assume printed) | Not published | Not published | Not published | Not published | ASTM D785 | Not applicable | Not published | S-SPECTRUM-en-tds-spectrum-pctg | p. 1: Rockwell Hardness | No conversion between hardness scales. | Not applicable | Not applicable | Not applicable | Not applicable | Not applicable | Not applicable
V001534 | M088 | G088-02 | Tensile yield strength | 44 MPa | MPa | 44 | Not applicable | Not applicable | = | 1 | 44 | Not applicable | Not applicable | MPa | Published value | Not published (do not assume printed) | Not published | Not published | Not published | Not published | ISO 527 | Not applicable | Not published | S-SPECTRUM-en-tds-spectrum-pctg | p. 1: Tensile Strength at Yield | Not applicable | Not applicable | Not applicable | Not applicable | Not applicable | Not applicable | Not applicable
V001535 | M088 | G088-02 | Tensile break strength | 46 Mpa | Mpa | 46 | Not applicable | Not applicable | = | 1 | 46 | Not applicable | Not applicable | MPa | Published value | Not published (do not assume printed) | Not published | Not published | Not published | Not published | ISO 527 | Not applicable | Not published | S-SPECTRUM-en-tds-spectrum-pctg | p. 1: Tensile Strength at Break | Not applicable | Not applicable | Not applicable | Not applicable | Not applicable | Not applicable | Not applicable
V001536 | M088 | G088-02 | Elongation at yield | 4.4 % | % | 4.4 | Not applicable | Not applicable | = | 1 | 4.4 | Not applicable | Not applicable | % | Published value | Not published (do not assume printed) | Not published | Not published | Not published | Not published | ISO 527 | Not applicable | Not published | S-SPECTRUM-en-tds-spectrum-pctg | p. 1: Elongation at Yield | Not applicable | Not applicable | Not applicable | Not applicable | Not applicable | Not applicable | Not applicable
V001537 | M088 | G088-02 | Elongation at break | 220% | % | 220 | Not applicable | Not applicable | = | 1 | 220 | Not applicable | Not applicable | % | Published value | Not published (do not assume printed) | Not published | Not published | Not published | Not published | ISO 527 | Not applicable | Not published | S-SPECTRUM-en-tds-spectrum-pctg | p. 1: Elongation at Break | Not applicable | Not applicable | Not applicable | Not applicable | Not applicable | Not applicable | Not applicable
V001538 | M088 | G088-02 | Flexural strength | 60 Mpa | Mpa | 60 | Not applicable | Not applicable | = | 1 | 60 | Not applicable | Not applicable | MPa | Published value | Not published (do not assume printed) | Not published | Not published | Not published | Not published | ISO 178 | Not applicable | Not published | S-SPECTRUM-en-tds-spectrum-pctg | p. 1: Flexural Strength | Not applicable | Not applicable | Not applicable | Not applicable | Not applicable | Not applicable | Not applicable
V001539 | M088 | G088-02 | Flexural modulus | 1600 Mpa | Mpa | 1600 | Not applicable | Not applicable | = | 0.001 | 1.6 | Not applicable | Not applicable | GPa | Published value | Not published (do not assume printed) | Not published | Not published | Not published | Not published | ISO 178 | Not applicable | Not published | S-SPECTRUM-en-tds-spectrum-pctg | p. 1: Flexural Modulus | Not applicable | Not applicable | Not applicable | Not applicable | Not applicable | Not applicable | Not applicable
V001540 | M088 | G088-02 | Izod strength | 93°C KJ/m2 | °C | 93 | Not applicable | Not applicable | = | 1 | Insufficient comparable data | Not applicable | Not applicable | °C | Unresolved unit / layout | Not published (do not assume printed) | Not published | Not published | Not published | Not published | ISO 180 | Notched | Not published | S-SPECTRUM-en-tds-spectrum-pctg | p. 1: Izod Impact Strength Notched @ 23°C | Unit does not match the property dimension; excluded from summaries pending source resolution. | Not applicable | Not applicable | Not applicable | Not applicable | Not applicable | Not applicable
V001541 | M088 | G088-02 | Vicat softening temperature | 88°C | °C | 88 | Not applicable | Not applicable | = | 1 | 88 | Not applicable | Not applicable | °C | Published value | Not published (do not assume printed) | Not applicable | Not published | Not published | Not published | DSC | Not applicable | Not published | S-SPECTRUM-en-tds-spectrum-pctg | p. 1: VICAT Softening Temperature | Not applicable | Not applicable | Not applicable | Not applicable | Not applicable | Not applicable | Not applicable
V001542 | M090 | G090-02 | Density | 1.28 g/cm3 | g/cm3 | 1.28 | Not applicable | Not applicable | = | 1000 | 1280 | Not applicable | Not applicable | kg/m³ | Published value | Not published (density specimen form not explicitly established) | Not applicable | Not published | Not published | Not published | ASTM D792 | Not applicable | Not published | S-SPECTRUM-en-tds-spectrum-pctg-cf10 | p. 1: Density | Not applicable | Not applicable | Not applicable | Not applicable | Not applicable | Not applicable | Not applicable
V001543 | M090 | G090-02 | Elongation at break | 5,00% | % | 5 | Not applicable | Not applicable | = | 1 | 5 | Not applicable | Not applicable | % | Published value | Not published (do not assume printed) | Not published | Not published | Not published | Not published | ISO 527 | Not applicable | Not published | S-SPECTRUM-en-tds-spectrum-pctg-cf10 | p. 1: Elongation at Break | Not applicable | Not applicable | Not applicable | Not applicable | Not applicable | Not applicable | Not applicable
V001544 | M090 | G090-02 | Tensile yield strength | 70 MPa | MPa | 70 | Not applicable | Not applicable | = | 1 | 70 | Not applicable | Not applicable | MPa | Published value | Not published (do not assume printed) | Not published | Not published | Not published | Not published | ISO 527 | Not applicable | Not published | S-SPECTRUM-en-tds-spectrum-pctg-cf10 | p. 1: Tensile Strength at Yield | Not applicable | Not applicable | Not applicable | Not applicable | Not applicable | Not applicable | Not applicable
V001545 | M090 | G090-02 | Tensile break strength | 65 MPa | MPa | 65 | Not applicable | Not applicable | = | 1 | 65 | Not applicable | Not applicable | MPa | Published value | Not published (do not assume printed) | Not published | Not published | Not published | Not published | ISO 527 | Not applicable | Not published | S-SPECTRUM-en-tds-spectrum-pctg-cf10 | p. 1: Tensile Strength at Break | Not applicable | Not applicable | Not applicable | Not applicable | Not applicable | Not applicable | Not applicable
V001546 | M090 | G090-02 | Vicat softening temperature | 77°C | °C | 77 | Not applicable | Not applicable | = | 1 | 77 | Not applicable | Not applicable | °C | Published value | Not published (do not assume printed) | Not applicable | Not published | Not published | Not published | • | Not applicable | Not published | S-SPECTRUM-en-tds-spectrum-pctg-cf10 | p. 1: VICAT Softening Temperature | Not applicable | Not applicable | Not applicable | Not applicable | Not applicable | Not applicable | Not applicable
V001547 | M094 | G094-01 | Density | 1.14 | g/cc | 1.14 | Not applicable | Not applicable | = | 1000 | 1140 | Not applicable | Not applicable | kg/m³ | Published value | Not published (density specimen form not explicitly established) | Not applicable | Not published | Not published | Not published | ISO 1183 | Not applicable | Printed Specimen Conditions Printer: Open Source FDM/FFF Nozzle: 0.4mm Layer Height: 0.25mm Infill: 100%, +/- 45° Extrusion Temp: 275°C Bed Temp: 110°C Specimen Orientation: XY Flat | X-3DXMAX-PCABS-TDS-v3 | p. 1: Density | Not applicable | Not applicable | Not applicable | Not applicable | Not applicable | Not applicable | Not applicable
V001548 | M094 | G094-01 | Tensile break strength | 59 | MPa | 59 | Not applicable | Not applicable | = | 1 | 59 | Not applicable | Not applicable | MPa | Published value | Printed specimen | XY | Not published | Not published | Not published | ISO 527 | Not applicable | Printed Specimen Conditions Printer: Open Source FDM/FFF Nozzle: 0.4mm Layer Height: 0.25mm Infill: 100%, +/- 45° Extrusion Temp: 275°C Bed Temp: 110°C Specimen Orientation: XY Flat | X-3DXMAX-PCABS-TDS-v3 | p. 1: Tensile Strength, Break | Not applicable | Not applicable | Not applicable | Not applicable | Not applicable | Not applicable | Not applicable
V001549 | M094 | G094-01 | Tensile modulus | 2200 | MPa | 2200 | Not applicable | Not applicable | = | 0.001 | 2.2 | Not applicable | Not applicable | GPa | Published value | Printed specimen | XY | Not published | Not published | Not published | ISO 527 | Not applicable | Printed Specimen Conditions Printer: Open Source FDM/FFF Nozzle: 0.4mm Layer Height: 0.25mm Infill: 100%, +/- 45° Extrusion Temp: 275°C Bed Temp: 110°C Specimen Orientation: XY Flat | X-3DXMAX-PCABS-TDS-v3 | p. 1: Tensile Modulus | Not applicable | Not applicable | Not applicable | Not applicable | Not applicable | Not applicable | Not applicable
V001550 | M094 | G094-01 | Elongation at break | 75 | % | 75 | Not applicable | Not applicable | = | 1 | 75 | Not applicable | Not applicable | % | Published value | Printed specimen | XY | Not published | Not published | Not published | ISO 527 | Not applicable | Printed Specimen Conditions Printer: Open Source FDM/FFF Nozzle: 0.4mm Layer Height: 0.25mm Infill: 100%, +/- 45° Extrusion Temp: 275°C Bed Temp: 110°C Specimen Orientation: XY Flat | X-3DXMAX-PCABS-TDS-v3 | p. 1: Tensile Elongation, Break | Not applicable | Not applicable | Not applicable | Not applicable | Not applicable | Not applicable | Not applicable
V001551 | M094 | G094-01 | Flexural strength | 86 | MPa | 86 | Not applicable | Not applicable | = | 1 | 86 | Not applicable | Not applicable | MPa | Published value | Printed specimen | XY | Not published | Not published | Not published | ISO 178 | Not applicable | Printed Specimen Conditions Printer: Open Source FDM/FFF Nozzle: 0.4mm Layer Height: 0.25mm Infill: 100%, +/- 45° Extrusion Temp: 275°C Bed Temp: 110°C Specimen Orientation: XY Flat | X-3DXMAX-PCABS-TDS-v3 | p. 1: Flexural Strength | Not applicable | Not applicable | Not applicable | Not applicable | Not applicable | Not applicable | Not applicable
V001552 | M094 | G094-01 | Flexural modulus | 2370 | MPa | 2370 | Not applicable | Not applicable | = | 0.001 | 2.37 | Not applicable | Not applicable | GPa | Published value | Printed specimen | XY | Not published | Not published | Not published | ISO 178 | Not applicable | Printed Specimen Conditions Printer: Open Source FDM/FFF Nozzle: 0.4mm Layer Height: 0.25mm Infill: 100%, +/- 45° Extrusion Temp: 275°C Bed Temp: 110°C Specimen Orientation: XY Flat | X-3DXMAX-PCABS-TDS-v3 | p. 1: Flexural Modulus | Not applicable | Not applicable | Not applicable | Not applicable | Not applicable | Not applicable | Not applicable
V001553 | M094 | G094-01 | Glass transition temperature | 137 | °C | 137 | Not applicable | Not applicable | = | 1 | 137 | Not applicable | Not applicable | °C | Published value | Printed specimen | Not applicable | Not published | Not published | Not published | DSC | Not applicable | Printed Specimen Conditions Printer: Open Source FDM/FFF Nozzle: 0.4mm Layer Height: 0.25mm Infill: 100%, +/- 45° Extrusion Temp: 275°C Bed Temp: 110°C Specimen Orientation: XY Flat | X-3DXMAX-PCABS-TDS-v3 | p. 1: Glass Transition Temperature (Tg) | Not applicable | Not applicable | Not applicable | Not applicable | Not applicable | Not applicable | Not applicable
V001554 | M094 | G094-01 | HDT | 126 | °C | 126 | Not applicable | Not applicable | = | 1 | 126 | Not applicable | Not applicable | °C | Published value | Printed specimen | Not applicable | Not published | Not published | Not published | ISO 75 | Not applicable | Printed Specimen Conditions Printer: Open Source FDM/FFF Nozzle: 0.4mm Layer Height: 0.25mm Infill: 100%, +/- 45° Extrusion Temp: 275°C Bed Temp: 110°C Specimen Orientation: XY Flat | X-3DXMAX-PCABS-TDS-v3 | p. 1: Deflection Temperature at 0.45 | Not applicable | Not applicable | Not applicable | Not applicable | Not applicable | Not applicable | Not applicable
V001555 | M094 | G094-02 | Density | 1.1 g/cm3 | g/cm3 | 1.1 | Not applicable | Not applicable | = | 1000 | 1100 | Not applicable | Not applicable | kg/m³ | Published value | Not published (density specimen form not explicitly established) | Not applicable | Not published | Not published | Not published | ISO1183, GB/T1033 | Not applicable | Printing temperature 260 °C Bed temperature 105 °C Shell 2 Top & bottom layer 4 Infill 100% Environmental temperature 90˚C Cooling fan OFF The typical values presented in this data sheet are intended for reference and comparison purposes only. They should not be used for design specifications or quality control purpose | S-POLYCN-Polymaker-PC-ABS-TDS-V5-1 | p. 2: Density | Not applicable | Not applicable | Not applicable | Not applicable | Not applicable | Not applicable | Not applicable
V001556 | M094 | G094-02 | Glass transition temperature | 109 °C | °C | 109 | Not applicable | Not applicable | = | 1 | 109 | Not applicable | Not applicable | °C | Published value | Printed specimen | Not applicable | Not published | Not published | Not published | DSC, 10°C/min | Not applicable | Printing temperature 260 °C Bed temperature 105 °C Shell 2 Top & bottom layer 4 Infill 100% Environmental temperature 90˚C Cooling fan OFF The typical values presented in this data sheet are intended for reference and comparison purposes only. They should not be used for design specifications or quality control purpose | S-POLYCN-Polymaker-PC-ABS-TDS-V5-1 | p. 3: Glass transition temperature | Not applicable | Not applicable | Not applicable | Not applicable | Not applicable | Not applicable | Not applicable
V001557 | M094 | G094-02 | Melting temperature | N/A | °C | Not published | Not applicable | Not applicable | Not applicable | 1 | Not published | Not applicable | Not applicable | °C | Not published | Printed specimen | Not applicable | Not published | Not published | Not published | DSC, 10°C/min | Not applicable | Printing temperature 260 °C Bed temperature 105 °C Shell 2 Top & bottom layer 4 Infill 100% Environmental temperature 90˚C Cooling fan OFF The typical values presented in this data sheet are intended for reference and comparison purposes only. They should not be used for design specifications or quality control purpose | S-POLYCN-Polymaker-PC-ABS-TDS-V5-1 | p. 3: Melting temperature | Not applicable | Not applicable | Not applicable | Not applicable | Not applicable | Not applicable | Not applicable
V001558 | M094 | G094-02 | Crystallization temperature | N/A | °C | Not published | Not applicable | Not applicable | Not applicable | 1 | Not published | Not applicable | Not applicable | °C | Not published | Printed specimen | Not applicable | Not published | Not published | Not published | DSC, 10°C/min | Not applicable | Printing temperature 260 °C Bed temperature 105 °C Shell 2 Top & bottom layer 4 Infill 100% Environmental temperature 90˚C Cooling fan OFF The typical values presented in this data sheet are intended for reference and comparison purposes only. They should not be used for design specifications or quality control purpose | S-POLYCN-Polymaker-PC-ABS-TDS-V5-1 | p. 3: Crystallization temperature | Not applicable | Not applicable | Not applicable | Not applicable | Not applicable | Not applicable | Not applicable
V001559 | M094 | G094-02 | Vicat softening temperature | 135 °C | °C | 135 | Not applicable | Not applicable | = | 1 | 135 | Not applicable | Not applicable | °C | Published value | Printed specimen | Not applicable | Not published | Not published | Not published | ISO 306, GB/T 1633 | Not applicable | Printing temperature 260 °C Bed temperature 105 °C Shell 2 Top & bottom layer 4 Infill 100% Environmental temperature 90˚C Cooling fan OFF The typical values presented in this data sheet are intended for reference and comparison purposes only. They should not be used for design specifications or quality control purpose | S-POLYCN-Polymaker-PC-ABS-TDS-V5-1 | p. 3: Vicat softening temperature | Not applicable | Not applicable | Not applicable | Not applicable | Not applicable | Not applicable | Not applicable
V001560 | M094 | G094-02 | HDT | 106.4 °C | °C | 106.4 | Not applicable | Not applicable | = | 1 | 106.4 | Not applicable | Not applicable | °C | Published value | Printed specimen | Not applicable | Not published | Not published | Not published | ISO 75 1.8MPa | Not applicable | Printing temperature 260 °C Bed temperature 105 °C Shell 2 Top & bottom layer 4 Infill 100% Environmental temperature 90˚C Cooling fan OFF The typical values presented in this data sheet are intended for reference and comparison purposes only. They should not be used for design specifications or quality control purpose | S-POLYCN-Polymaker-PC-ABS-TDS-V5-1 | p. 3: Heat deflection temperature | Not applicable | Not applicable | Not applicable | Not applicable | Not applicable | Not applicable | Not applicable
V001561 | M094 | G094-02 | HDT | 111.7 °C | °C | 111.7 | Not applicable | Not applicable | = | 1 | 111.7 | Not applicable | Not applicable | °C | Published value | Printed specimen | Not applicable | Not published | Not published | Not published | ISO 75 0.45MPa | Not applicable | Printing temperature 260 °C Bed temperature 105 °C Shell 2 Top & bottom layer 4 Infill 100% Environmental temperature 90˚C Cooling fan OFF The typical values presented in this data sheet are intended for reference and comparison purposes only. They should not be used for design specifications or quality control purpose | S-POLYCN-Polymaker-PC-ABS-TDS-V5-1 | p. 3: Heat deflection temperature | Not applicable | Not applicable | Not applicable | Not applicable | Not applicable | Not applicable | Not applicable
V001562 | M094 | G094-02 | Thermal conductivity | N/A | Not published | Not published | Not applicable | Not applicable | Not applicable | 1 | Not published | Not applicable | Not applicable | Not published | Not published | Printed specimen | Not published | Not published | Not published | Not published | N/A | Not applicable | Printing temperature 260 °C Bed temperature 105 °C Shell 2 Top & bottom layer 4 Infill 100% Environmental temperature 90˚C Cooling fan OFF The typical values presented in this data sheet are intended for reference and comparison purposes only. They should not be used for design specifications or quality control purpose | S-POLYCN-Polymaker-PC-ABS-TDS-V5-1 | p. 3: Thermal conductivity | Not applicable | Not applicable | Not applicable | Not applicable | Not applicable | Not applicable | Not applicable
V001563 | M094 | G094-02 | Tensile modulus | 1835 ± 65 MPa | MPa | 1835 | 65 | Not applicable | = | 0.001 | 1.835 | 0.065 | Not applicable | GPa | Published value | Printed specimen | XY | Not published | Not published | Not published | ISO 527, GB/T 1040 | Not applicable | Printing temperature 260 °C Bed temperature 105 °C Shell 2 Top & bottom layer 4 Infill 100% Environmental temperature 90˚C Cooling fan OFF The typical values presented in this data sheet are intended for reference and comparison purposes only. They should not be used for design specifications or quality control purpose | S-POLYCN-Polymaker-PC-ABS-TDS-V5-1 | p. 4: Young’s modulus (X-Y) | Not applicable | Not applicable | Not applicable | Not applicable | Not applicable | Not applicable | Not applicable
V001564 | M094 | G094-02 | Tensile modulus | 1677 ± 94 MPa | MPa | 1677 | 94 | Not applicable | = | 0.001 | 1.677 | 0.094 | Not applicable | GPa | Published value | Printed specimen | Z | Not published | Not published | Not published | ISO 527, GB/T 1040 | Not applicable | Printing temperature 260 °C Bed temperature 105 °C Shell 2 Top & bottom layer 4 Infill 100% Environmental temperature 90˚C Cooling fan OFF The typical values presented in this data sheet are intended for reference and comparison purposes only. They should not be used for design specifications or quality control purpose | S-POLYCN-Polymaker-PC-ABS-TDS-V5-1 | p. 4: Young’s modulus (Z) | Not applicable | Not applicable | Not applicable | Not applicable | Not applicable | Not applicable | Not applicable
V001565 | M094 | G094-02 | Tensile strength (endpoint unspecified) | 39.9 ± 1.0 MPa | MPa | 39.9 | 1 | Not applicable | = | 1 | 39.9 | 1 | Not applicable | MPa | Published value | Printed specimen | XY | Not published | Not published | Not published | ISO 527, GB/T 1040 | Not applicable | Printing temperature 260 °C Bed temperature 105 °C Shell 2 Top & bottom layer 4 Infill 100% Environmental temperature 90˚C Cooling fan OFF The typical values presented in this data sheet are intended for reference and comparison purposes only. They should not be used for design specifications or quality control purpose | S-POLYCN-Polymaker-PC-ABS-TDS-V5-1 | p. 4: Tensile strength (X-Y) | Not applicable | Not applicable | Not applicable | Not applicable | Not applicable | Not applicable | Not applicable
V001566 | M094 | G094-02 | Tensile strength (endpoint unspecified) | 22.9 ± 1.2 MPa | MPa | 22.9 | 1.2 | Not applicable | = | 1 | 22.9 | 1.2 | Not applicable | MPa | Published value | Printed specimen | Z | Not published | Not published | Not published | ISO 527, GB/T 1040 | Not applicable | Printing temperature 260 °C Bed temperature 105 °C Shell 2 Top & bottom layer 4 Infill 100% Environmental temperature 90˚C Cooling fan OFF The typical values presented in this data sheet are intended for reference and comparison purposes only. They should not be used for design specifications or quality control purpose | S-POLYCN-Polymaker-PC-ABS-TDS-V5-1 | p. 4: Tensile strength (Z) | Not applicable | Not applicable | Not applicable | Not applicable | Not applicable | Not applicable | Not applicable
V001567 | M094 | G094-02 | Elongation at break | 4.2 ± 0.3 % | % | 4.2 | 0.3 | Not applicable | = | 1 | 4.2 | 0.3 | Not applicable | % | Published value | Printed specimen | XY | Not published | Not published | Not published | ISO 527, GB/T 1040 | Not applicable | Printing temperature 260 °C Bed temperature 105 °C Shell 2 Top & bottom layer 4 Infill 100% Environmental temperature 90˚C Cooling fan OFF The typical values presented in this data sheet are intended for reference and comparison purposes only. They should not be used for design specifications or quality control purpose | S-POLYCN-Polymaker-PC-ABS-TDS-V5-1 | p. 4: Elongation at break (X-Y) | Not applicable | Not applicable | Not applicable | Not applicable | Not applicable | Not applicable | Not applicable
V001568 | M094 | G094-02 | Elongation at break | 1.5 ± 0.1 % | % | 1.5 | 0.1 | Not applicable | = | 1 | 1.5 | 0.1 | Not applicable | % | Published value | Printed specimen | Z | Not published | Not published | Not published | ISO 527, GB/T 1040 | Not applicable | Printing temperature 260 °C Bed temperature 105 °C Shell 2 Top & bottom layer 4 Infill 100% Environmental temperature 90˚C Cooling fan OFF The typical values presented in this data sheet are intended for reference and comparison purposes only. They should not be used for design specifications or quality control purpose | S-POLYCN-Polymaker-PC-ABS-TDS-V5-1 | p. 4: Elongation at break (Z) | Not applicable | Not applicable | Not applicable | Not applicable | Not applicable | Not applicable | Not applicable
V001569 | M094 | G094-02 | Flexural modulus | 2081 ± 106 MPa | MPa | 2081 | 106 | Not applicable | = | 0.001 | 2.081 | 0.106 | Not applicable | GPa | Published value | Printed specimen | XY | Not published | Not published | Not published | ISO 178, GB/T 9341 | Not applicable | Printing temperature 260 °C Bed temperature 105 °C Shell 2 Top & bottom layer 4 Infill 100% Environmental temperature 90˚C Cooling fan OFF The typical values presented in this data sheet are intended for reference and comparison purposes only. They should not be used for design specifications or quality control purpose | S-POLYCN-Polymaker-PC-ABS-TDS-V5-1 | p. 4: Bending modulus (X-Y) | Not applicable | Not applicable | Not applicable | Not applicable | Not applicable | Not applicable | Not applicable
V001570 | M094 | G094-02 | Flexural modulus | N/A | Not published | Not published | Not applicable | Not applicable | Not applicable | 1 | Not published | Not applicable | Not applicable | Not published | Not published | Printed specimen | Z | Not published | Not published | Not published | ISO 178, GB/T 9341 | Not applicable | Printing temperature 260 °C Bed temperature 105 °C Shell 2 Top & bottom layer 4 Infill 100% Environmental temperature 90˚C Cooling fan OFF The typical values presented in this data sheet are intended for reference and comparison purposes only. They should not be used for design specifications or quality control purpose | S-POLYCN-Polymaker-PC-ABS-TDS-V5-1 | p. 4: Bending modulus (Z) | Not applicable | Not applicable | Not applicable | Not applicable | Not applicable | Not applicable | Not applicable
V001571 | M094 | G094-02 | Flexural strength | 66.3 ± 0.9 MPa | MPa | 66.3 | 0.9 | Not applicable | = | 1 | 66.3 | 0.9 | Not applicable | MPa | Published value | Printed specimen | XY | Not published | Not published | Not published | ISO 178, GB/T 9341 | Not applicable | Printing temperature 260 °C Bed temperature 105 °C Shell 2 Top & bottom layer 4 Infill 100% Environmental temperature 90˚C Cooling fan OFF The typical values presented in this data sheet are intended for reference and comparison purposes only. They should not be used for design specifications or quality control purpose | S-POLYCN-Polymaker-PC-ABS-TDS-V5-1 | p. 4: Bending strength (X-Y) | Not applicable | Not applicable | Not applicable | Not applicable | Not applicable | Not applicable | Not applicable
V001572 | M094 | G094-02 | Flexural strength | N/A | Not published | Not published | Not applicable | Not applicable | Not applicable | 1 | Not published | Not applicable | Not applicable | Not published | Not published | Printed specimen | Z | Not published | Not published | Not published | ISO 178, GB/T 9341 | Not applicable | Printing temperature 260 °C Bed temperature 105 °C Shell 2 Top & bottom layer 4 Infill 100% Environmental temperature 90˚C Cooling fan OFF The typical values presented in this data sheet are intended for reference and comparison purposes only. They should not be used for design specifications or quality control purpose | S-POLYCN-Polymaker-PC-ABS-TDS-V5-1 | p. 4: Bending strength (Z) | Not applicable | Not applicable | Not applicable | Not applicable | Not applicable | Not applicable | Not applicable
V001573 | M094 | G094-02 | Charpy strength | 25.8 ± 1.3 kJ/m2 | kJ/m2 | 25.8 | 1.3 | Not applicable | = | 1 | 25.8 | 1.3 | Not applicable | kJ/m² | Published value | Printed specimen | XY | Not published | Not published | Not published | Not published | Not published | Printing temperature 260 °C Bed temperature 105 °C Shell 2 Top & bottom layer 4 Infill 100% Environmental temperature 90˚C Cooling fan OFF The typical values presented in this data sheet are intended for reference and comparison purposes only. They should not be used for design specifications or quality control purpose | S-POLYCN-Polymaker-PC-ABS-TDS-V5-1 | p. 4: Charpy impact strength (X-Y) | Not applicable | Not applicable | Not applicable | Not applicable | Not applicable | Not applicable | Not applicable
V001574 | M094 | G094-02 | Charpy strength | N/A | Not published | Not published | Not applicable | Not applicable | Not applicable | 1 | Not published | Not applicable | Not applicable | Not published | Not published | Printed specimen | Z | Not published | Not published | Not published | ISO 179, | Not published | Printing temperature 260 °C Bed temperature 105 °C Shell 2 Top & bottom layer 4 Infill 100% Environmental temperature 90˚C Cooling fan OFF The typical values presented in this data sheet are intended for reference and comparison purposes only. They should not be used for design specifications or quality control purpose | S-POLYCN-Polymaker-PC-ABS-TDS-V5-1 | p. 4: Charpy impact strength (Z) | Not applicable | Not applicable | Not applicable | Not applicable | Not applicable | Not applicable | Not applicable
V001575 | M094 | G094-03 | Density | 1.17 g/cm3 | g/cm3 | 1.17 | Not applicable | Not applicable | = | 1000 | 1170 | Not applicable | Not applicable | kg/m³ | Published value | Not published (density specimen form not explicitly established) | Not applicable | Not published | Not published | Not published | ISO 1183 | Not applicable | Not published | S-SPECTRUM-en-tds-spectrum-pc-abs-fr-v0 | p. 1: Specific Gravity | Not applicable | Not applicable | Not applicable | Not applicable | Not applicable | Not applicable | Not applicable
V001576 | M094 | G094-03 | Izod strength | 35 kJ/m2 | kJ/m2 | 35 | Not applicable | Not applicable | = | 1 | 35 | Not applicable | Not applicable | kJ/m² | Published value | Not published (do not assume printed) | Not published | Not published | Not published | Not published | ISO 180/4A | Notched | Not published | S-SPECTRUM-en-tds-spectrum-pc-abs-fr-v0 | p. 1: Notched Izod Impact Strength (23°C) | Not applicable | Not applicable | Not applicable | Not applicable | Not applicable | Not applicable | Not applicable
V001577 | M094 | G094-03 | Elongation at yield | 4% | % | 4 | Not applicable | Not applicable | = | 1 | 4 | Not applicable | Not applicable | % | Published value | Not published (do not assume printed) | Not published | Not published | Not published | Not published | ISO 527-2/50 | Not applicable | Not published | S-SPECTRUM-en-tds-spectrum-pc-abs-fr-v0 | p. 1: Tensile Strain (Yield) | Not applicable | Not applicable | Not applicable | Not applicable | Not applicable | Not applicable | Not applicable
V001578 | M094 | G094-03 | Elongation at break | >50% | % | 50 | Not applicable | Not applicable | > | 1 | 50 | Not applicable | Not applicable | % | Published value | Not published (do not assume printed) | Not published | Not published | Not published | Not published | ISO 527-2/50 | Not applicable | Not published | S-SPECTRUM-en-tds-spectrum-pc-abs-fr-v0 | p. 1: Tensile Strain (Break) | Not applicable | Not applicable | Not applicable | Not applicable | Not applicable | Not applicable | Not applicable
V001579 | M094 | G094-03 | Tensile modulus | 2850 MPa | MPa | 2850 | Not applicable | Not applicable | = | 0.001 | 2.85 | Not applicable | Not applicable | GPa | Published value | Not published (do not assume printed) | Not published | Not published | Not published | Not published | ISO 527-2/1 | Not applicable | Not published | S-SPECTRUM-en-tds-spectrum-pc-abs-fr-v0 | p. 1: Tensile Modulus | Not applicable | Not applicable | Not applicable | Not applicable | Not applicable | Not applicable | Not applicable
V001580 | M094 | G094-03 | Tensile yield strength | 60 MPa | MPa | 60 | Not applicable | Not applicable | = | 1 | 60 | Not applicable | Not applicable | MPa | Published value | Not published (do not assume printed) | Not published | Not published | Not published | Not published | ISO 527-2/50 | Not applicable | Not published | S-SPECTRUM-en-tds-spectrum-pc-abs-fr-v0 | p. 1: Tensile Stress (Yield) | Not applicable | Not applicable | Not applicable | Not applicable | Not applicable | Not applicable | Not applicable
V001581 | M094 | G094-03 | Flexural strength | 110 MPa | MPa | 110 | Not applicable | Not applicable | = | 1 | 110 | Not applicable | Not applicable | MPa | Published value | Not published (do not assume printed) | Not published | Not published | Not published | Not published | ISO 178 | Not applicable | Not published | S-SPECTRUM-en-tds-spectrum-pc-abs-fr-v0 | p. 1: Flexural Stress | Not applicable | Not applicable | Not applicable | Not applicable | Not applicable | Not applicable | Not applicable
V001582 | M094 | G094-03 | Vicat softening temperature | 104°C | °C | 104 | Not applicable | Not applicable | = | 1 | 104 | Not applicable | Not applicable | °C | Published value | Not published (do not assume printed) | Not applicable | Not published | Not published | Not published | ISO 306 | Not applicable | Not published | S-SPECTRUM-en-tds-spectrum-pc-abs-fr-v0 | p. 1: VICAT Softening point | Not applicable | Not applicable | Not applicable | Not applicable | Not applicable | Not applicable | Not applicable
V001583 | M095 | G095-01 | Density | 1.2 g/cm3 | g/cm3 | 1.2 | Not applicable | Not applicable | = | 1000 | 1200 | Not applicable | Not applicable | kg/m³ | Published value | Not published (density specimen form not explicitly established) | Not applicable | Not published | Not published | Not published | ISO1183, GB/T1033 | Not applicable | Printing temperature 260 °C Bed temperature 110 °C Shell 2 Top & bottom layer 4 Infill 100% Environmental temperature 100˚C Cooling fan OFF The typical values presented in this data sheet are intended for reference and comparison purposes only. They should not be used for design specifications or quality control purpos | S-POLYCN-Polymaker-PC-PBT-TDS-V5-1 | p. 2: Density | Not applicable | Not applicable | Not applicable | Not applicable | Not applicable | Not applicable | Not applicable
V001584 | M095 | G095-01 | Glass transition temperature | 140 °C | °C | 140 | Not applicable | Not applicable | = | 1 | 140 | Not applicable | Not applicable | °C | Published value | Printed specimen | Not applicable | Not published | Not published | Not published | DSC, 10°C/min | Not applicable | Printing temperature 260 °C Bed temperature 110 °C Shell 2 Top & bottom layer 4 Infill 100% Environmental temperature 100˚C Cooling fan OFF The typical values presented in this data sheet are intended for reference and comparison purposes only. They should not be used for design specifications or quality control purpos | S-POLYCN-Polymaker-PC-PBT-TDS-V5-1 | p. 3: Glass transition temperature | Not applicable | Not applicable | Not applicable | Not applicable | Not applicable | Not applicable | Not applicable
V001585 | M095 | G095-01 | Melting temperature | 223 °C | °C | 223 | Not applicable | Not applicable | = | 1 | 223 | Not applicable | Not applicable | °C | Published value | Printed specimen | Not applicable | Not published | Not published | Not published | DSC, 10°C/min | Not applicable | Printing temperature 260 °C Bed temperature 110 °C Shell 2 Top & bottom layer 4 Infill 100% Environmental temperature 100˚C Cooling fan OFF The typical values presented in this data sheet are intended for reference and comparison purposes only. They should not be used for design specifications or quality control purpos | S-POLYCN-Polymaker-PC-PBT-TDS-V5-1 | p. 3: Melting temperature | Not applicable | Not applicable | Not applicable | Not applicable | Not applicable | Not applicable | Not applicable
V001586 | M095 | G095-01 | Crystallization temperature | 186 °C | °C | 186 | Not applicable | Not applicable | = | 1 | 186 | Not applicable | Not applicable | °C | Published value | Printed specimen | Not applicable | Not published | Not published | Not published | DSC, 10°C/min | Not applicable | Printing temperature 260 °C Bed temperature 110 °C Shell 2 Top & bottom layer 4 Infill 100% Environmental temperature 100˚C Cooling fan OFF The typical values presented in this data sheet are intended for reference and comparison purposes only. They should not be used for design specifications or quality control purpos | S-POLYCN-Polymaker-PC-PBT-TDS-V5-1 | p. 3: Crystallization temperature | Not applicable | Not applicable | Not applicable | Not applicable | Not applicable | Not applicable | Not applicable
V001587 | M095 | G095-01 | Vicat softening temperature | 139 °C | °C | 139 | Not applicable | Not applicable | = | 1 | 139 | Not applicable | Not applicable | °C | Published value | Printed specimen | Not applicable | Not published | Not published | Not published | ISO 306, GB/T 1633 | Not applicable | Printing temperature 260 °C Bed temperature 110 °C Shell 2 Top & bottom layer 4 Infill 100% Environmental temperature 100˚C Cooling fan OFF The typical values presented in this data sheet are intended for reference and comparison purposes only. They should not be used for design specifications or quality control purpos | S-POLYCN-Polymaker-PC-PBT-TDS-V5-1 | p. 3: Vicat softening temperature | Not applicable | Not applicable | Not applicable | Not applicable | Not applicable | Not applicable | Not applicable
V001588 | M095 | G095-01 | HDT | 90.8 °C | °C | 90.8 | Not applicable | Not applicable | = | 1 | 90.8 | Not applicable | Not applicable | °C | Published value | Printed specimen | Not applicable | Not published | Not published | Not published | ISO 75 1.8MPa | Not applicable | Printing temperature 260 °C Bed temperature 110 °C Shell 2 Top & bottom layer 4 Infill 100% Environmental temperature 100˚C Cooling fan OFF The typical values presented in this data sheet are intended for reference and comparison purposes only. They should not be used for design specifications or quality control purpos | S-POLYCN-Polymaker-PC-PBT-TDS-V5-1 | p. 3: Heat deflection temperature | Not applicable | Not applicable | Not applicable | Not applicable | Not applicable | Not applicable | Not applicable
V001589 | M095 | G095-01 | HDT | 107.4 °C | °C | 107.4 | Not applicable | Not applicable | = | 1 | 107.4 | Not applicable | Not applicable | °C | Published value | Printed specimen | Not applicable | Not published | Not published | Not published | ISO 75 0.45MPa | Not applicable | Printing temperature 260 °C Bed temperature 110 °C Shell 2 Top & bottom layer 4 Infill 100% Environmental temperature 100˚C Cooling fan OFF The typical values presented in this data sheet are intended for reference and comparison purposes only. They should not be used for design specifications or quality control purpos | S-POLYCN-Polymaker-PC-PBT-TDS-V5-1 | p. 3: Heat deflection temperature | Not applicable | Not applicable | Not applicable | Not applicable | Not applicable | Not applicable | Not applicable
V001590 | M095 | G095-01 | Thermal conductivity | N/A | Not published | Not published | Not applicable | Not applicable | Not applicable | 1 | Not published | Not applicable | Not applicable | Not published | Not published | Printed specimen | Not published | Not published | Not published | Not published | N/A | Not applicable | Printing temperature 260 °C Bed temperature 110 °C Shell 2 Top & bottom layer 4 Infill 100% Environmental temperature 100˚C Cooling fan OFF The typical values presented in this data sheet are intended for reference and comparison purposes only. They should not be used for design specifications or quality control purpos | S-POLYCN-Polymaker-PC-PBT-TDS-V5-1 | p. 3: Thermal conductivity | Not applicable | Not applicable | Not applicable | Not applicable | Not applicable | Not applicable | Not applicable
V001591 | M095 | G095-01 | Tensile modulus | 1849 ± 103 MPa | MPa | 1849 | 103 | Not applicable | = | 0.001 | 1.849 | 0.103 | Not applicable | GPa | Published value | Printed specimen | XY | Not published | Not published | Not published | ISO 527, GB/T 1040 | Not applicable | Printing temperature 260 °C Bed temperature 110 °C Shell 2 Top & bottom layer 4 Infill 100% Environmental temperature 100˚C Cooling fan OFF The typical values presented in this data sheet are intended for reference and comparison purposes only. They should not be used for design specifications or quality control purpos | S-POLYCN-Polymaker-PC-PBT-TDS-V5-1 | p. 4: Young’s modulus (X-Y) | Not applicable | Not applicable | Not applicable | Not applicable | Not applicable | Not applicable | Not applicable
V001592 | M095 | G095-01 | Tensile modulus | 1659 ± 66 MPa | MPa | 1659 | 66 | Not applicable | = | 0.001 | 1.659 | 0.066 | Not applicable | GPa | Published value | Printed specimen | Z | Not published | Not published | Not published | ISO 527, GB/T 1040 | Not applicable | Printing temperature 260 °C Bed temperature 110 °C Shell 2 Top & bottom layer 4 Infill 100% Environmental temperature 100˚C Cooling fan OFF The typical values presented in this data sheet are intended for reference and comparison purposes only. They should not be used for design specifications or quality control purpos | S-POLYCN-Polymaker-PC-PBT-TDS-V5-1 | p. 4: Young’s modulus (Z) | Not applicable | Not applicable | Not applicable | Not applicable | Not applicable | Not applicable | Not applicable
V001593 | M095 | G095-01 | Tensile strength (endpoint unspecified) | 43.2 ± 0.5 MPa | MPa | 43.2 | 0.5 | Not applicable | = | 1 | 43.2 | 0.5 | Not applicable | MPa | Published value | Printed specimen | XY | Not published | Not published | Not published | ISO 527, GB/T 1040 | Not applicable | Printing temperature 260 °C Bed temperature 110 °C Shell 2 Top & bottom layer 4 Infill 100% Environmental temperature 100˚C Cooling fan OFF The typical values presented in this data sheet are intended for reference and comparison purposes only. They should not be used for design specifications or quality control purpos | S-POLYCN-Polymaker-PC-PBT-TDS-V5-1 | p. 4: Tensile strength (X-Y) | Not applicable | Not applicable | Not applicable | Not applicable | Not applicable | Not applicable | Not applicable
V001594 | M095 | G095-01 | Tensile strength (endpoint unspecified) | 28.6 ± 0.4 MPa | MPa | 28.6 | 0.4 | Not applicable | = | 1 | 28.6 | 0.4 | Not applicable | MPa | Published value | Printed specimen | Z | Not published | Not published | Not published | ISO 527, GB/T 1040 | Not applicable | Printing temperature 260 °C Bed temperature 110 °C Shell 2 Top & bottom layer 4 Infill 100% Environmental temperature 100˚C Cooling fan OFF The typical values presented in this data sheet are intended for reference and comparison purposes only. They should not be used for design specifications or quality control purpos | S-POLYCN-Polymaker-PC-PBT-TDS-V5-1 | p. 4: Tensile strength (Z) | Not applicable | Not applicable | Not applicable | Not applicable | Not applicable | Not applicable | Not applicable
V001595 | M095 | G095-01 | Elongation at break | 4.6 ± 0.7 % | % | 4.6 | 0.7 | Not applicable | = | 1 | 4.6 | 0.7 | Not applicable | % | Published value | Printed specimen | XY | Not published | Not published | Not published | ISO 527, GB/T 1040 | Not applicable | Printing temperature 260 °C Bed temperature 110 °C Shell 2 Top & bottom layer 4 Infill 100% Environmental temperature 100˚C Cooling fan OFF The typical values presented in this data sheet are intended for reference and comparison purposes only. They should not be used for design specifications or quality control purpos | S-POLYCN-Polymaker-PC-PBT-TDS-V5-1 | p. 4: Elongation at break (X-Y) | Not applicable | Not applicable | Not applicable | Not applicable | Not applicable | Not applicable | Not applicable
V001596 | M095 | G095-01 | Elongation at break | 1.8 ± 0.3 % | % | 1.8 | 0.3 | Not applicable | = | 1 | 1.8 | 0.3 | Not applicable | % | Published value | Printed specimen | Z | Not published | Not published | Not published | ISO 527, GB/T 1040 | Not applicable | Printing temperature 260 °C Bed temperature 110 °C Shell 2 Top & bottom layer 4 Infill 100% Environmental temperature 100˚C Cooling fan OFF The typical values presented in this data sheet are intended for reference and comparison purposes only. They should not be used for design specifications or quality control purpos | S-POLYCN-Polymaker-PC-PBT-TDS-V5-1 | p. 4: Elongation at break (Z) | Not applicable | Not applicable | Not applicable | Not applicable | Not applicable | Not applicable | Not applicable
V001597 | M095 | G095-01 | Flexural modulus | 1933 ± 83 MPa | MPa | 1933 | 83 | Not applicable | = | 0.001 | 1.933 | 0.083 | Not applicable | GPa | Published value | Printed specimen | XY | Not published | Not published | Not published | ISO 178, GB/T 9341 | Not applicable | Printing temperature 260 °C Bed temperature 110 °C Shell 2 Top & bottom layer 4 Infill 100% Environmental temperature 100˚C Cooling fan OFF The typical values presented in this data sheet are intended for reference and comparison purposes only. They should not be used for design specifications or quality control purpos | S-POLYCN-Polymaker-PC-PBT-TDS-V5-1 | p. 4: Bending modulus (X-Y) | Not applicable | Not applicable | Not applicable | Not applicable | Not applicable | Not applicable | Not applicable
V001598 | M095 | G095-01 | Flexural modulus | N/A | Not published | Not published | Not applicable | Not applicable | Not applicable | 1 | Not published | Not applicable | Not applicable | Not published | Not published | Printed specimen | Z | Not published | Not published | Not published | ISO 178, GB/T 9341 | Not applicable | Printing temperature 260 °C Bed temperature 110 °C Shell 2 Top & bottom layer 4 Infill 100% Environmental temperature 100˚C Cooling fan OFF The typical values presented in this data sheet are intended for reference and comparison purposes only. They should not be used for design specifications or quality control purpos | S-POLYCN-Polymaker-PC-PBT-TDS-V5-1 | p. 4: Bending modulus (Z) | Not applicable | Not applicable | Not applicable | Not applicable | Not applicable | Not applicable | Not applicable
V001599 | M095 | G095-01 | Flexural strength | 66.4 ± 0.3 MPa | MPa | 66.4 | 0.3 | Not applicable | = | 1 | 66.4 | 0.3 | Not applicable | MPa | Published value | Printed specimen | XY | Not published | Not published | Not published | ISO 178, GB/T 9341 | Not applicable | Printing temperature 260 °C Bed temperature 110 °C Shell 2 Top & bottom layer 4 Infill 100% Environmental temperature 100˚C Cooling fan OFF The typical values presented in this data sheet are intended for reference and comparison purposes only. They should not be used for design specifications or quality control purpos | S-POLYCN-Polymaker-PC-PBT-TDS-V5-1 | p. 4: Bending strength (X-Y) | Not applicable | Not applicable | Not applicable | Not applicable | Not applicable | Not applicable | Not applicable
V001600 | M095 | G095-01 | Flexural strength | N/A | Not published | Not published | Not applicable | Not applicable | Not applicable | 1 | Not published | Not applicable | Not applicable | Not published | Not published | Printed specimen | Z | Not published | Not published | Not published | ISO 178, GB/T 9341 | Not applicable | Printing temperature 260 °C Bed temperature 110 °C Shell 2 Top & bottom layer 4 Infill 100% Environmental temperature 100˚C Cooling fan OFF The typical values presented in this data sheet are intended for reference and comparison purposes only. They should not be used for design specifications or quality control purpos | S-POLYCN-Polymaker-PC-PBT-TDS-V5-1 | p. 4: Bending strength (Z) | Not applicable | Not applicable | Not applicable | Not applicable | Not applicable | Not applicable | Not applicable
V001601 | M095 | G095-01 | Charpy strength | 21.4 ± 0.3 kJ/m2 | kJ/m2 | 21.4 | 0.3 | Not applicable | = | 1 | 21.4 | 0.3 | Not applicable | kJ/m² | Published value | Printed specimen | XY | Not published | Not published | Not published | Not published | Not published | Printing temperature 260 °C Bed temperature 110 °C Shell 2 Top & bottom layer 4 Infill 100% Environmental temperature 100˚C Cooling fan OFF The typical values presented in this data sheet are intended for reference and comparison purposes only. They should not be used for design specifications or quality control purpos | S-POLYCN-Polymaker-PC-PBT-TDS-V5-1 | p. 4: Charpy impact strength (X-Y) | Not applicable | Not applicable | Not applicable | Not applicable | Not applicable | Not applicable | Not applicable
V001602 | M095 | G095-01 | Charpy strength | N/A | Not published | Not published | Not applicable | Not applicable | Not applicable | 1 | Not published | Not applicable | Not applicable | Not published | Not published | Printed specimen | Z | Not published | Not published | Not published | ISO 179, GB/T 1043 | Not published | Printing temperature 260 °C Bed temperature 110 °C Shell 2 Top & bottom layer 4 Infill 100% Environmental temperature 100˚C Cooling fan OFF The typical values presented in this data sheet are intended for reference and comparison purposes only. They should not be used for design specifications or quality control purpos | S-POLYCN-Polymaker-PC-PBT-TDS-V5-1 | p. 4: Charpy impact strength (Z) | Not applicable | Not applicable | Not applicable | Not applicable | Not applicable | Not applicable | Not applicable
V001603 | M096 | G096-01 | Density | 1.71 | g/cc | 1.71 | Not applicable | Not applicable | = | 1000 | 1710 | Not applicable | Not applicable | kg/m³ | Published value | Not published (density specimen form not explicitly established) | Not applicable | Not published | Not published | Not published | ISO 1183 | Not applicable | Printed Specimen Conditions Printer: Open Source FDM/FFF Nozzle: 0.4mm Layer Height: 0.25mm Infill: 100%, +/- 45° Extrusion Temp: 255-275°C Bed Temp: 70-110 °C Specimen Orientation: XY Flat | X-FLUORX-PVDF-TDS-v3 | p. 1: Density | Not applicable | Not applicable | Not applicable | Not applicable | Not applicable | Not applicable | Not applicable
V001604 | M096 | G096-01 | Tensile break strength | 51 | MPa | 51 | Not applicable | Not applicable | = | 1 | 51 | Not applicable | Not applicable | MPa | Published value | Printed specimen | XY | Not published | Not published | Not published | ISO 527 | Not applicable | Printed Specimen Conditions Printer: Open Source FDM/FFF Nozzle: 0.4mm Layer Height: 0.25mm Infill: 100%, +/- 45° Extrusion Temp: 255-275°C Bed Temp: 70-110 °C Specimen Orientation: XY Flat | X-FLUORX-PVDF-TDS-v3 | p. 1: Tensile Strength, Break | Not applicable | Not applicable | Not applicable | Not applicable | Not applicable | Not applicable | Not applicable
V001605 | M096 | G096-01 | Tensile modulus | 2450 | MPa | 2450 | Not applicable | Not applicable | = | 0.001 | 2.45 | Not applicable | Not applicable | GPa | Published value | Printed specimen | XY | Not published | Not published | Not published | ISO 527 | Not applicable | Printed Specimen Conditions Printer: Open Source FDM/FFF Nozzle: 0.4mm Layer Height: 0.25mm Infill: 100%, +/- 45° Extrusion Temp: 255-275°C Bed Temp: 70-110 °C Specimen Orientation: XY Flat | X-FLUORX-PVDF-TDS-v3 | p. 1: Tensile Modulus | Not applicable | Not applicable | Not applicable | Not applicable | Not applicable | Not applicable | Not applicable
V001606 | M096 | G096-01 | Elongation at break | 25 | % | 25 | Not applicable | Not applicable | = | 1 | 25 | Not applicable | Not applicable | % | Published value | Printed specimen | XY | Not published | Not published | Not published | ISO 527 | Not applicable | Printed Specimen Conditions Printer: Open Source FDM/FFF Nozzle: 0.4mm Layer Height: 0.25mm Infill: 100%, +/- 45° Extrusion Temp: 255-275°C Bed Temp: 70-110 °C Specimen Orientation: XY Flat | X-FLUORX-PVDF-TDS-v3 | p. 1: Tensile Elongation, Break | Not applicable | Not applicable | Not applicable | Not applicable | Not applicable | Not applicable | Not applicable
V001607 | M096 | G096-01 | Flexural strength | 50 | MPa | 50 | Not applicable | Not applicable | = | 1 | 50 | Not applicable | Not applicable | MPa | Published value | Printed specimen | XY | Not published | Not published | Not published | ISO 178 | Not applicable | Printed Specimen Conditions Printer: Open Source FDM/FFF Nozzle: 0.4mm Layer Height: 0.25mm Infill: 100%, +/- 45° Extrusion Temp: 255-275°C Bed Temp: 70-110 °C Specimen Orientation: XY Flat | X-FLUORX-PVDF-TDS-v3 | p. 1: Flexural Strength | Not applicable | Not applicable | Not applicable | Not applicable | Not applicable | Not applicable | Not applicable
V001608 | M096 | G096-01 | Flexural modulus | 1800 | MPa | 1800 | Not applicable | Not applicable | = | 0.001 | 1.8 | Not applicable | Not applicable | GPa | Published value | Printed specimen | XY | Not published | Not published | Not published | ISO 178 | Not applicable | Printed Specimen Conditions Printer: Open Source FDM/FFF Nozzle: 0.4mm Layer Height: 0.25mm Infill: 100%, +/- 45° Extrusion Temp: 255-275°C Bed Temp: 70-110 °C Specimen Orientation: XY Flat | X-FLUORX-PVDF-TDS-v3 | p. 1: Flexural Modulus | Not applicable | Not applicable | Not applicable | Not applicable | Not applicable | Not applicable | Not applicable
V001609 | M096 | G096-01 | Melting temperature | 170 | °C | 170 | Not applicable | Not applicable | = | 1 | 170 | Not applicable | Not applicable | °C | Published value | Printed specimen | Not applicable | Not published | Not published | Not published | ISO 11357 | Not applicable | Printed Specimen Conditions Printer: Open Source FDM/FFF Nozzle: 0.4mm Layer Height: 0.25mm Infill: 100%, +/- 45° Extrusion Temp: 255-275°C Bed Temp: 70-110 °C Specimen Orientation: XY Flat | X-FLUORX-PVDF-TDS-v3 | p. 1: Melting Point | Not applicable | Not applicable | Not applicable | Not applicable | Not applicable | Not applicable | Not applicable
V001610 | M096 | G096-01 | HDT | 158 | °C | 158 | Not applicable | Not applicable | = | 1 | 158 | Not applicable | Not applicable | °C | Published value | Printed specimen | Not applicable | Not published | Not published | Not published | ISO 75 | Not applicable | Printed Specimen Conditions Printer: Open Source FDM/FFF Nozzle: 0.4mm Layer Height: 0.25mm Infill: 100%, +/- 45° Extrusion Temp: 255-275°C Bed Temp: 70-110 °C Specimen Orientation: XY Flat | X-FLUORX-PVDF-TDS-v3 | p. 1: Deflection Temperature at 0.45 | Not applicable | Not applicable | Not applicable | Not applicable | Not applicable | Not applicable | Not applicable
V001611 | M097 | G097-01 | Density | 1.30 | g/cc | 1.3 | Not applicable | Not applicable | = | 1000 | 1300 | Not applicable | Not applicable | kg/m³ | Published value | Not published (density specimen form not explicitly established) | Not applicable | Not published | Not published | Not published | ISO 1183 | Not applicable | Printed Specimen Conditions Printer: Open Source FDM/FFF Nozzle: 0.4mm Layer Height: 0.25mm Infill: 100%, +/- 45° Extrusion Temp: 380-400°C Bed Temp: 130-140°C Specimen Orientation: XY Flat | X-Themax-PEEK-TDS-v3 | p. 1: Density | Not applicable | Not applicable | Not applicable | Not applicable | Not applicable | Not applicable | Not applicable
V001612 | M097 | G097-01 | Tensile strength (endpoint unspecified) | 100 | MPa | 100 | Not applicable | Not applicable | = | 1 | 100 | Not applicable | Not applicable | MPa | Published value | Printed specimen | XY | Not published | Not published | Not published | ISO 527 | Not applicable | Printed Specimen Conditions Printer: Open Source FDM/FFF Nozzle: 0.4mm Layer Height: 0.25mm Infill: 100%, +/- 45° Extrusion Temp: 380-400°C Bed Temp: 130-140°C Specimen Orientation: XY Flat | X-Themax-PEEK-TDS-v3 | p. 1: Tensile Strength | Not applicable | Not applicable | Not applicable | Not applicable | Not applicable | Not applicable | Not applicable
V001613 | M097 | G097-01 | Tensile modulus | 3720 | MPa | 3720 | Not applicable | Not applicable | = | 0.001 | 3.72 | Not applicable | Not applicable | GPa | Published value | Printed specimen | XY | Not published | Not published | Not published | ISO 527 | Not applicable | Printed Specimen Conditions Printer: Open Source FDM/FFF Nozzle: 0.4mm Layer Height: 0.25mm Infill: 100%, +/- 45° Extrusion Temp: 380-400°C Bed Temp: 130-140°C Specimen Orientation: XY Flat | X-Themax-PEEK-TDS-v3 | p. 1: Tensile Modulus | Not applicable | Not applicable | Not applicable | Not applicable | Not applicable | Not applicable | Not applicable
V001614 | M097 | G097-01 | Elongation at break | 28 | % | 28 | Not applicable | Not applicable | = | 1 | 28 | Not applicable | Not applicable | % | Published value | Printed specimen | XY | Not published | Not published | Not published | ISO 527 | Not applicable | Printed Specimen Conditions Printer: Open Source FDM/FFF Nozzle: 0.4mm Layer Height: 0.25mm Infill: 100%, +/- 45° Extrusion Temp: 380-400°C Bed Temp: 130-140°C Specimen Orientation: XY Flat | X-Themax-PEEK-TDS-v3 | p. 1: Tensile Elongation | Not applicable | Not applicable | Not applicable | Not applicable | Not applicable | Not applicable | Not applicable
V001615 | M097 | G097-01 | Flexural strength | 130 | MPa | 130 | Not applicable | Not applicable | = | 1 | 130 | Not applicable | Not applicable | MPa | Published value | Printed specimen | XY | Not published | Not published | Not published | ISO 178 | Not applicable | Printed Specimen Conditions Printer: Open Source FDM/FFF Nozzle: 0.4mm Layer Height: 0.25mm Infill: 100%, +/- 45° Extrusion Temp: 380-400°C Bed Temp: 130-140°C Specimen Orientation: XY Flat | X-Themax-PEEK-TDS-v3 | p. 1: Flexural Strength | Not applicable | Not applicable | Not applicable | Not applicable | Not applicable | Not applicable | Not applicable
V001616 | M097 | G097-01 | Flexural modulus | 2700 | MPa | 2700 | Not applicable | Not applicable | = | 0.001 | 2.7 | Not applicable | Not applicable | GPa | Published value | Printed specimen | XY | Not published | Not published | Not published | ISO 178 | Not applicable | Printed Specimen Conditions Printer: Open Source FDM/FFF Nozzle: 0.4mm Layer Height: 0.25mm Infill: 100%, +/- 45° Extrusion Temp: 380-400°C Bed Temp: 130-140°C Specimen Orientation: XY Flat | X-Themax-PEEK-TDS-v3 | p. 1: Flexural Modulus | Not applicable | Not applicable | Not applicable | Not applicable | Not applicable | Not applicable | Not applicable
V001617 | M097 | G097-01 | Glass transition temperature | 143 | °C | 143 | Not applicable | Not applicable | = | 1 | 143 | Not applicable | Not applicable | °C | Published value | Printed specimen | Not applicable | Not published | Not published | Not published | DSC | Not applicable | Printed Specimen Conditions Printer: Open Source FDM/FFF Nozzle: 0.4mm Layer Height: 0.25mm Infill: 100%, +/- 45° Extrusion Temp: 380-400°C Bed Temp: 130-140°C Specimen Orientation: XY Flat | X-Themax-PEEK-TDS-v3 | p. 1: Glass Transition Temperature | Not applicable | Not applicable | Not applicable | Not applicable | Not applicable | Not applicable | Not applicable
V001618 | M097 | G097-01 | HDT | 140 | °C | 140 | Not applicable | Not applicable | = | 1 | 140 | Not applicable | Not applicable | °C | Published value | Printed specimen | Not applicable | Not published | Not published | Not published | ISO 75 | Not applicable | Printed Specimen Conditions Printer: Open Source FDM/FFF Nozzle: 0.4mm Layer Height: 0.25mm Infill: 100%, +/- 45° Extrusion Temp: 380-400°C Bed Temp: 130-140°C Specimen Orientation: XY Flat | X-Themax-PEEK-TDS-v3 | p. 1: Deflection Temperature at 0.45 | Not applicable | Not applicable | Not applicable | Not applicable | Not applicable | Not applicable | Not applicable
V001619 | M098 | G098-01 | Density | 1.27 | g/cc | 1.27 | Not applicable | Not applicable | = | 1000 | 1270 | Not applicable | Not applicable | kg/m³ | Published value | Not published (density specimen form not explicitly established) | Not applicable | Not published | Not published | Not published | ISO 1183 | Not applicable | Printed Specimen Conditions Printer: Gearbox™ HT2 Nozzle: 0.4mm Layer Height: 0.25mm Infill: 100%, +/- 45°, 3 Perimeter Walls Extrusion Temp: 350°C Chamber Temp: 140°C Specimen Orientation: XY Flat | X-Thermax-PEKK-A-TDS-v2-1 | p. 1: Density | Not applicable | Not applicable | Not applicable | Not applicable | Not applicable | Not applicable | Not applicable
V001620 | M098 | G098-01 | Tensile strength (endpoint unspecified) | 105 | MPa | 105 | Not applicable | Not applicable | = | 1 | 105 | Not applicable | Not applicable | MPa | Published value | Printed specimen | XY | Not published | Not published | Not published | ISO 527 | Not applicable | Printed Specimen Conditions Printer: Gearbox™ HT2 Nozzle: 0.4mm Layer Height: 0.25mm Infill: 100%, +/- 45°, 3 Perimeter Walls Extrusion Temp: 350°C Chamber Temp: 140°C Specimen Orientation: XY Flat | X-Thermax-PEKK-A-TDS-v2-1 | p. 1: Tensile Strength | Not applicable | Not applicable | Not applicable | Not applicable | Not applicable | Not applicable | Not applicable
V001621 | M098 | G098-01 | Tensile modulus | 2750 | MPa | 2750 | Not applicable | Not applicable | = | 0.001 | 2.75 | Not applicable | Not applicable | GPa | Published value | Printed specimen | XY | Not published | Not published | Not published | ISO 527 | Not applicable | Printed Specimen Conditions Printer: Gearbox™ HT2 Nozzle: 0.4mm Layer Height: 0.25mm Infill: 100%, +/- 45°, 3 Perimeter Walls Extrusion Temp: 350°C Chamber Temp: 140°C Specimen Orientation: XY Flat | X-Thermax-PEKK-A-TDS-v2-1 | p. 1: Tensile Modulus | Not applicable | Not applicable | Not applicable | Not applicable | Not applicable | Not applicable | Not applicable
V001622 | M098 | G098-01 | Elongation at break | 5 | % | 5 | Not applicable | Not applicable | = | 1 | 5 | Not applicable | Not applicable | % | Published value | Printed specimen | XY | Not published | Not published | Not published | ISO 527 | Not applicable | Printed Specimen Conditions Printer: Gearbox™ HT2 Nozzle: 0.4mm Layer Height: 0.25mm Infill: 100%, +/- 45°, 3 Perimeter Walls Extrusion Temp: 350°C Chamber Temp: 140°C Specimen Orientation: XY Flat | X-Thermax-PEKK-A-TDS-v2-1 | p. 1: Tensile Elongation | Not applicable | Not applicable | Not applicable | Not applicable | Not applicable | Not applicable | Not applicable
V001623 | M098 | G098-01 | Flexural strength | 95 | MPa | 95 | Not applicable | Not applicable | = | 1 | 95 | Not applicable | Not applicable | MPa | Published value | Printed specimen | XY | Not published | Not published | Not published | ISO 178 | Not applicable | Printed Specimen Conditions Printer: Gearbox™ HT2 Nozzle: 0.4mm Layer Height: 0.25mm Infill: 100%, +/- 45°, 3 Perimeter Walls Extrusion Temp: 350°C Chamber Temp: 140°C Specimen Orientation: XY Flat | X-Thermax-PEKK-A-TDS-v2-1 | p. 1: Flexural Strength | Not applicable | Not applicable | Not applicable | Not applicable | Not applicable | Not applicable | Not applicable
V001624 | M098 | G098-01 | Flexural modulus | 2680 | MPa | 2680 | Not applicable | Not applicable | = | 0.001 | 2.68 | Not applicable | Not applicable | GPa | Published value | Printed specimen | XY | Not published | Not published | Not published | ISO 178 | Not applicable | Printed Specimen Conditions Printer: Gearbox™ HT2 Nozzle: 0.4mm Layer Height: 0.25mm Infill: 100%, +/- 45°, 3 Perimeter Walls Extrusion Temp: 350°C Chamber Temp: 140°C Specimen Orientation: XY Flat | X-Thermax-PEKK-A-TDS-v2-1 | p. 1: Flexural Modulus | Not applicable | Not applicable | Not applicable | Not applicable | Not applicable | Not applicable | Not applicable
V001625 | M098 | G098-01 | Glass transition temperature | 162 | °C | 162 | Not applicable | Not applicable | = | 1 | 162 | Not applicable | Not applicable | °C | Published value | Printed specimen | Not applicable | Not published | Not published | Not published | DSC | Not applicable | Printed Specimen Conditions Printer: Gearbox™ HT2 Nozzle: 0.4mm Layer Height: 0.25mm Infill: 100%, +/- 45°, 3 Perimeter Walls Extrusion Temp: 350°C Chamber Temp: 140°C Specimen Orientation: XY Flat | X-Thermax-PEKK-A-TDS-v2-1 | p. 1: Glass Transition Temperature | Not applicable | Not applicable | Not applicable | Not applicable | Not applicable | Not applicable | Not applicable
V001626 | M098 | G098-01 | HDT | 150 | °C | 150 | Not applicable | Not applicable | = | 1 | 150 | Not applicable | Not applicable | °C | Published value | Printed specimen | Not applicable | Not published | Not published | Not published | ISO 75 | Not applicable | Printed Specimen Conditions Printer: Gearbox™ HT2 Nozzle: 0.4mm Layer Height: 0.25mm Infill: 100%, +/- 45°, 3 Perimeter Walls Extrusion Temp: 350°C Chamber Temp: 140°C Specimen Orientation: XY Flat | X-Thermax-PEKK-A-TDS-v2-1 | p. 1: Deflection Temperature at 0.45 | Not applicable | Not applicable | Not applicable | Not applicable | Not applicable | Not applicable | Not applicable
V001627 | M098 | G098-02 | Density | 1.29 | g/cc | 1.29 | Not applicable | Not applicable | = | 1000 | 1290 | Not applicable | Not applicable | kg/m³ | Published value | Not published (density specimen form not explicitly established) | Not applicable | Not published | Not published | Not published | ISO 1183 | Not applicable | Printed Specimen Conditions Printer: Gearbox™ HT2 Nozzle: 0.4mm Layer Height: 0.25mm Infill: 100%, +/- 45°, 3 Perimeter Walls Extrusion Temp: 370°C Chamber Temp: 160°C Specimen Orientation: XY Flat | X-Thermax-PEKK-C-TDS-v3-3 | p. 1: Density | Not applicable | Not applicable | Not applicable | Not applicable | Not applicable | Not applicable | Not applicable
V001628 | M098 | G098-02 | Tensile strength (endpoint unspecified) | 105 | MPa | 105 | Not applicable | Not applicable | = | 1 | 105 | Not applicable | Not applicable | MPa | Published value | Printed specimen | XY | Not published | Not published | Not published | ISO 527 | Not applicable | Printed Specimen Conditions Printer: Gearbox™ HT2 Nozzle: 0.4mm Layer Height: 0.25mm Infill: 100%, +/- 45°, 3 Perimeter Walls Extrusion Temp: 370°C Chamber Temp: 160°C Specimen Orientation: XY Flat | X-Thermax-PEKK-C-TDS-v3-3 | p. 1: Tensile Strength | Not applicable | Not applicable | Not applicable | Not applicable | Not applicable | Not applicable | Not applicable
V001629 | M098 | G098-02 | Tensile modulus | 3200 | MPa | 3200 | Not applicable | Not applicable | = | 0.001 | 3.2 | Not applicable | Not applicable | GPa | Published value | Printed specimen | XY | Not published | Not published | Not published | ISO 527 | Not applicable | Printed Specimen Conditions Printer: Gearbox™ HT2 Nozzle: 0.4mm Layer Height: 0.25mm Infill: 100%, +/- 45°, 3 Perimeter Walls Extrusion Temp: 370°C Chamber Temp: 160°C Specimen Orientation: XY Flat | X-Thermax-PEKK-C-TDS-v3-3 | p. 1: Tensile Modulus | Not applicable | Not applicable | Not applicable | Not applicable | Not applicable | Not applicable | Not applicable
V001630 | M098 | G098-02 | Elongation at break | 10 | % | 10 | Not applicable | Not applicable | = | 1 | 10 | Not applicable | Not applicable | % | Published value | Printed specimen | XY | Not published | Not published | Not published | ISO 527 | Not applicable | Printed Specimen Conditions Printer: Gearbox™ HT2 Nozzle: 0.4mm Layer Height: 0.25mm Infill: 100%, +/- 45°, 3 Perimeter Walls Extrusion Temp: 370°C Chamber Temp: 160°C Specimen Orientation: XY Flat | X-Thermax-PEKK-C-TDS-v3-3 | p. 1: Tensile Elongation | Not applicable | Not applicable | Not applicable | Not applicable | Not applicable | Not applicable | Not applicable
V001631 | M098 | G098-02 | Flexural strength | 134 | MPa | 134 | Not applicable | Not applicable | = | 1 | 134 | Not applicable | Not applicable | MPa | Published value | Printed specimen | XY | Not published | Not published | Not published | ISO 178 | Not applicable | Printed Specimen Conditions Printer: Gearbox™ HT2 Nozzle: 0.4mm Layer Height: 0.25mm Infill: 100%, +/- 45°, 3 Perimeter Walls Extrusion Temp: 370°C Chamber Temp: 160°C Specimen Orientation: XY Flat | X-Thermax-PEKK-C-TDS-v3-3 | p. 1: Flexural Strength | Not applicable | Not applicable | Not applicable | Not applicable | Not applicable | Not applicable | Not applicable
V001632 | M098 | G098-02 | Flexural modulus | 2900 | MPa | 2900 | Not applicable | Not applicable | = | 0.001 | 2.9 | Not applicable | Not applicable | GPa | Published value | Printed specimen | XY | Not published | Not published | Not published | ISO 178 | Not applicable | Printed Specimen Conditions Printer: Gearbox™ HT2 Nozzle: 0.4mm Layer Height: 0.25mm Infill: 100%, +/- 45°, 3 Perimeter Walls Extrusion Temp: 370°C Chamber Temp: 160°C Specimen Orientation: XY Flat | X-Thermax-PEKK-C-TDS-v3-3 | p. 1: Flexural Modulus | Not applicable | Not applicable | Not applicable | Not applicable | Not applicable | Not applicable | Not applicable
V001633 | M098 | G098-02 | Glass transition temperature | 165 | °C | 165 | Not applicable | Not applicable | = | 1 | 165 | Not applicable | Not applicable | °C | Published value | Printed specimen | Not applicable | Not published | Not published | Not published | DSC | Not applicable | Printed Specimen Conditions Printer: Gearbox™ HT2 Nozzle: 0.4mm Layer Height: 0.25mm Infill: 100%, +/- 45°, 3 Perimeter Walls Extrusion Temp: 370°C Chamber Temp: 160°C Specimen Orientation: XY Flat | X-Thermax-PEKK-C-TDS-v3-3 | p. 1: Glass Transition Temperature | Not applicable | Not applicable | Not applicable | Not applicable | Not applicable | Not applicable | Not applicable
V001634 | M098 | G098-02 | HDT | 182 | °C | 182 | Not applicable | Not applicable | = | 1 | 182 | Not applicable | Not applicable | °C | Published value | Printed specimen | Not applicable | Not published | Not published | Not published | ISO 75 | Not applicable | Printed Specimen Conditions Printer: Gearbox™ HT2 Nozzle: 0.4mm Layer Height: 0.25mm Infill: 100%, +/- 45°, 3 Perimeter Walls Extrusion Temp: 370°C Chamber Temp: 160°C Specimen Orientation: XY Flat | X-Thermax-PEKK-C-TDS-v3-3 | p. 1: Deflection Temperature at 0.45 | Not applicable | Not applicable | Not applicable | Not applicable | Not applicable | Not applicable | Not applicable
V001635 | M099 | G099-01 | Density | 1.27 | g/cc | 1.27 | Not applicable | Not applicable | = | 1000 | 1270 | Not applicable | Not applicable | kg/m³ | Published value | Not published (density specimen form not explicitly established) | Not applicable | Not published | Not published | Not published | ISO 1183 | Not applicable | Printed Specimen Conditions Printer: Open Source FDM/FFF Nozzle: 0.4mm Layer Height: 0.25mm Infill: 100%, +/- 45° Extrusion Temp: 380-400°C Bed Temp: 130-140°C Specimen Orientation: XY Flat | X-THERMAX-PEI-1010-TDS-v4 | p. 1: Density | Not applicable | Not applicable | Not applicable | Not applicable | Not applicable | Not applicable | Not applicable
V001636 | M099 | G099-01 | Tensile strength (endpoint unspecified) | 56 | MPa | 56 | Not applicable | Not applicable | = | 1 | 56 | Not applicable | Not applicable | MPa | Published value | Printed specimen | XY | Not published | Not published | Not published | ISO 527 | Not applicable | Printed Specimen Conditions Printer: Open Source FDM/FFF Nozzle: 0.4mm Layer Height: 0.25mm Infill: 100%, +/- 45° Extrusion Temp: 380-400°C Bed Temp: 130-140°C Specimen Orientation: XY Flat | X-THERMAX-PEI-1010-TDS-v4 | p. 1: Tensile Strength | Not applicable | Not applicable | Not applicable | Not applicable | Not applicable | Not applicable | Not applicable
V001637 | M099 | G099-01 | Tensile modulus | 2500 | MPa | 2500 | Not applicable | Not applicable | = | 0.001 | 2.5 | Not applicable | Not applicable | GPa | Published value | Printed specimen | XY | Not published | Not published | Not published | ISO 527 | Not applicable | Printed Specimen Conditions Printer: Open Source FDM/FFF Nozzle: 0.4mm Layer Height: 0.25mm Infill: 100%, +/- 45° Extrusion Temp: 380-400°C Bed Temp: 130-140°C Specimen Orientation: XY Flat | X-THERMAX-PEI-1010-TDS-v4 | p. 1: Tensile Modulus | Not applicable | Not applicable | Not applicable | Not applicable | Not applicable | Not applicable | Not applicable
V001638 | M099 | G099-01 | Elongation at break | 3 | % | 3 | Not applicable | Not applicable | = | 1 | 3 | Not applicable | Not applicable | % | Published value | Printed specimen | XY | Not published | Not published | Not published | ISO 527 | Not applicable | Printed Specimen Conditions Printer: Open Source FDM/FFF Nozzle: 0.4mm Layer Height: 0.25mm Infill: 100%, +/- 45° Extrusion Temp: 380-400°C Bed Temp: 130-140°C Specimen Orientation: XY Flat | X-THERMAX-PEI-1010-TDS-v4 | p. 1: Tensile Elongation | Not applicable | Not applicable | Not applicable | Not applicable | Not applicable | Not applicable | Not applicable
V001639 | M099 | G099-01 | Flexural strength | 110 | MPa | 110 | Not applicable | Not applicable | = | 1 | 110 | Not applicable | Not applicable | MPa | Published value | Printed specimen | XY | Not published | Not published | Not published | ISO 178 | Not applicable | Printed Specimen Conditions Printer: Open Source FDM/FFF Nozzle: 0.4mm Layer Height: 0.25mm Infill: 100%, +/- 45° Extrusion Temp: 380-400°C Bed Temp: 130-140°C Specimen Orientation: XY Flat | X-THERMAX-PEI-1010-TDS-v4 | p. 1: Flexural Strength | Not applicable | Not applicable | Not applicable | Not applicable | Not applicable | Not applicable | Not applicable
V001640 | M099 | G099-01 | Flexural modulus | 2510 | MPa | 2510 | Not applicable | Not applicable | = | 0.001 | 2.51 | Not applicable | Not applicable | GPa | Published value | Printed specimen | XY | Not published | Not published | Not published | ISO 178 | Not applicable | Printed Specimen Conditions Printer: Open Source FDM/FFF Nozzle: 0.4mm Layer Height: 0.25mm Infill: 100%, +/- 45° Extrusion Temp: 380-400°C Bed Temp: 130-140°C Specimen Orientation: XY Flat | X-THERMAX-PEI-1010-TDS-v4 | p. 1: Flexural Modulus | Not applicable | Not applicable | Not applicable | Not applicable | Not applicable | Not applicable | Not applicable
V001641 | M099 | G099-01 | Glass transition temperature | 217 | °C | 217 | Not applicable | Not applicable | = | 1 | 217 | Not applicable | Not applicable | °C | Published value | Printed specimen | Not applicable | Not published | Not published | Not published | DSC | Not applicable | Printed Specimen Conditions Printer: Open Source FDM/FFF Nozzle: 0.4mm Layer Height: 0.25mm Infill: 100%, +/- 45° Extrusion Temp: 380-400°C Bed Temp: 130-140°C Specimen Orientation: XY Flat | X-THERMAX-PEI-1010-TDS-v4 | p. 1: Glass Transition Temperature | Not applicable | Not applicable | Not applicable | Not applicable | Not applicable | Not applicable | Not applicable
V001642 | M099 | G099-01 | HDT | 208 | °C | 208 | Not applicable | Not applicable | = | 1 | 208 | Not applicable | Not applicable | °C | Published value | Printed specimen | Not applicable | Not published | Not published | Not published | ISO 75 | Not applicable | Printed Specimen Conditions Printer: Open Source FDM/FFF Nozzle: 0.4mm Layer Height: 0.25mm Infill: 100%, +/- 45° Extrusion Temp: 380-400°C Bed Temp: 130-140°C Specimen Orientation: XY Flat | X-THERMAX-PEI-1010-TDS-v4 | p. 1: Deflection Temperature at 0.45 | Not applicable | Not applicable | Not applicable | Not applicable | Not applicable | Not applicable | Not applicable
V001643 | M100 | G100-01 | Density | 1.24 | g/cc | 1.24 | Not applicable | Not applicable | = | 1000 | 1240 | Not applicable | Not applicable | kg/m³ | Published value | Not published (density specimen form not explicitly established) | Not applicable | Not published | Not published | Not published | ISO 1183 | Not applicable | Printed Specimen Conditions Printer: Open Source FDM/FFF Nozzle: 0.4mm Layer Height: 0.25mm Infill: 100%, +/- 45° Extrusion Temp: 360-375°C Bed Temp: 120-140°C Specimen Orientation: XY Flat | X-THERMAX-PSU-TDS-v3 | p. 1: Density | Not applicable | Not applicable | Not applicable | Not applicable | Not applicable | Not applicable | Not applicable
V001644 | M100 | G100-01 | Tensile strength (endpoint unspecified) | 52 | MPa | 52 | Not applicable | Not applicable | = | 1 | 52 | Not applicable | Not applicable | MPa | Published value | Printed specimen | XY | Not published | Not published | Not published | ISO 527 | Not applicable | Printed Specimen Conditions Printer: Open Source FDM/FFF Nozzle: 0.4mm Layer Height: 0.25mm Infill: 100%, +/- 45° Extrusion Temp: 360-375°C Bed Temp: 120-140°C Specimen Orientation: XY Flat | X-THERMAX-PSU-TDS-v3 | p. 1: Tensile Strength | Not applicable | Not applicable | Not applicable | Not applicable | Not applicable | Not applicable | Not applicable
V001645 | M100 | G100-01 | Tensile modulus | 2100 | MPa | 2100 | Not applicable | Not applicable | = | 0.001 | 2.1 | Not applicable | Not applicable | GPa | Published value | Printed specimen | XY | Not published | Not published | Not published | ISO 527 | Not applicable | Printed Specimen Conditions Printer: Open Source FDM/FFF Nozzle: 0.4mm Layer Height: 0.25mm Infill: 100%, +/- 45° Extrusion Temp: 360-375°C Bed Temp: 120-140°C Specimen Orientation: XY Flat | X-THERMAX-PSU-TDS-v3 | p. 1: Tensile Modulus | Not applicable | Not applicable | Not applicable | Not applicable | Not applicable | Not applicable | Not applicable
V001646 | M100 | G100-01 | Elongation at break | 8 | % | 8 | Not applicable | Not applicable | = | 1 | 8 | Not applicable | Not applicable | % | Published value | Printed specimen | XY | Not published | Not published | Not published | ISO 527 | Not applicable | Printed Specimen Conditions Printer: Open Source FDM/FFF Nozzle: 0.4mm Layer Height: 0.25mm Infill: 100%, +/- 45° Extrusion Temp: 360-375°C Bed Temp: 120-140°C Specimen Orientation: XY Flat | X-THERMAX-PSU-TDS-v3 | p. 1: Tensile Elongation | Not applicable | Not applicable | Not applicable | Not applicable | Not applicable | Not applicable | Not applicable
V001647 | M100 | G100-01 | Flexural strength | 87 | MPa | 87 | Not applicable | Not applicable | = | 1 | 87 | Not applicable | Not applicable | MPa | Published value | Printed specimen | XY | Not published | Not published | Not published | ISO 178 | Not applicable | Printed Specimen Conditions Printer: Open Source FDM/FFF Nozzle: 0.4mm Layer Height: 0.25mm Infill: 100%, +/- 45° Extrusion Temp: 360-375°C Bed Temp: 120-140°C Specimen Orientation: XY Flat | X-THERMAX-PSU-TDS-v3 | p. 1: Flexural Strength | Not applicable | Not applicable | Not applicable | Not applicable | Not applicable | Not applicable | Not applicable
V001648 | M100 | G100-01 | Flexural modulus | 2050 | MPa | 2050 | Not applicable | Not applicable | = | 0.001 | 2.05 | Not applicable | Not applicable | GPa | Published value | Printed specimen | XY | Not published | Not published | Not published | ISO 178 | Not applicable | Printed Specimen Conditions Printer: Open Source FDM/FFF Nozzle: 0.4mm Layer Height: 0.25mm Infill: 100%, +/- 45° Extrusion Temp: 360-375°C Bed Temp: 120-140°C Specimen Orientation: XY Flat | X-THERMAX-PSU-TDS-v3 | p. 1: Flexural Modulus | Not applicable | Not applicable | Not applicable | Not applicable | Not applicable | Not applicable | Not applicable
V001649 | M100 | G100-01 | Glass transition temperature | 187 | °C | 187 | Not applicable | Not applicable | = | 1 | 187 | Not applicable | Not applicable | °C | Published value | Printed specimen | Not applicable | Not published | Not published | Not published | DSC | Not applicable | Printed Specimen Conditions Printer: Open Source FDM/FFF Nozzle: 0.4mm Layer Height: 0.25mm Infill: 100%, +/- 45° Extrusion Temp: 360-375°C Bed Temp: 120-140°C Specimen Orientation: XY Flat | X-THERMAX-PSU-TDS-v3 | p. 1: Glass Transition Temperature | Not applicable | Not applicable | Not applicable | Not applicable | Not applicable | Not applicable | Not applicable
V001650 | M100 | G100-01 | HDT | 172 | °C | 172 | Not applicable | Not applicable | = | 1 | 172 | Not applicable | Not applicable | °C | Published value | Printed specimen | Not applicable | Not published | Not published | Not published | ISO 75 | Not applicable | Printed Specimen Conditions Printer: Open Source FDM/FFF Nozzle: 0.4mm Layer Height: 0.25mm Infill: 100%, +/- 45° Extrusion Temp: 360-375°C Bed Temp: 120-140°C Specimen Orientation: XY Flat | X-THERMAX-PSU-TDS-v3 | p. 1: Deflection Temperature at 0.45 | Not applicable | Not applicable | Not applicable | Not applicable | Not applicable | Not applicable | Not applicable
V001651 | M101 | G101-01 | Density | 1.37 | g/cc | 1.37 | Not applicable | Not applicable | = | 1000 | 1370 | Not applicable | Not applicable | kg/m³ | Published value | Not published (density specimen form not explicitly established) | Not applicable | Not published | Not published | Not published | ISO 1183 | Not applicable | Not published | S-PES-THERMAX-PES-TDS-v1-0 | p. 1: Density | Not applicable | Not applicable | Not applicable | Not applicable | Not applicable | Not applicable | Not applicable
V001652 | M101 | G101-01 | Tensile yield strength | 86 | MPa | 86 | Not applicable | Not applicable | = | 1 | 86 | Not applicable | Not applicable | MPa | Published value | Not published (do not assume printed) | Not published | Not published | Not published | Not published | ISO 527 | Not applicable | Not published | S-PES-THERMAX-PES-TDS-v1-0 | p. 1: Tensile Strength, Yield | Not applicable | Not applicable | Not applicable | Not applicable | Not applicable | Not applicable | Not applicable
V001653 | M101 | G101-01 | Tensile modulus | 2640 | MPa | 2640 | Not applicable | Not applicable | = | 0.001 | 2.64 | Not applicable | Not applicable | GPa | Published value | Not published (do not assume printed) | Not published | Not published | Not published | Not published | ISO 527 | Not applicable | Not published | S-PES-THERMAX-PES-TDS-v1-0 | p. 1: Tensile Modulus | Not applicable | Not applicable | Not applicable | Not applicable | Not applicable | Not applicable | Not applicable
V001654 | M101 | G101-01 | Elongation at yield | 6.9 | % | 6.9 | Not applicable | Not applicable | = | 1 | 6.9 | Not applicable | Not applicable | % | Published value | Not published (do not assume printed) | Not published | Not published | Not published | Not published | ISO 527 | Not applicable | Not published | S-PES-THERMAX-PES-TDS-v1-0 | p. 1: Tensile Elongation, Yield | Not applicable | Not applicable | Not applicable | Not applicable | Not applicable | Not applicable | Not applicable
V001655 | M101 | G101-01 | Flexural strength | 86 | MPa | 86 | Not applicable | Not applicable | = | 1 | 86 | Not applicable | Not applicable | MPa | Published value | Not published (do not assume printed) | Not published | Not published | Not published | Not published | ISO 178 | Not applicable | Not published | S-PES-THERMAX-PES-TDS-v1-0 | p. 1: Flexural Strength | Not applicable | Not applicable | Not applicable | Not applicable | Not applicable | Not applicable | Not applicable
V001656 | M101 | G101-01 | Flexural modulus | 2370 | MPa | 2370 | Not applicable | Not applicable | = | 0.001 | 2.37 | Not applicable | Not applicable | GPa | Published value | Not published (do not assume printed) | Not published | Not published | Not published | Not published | ISO 178 | Not applicable | Not published | S-PES-THERMAX-PES-TDS-v1-0 | p. 1: Flexural Modulus | Not applicable | Not applicable | Not applicable | Not applicable | Not applicable | Not applicable | Not applicable
V001657 | M101 | G101-01 | Glass transition temperature | 225 | °C | 225 | Not applicable | Not applicable | = | 1 | 225 | Not applicable | Not applicable | °C | Published value | Not published (do not assume printed) | Not applicable | Not published | Not published | Not published | DSC | Not applicable | Not published | S-PES-THERMAX-PES-TDS-v1-0 | p. 1: Glass Transition Temperature (Tg) | Not applicable | Not applicable | Not applicable | Not applicable | Not applicable | Not applicable | Not applicable
V001658 | M101 | G101-01 | HDT | 205 | °C | 205 | Not applicable | Not applicable | = | 1 | 205 | Not applicable | Not applicable | °C | Published value | Not published (do not assume printed) | Not applicable | Not published | Not published | Not published | ISO 75 | Not applicable | Not published | S-PES-THERMAX-PES-TDS-v1-0 | p. 1: Deflection Temperature at 1.80 | Not applicable | Not applicable | Not applicable | Not applicable | Not applicable | Not applicable | Not applicable
V001659 | M102 | G102-01 | Density | 1.28 | g/cc | 1.28 | Not applicable | Not applicable | = | 1000 | 1280 | Not applicable | Not applicable | kg/m³ | Published value | Not published (density specimen form not explicitly established) | Not applicable | Not published | Not published | Not published | ISO 1183 | Not applicable | Printed Specimen Conditions Printer: Open Source FDM/FFF Nozzle: 0.4mm Layer Height: 0.25mm Infill: 100%, +/- 45° Extrusion Temp: 390-410°C Bed Temp: 130-150°C Specimen Orientation: XY Flat | X-THERMAX-PPSU-TDS-v3 | p. 1: Density | Not applicable | Not applicable | Not applicable | Not applicable | Not applicable | Not applicable | Not applicable
V001660 | M102 | G102-01 | Tensile strength (endpoint unspecified) | 55 | MPa | 55 | Not applicable | Not applicable | = | 1 | 55 | Not applicable | Not applicable | MPa | Published value | Printed specimen | XY | Not published | Not published | Not published | ISO 527 | Not applicable | Printed Specimen Conditions Printer: Open Source FDM/FFF Nozzle: 0.4mm Layer Height: 0.25mm Infill: 100%, +/- 45° Extrusion Temp: 390-410°C Bed Temp: 130-150°C Specimen Orientation: XY Flat | X-THERMAX-PPSU-TDS-v3 | p. 1: Tensile Strength | Not applicable | Not applicable | Not applicable | Not applicable | Not applicable | Not applicable | Not applicable
V001661 | M102 | G102-01 | Tensile modulus | 2310 | MPa | 2310 | Not applicable | Not applicable | = | 0.001 | 2.31 | Not applicable | Not applicable | GPa | Published value | Printed specimen | XY | Not published | Not published | Not published | ISO 527 | Not applicable | Printed Specimen Conditions Printer: Open Source FDM/FFF Nozzle: 0.4mm Layer Height: 0.25mm Infill: 100%, +/- 45° Extrusion Temp: 390-410°C Bed Temp: 130-150°C Specimen Orientation: XY Flat | X-THERMAX-PPSU-TDS-v3 | p. 1: Tensile Modulus | Not applicable | Not applicable | Not applicable | Not applicable | Not applicable | Not applicable | Not applicable
V001662 | M102 | G102-01 | Elongation at break | 3 | % | 3 | Not applicable | Not applicable | = | 1 | 3 | Not applicable | Not applicable | % | Published value | Printed specimen | XY | Not published | Not published | Not published | ISO 527 | Not applicable | Printed Specimen Conditions Printer: Open Source FDM/FFF Nozzle: 0.4mm Layer Height: 0.25mm Infill: 100%, +/- 45° Extrusion Temp: 390-410°C Bed Temp: 130-150°C Specimen Orientation: XY Flat | X-THERMAX-PPSU-TDS-v3 | p. 1: Tensile Elongation | Not applicable | Not applicable | Not applicable | Not applicable | Not applicable | Not applicable | Not applicable
V001663 | M102 | G102-01 | Flexural strength | 110 | MPa | 110 | Not applicable | Not applicable | = | 1 | 110 | Not applicable | Not applicable | MPa | Published value | Printed specimen | XY | Not published | Not published | Not published | ISO 178 | Not applicable | Printed Specimen Conditions Printer: Open Source FDM/FFF Nozzle: 0.4mm Layer Height: 0.25mm Infill: 100%, +/- 45° Extrusion Temp: 390-410°C Bed Temp: 130-150°C Specimen Orientation: XY Flat | X-THERMAX-PPSU-TDS-v3 | p. 1: Flexural Strength | Not applicable | Not applicable | Not applicable | Not applicable | Not applicable | Not applicable | Not applicable
V001664 | M102 | G102-01 | Flexural modulus | 2215 | MPa | 2215 | Not applicable | Not applicable | = | 0.001 | 2.215 | Not applicable | Not applicable | GPa | Published value | Printed specimen | XY | Not published | Not published | Not published | ISO 178 | Not applicable | Printed Specimen Conditions Printer: Open Source FDM/FFF Nozzle: 0.4mm Layer Height: 0.25mm Infill: 100%, +/- 45° Extrusion Temp: 390-410°C Bed Temp: 130-150°C Specimen Orientation: XY Flat | X-THERMAX-PPSU-TDS-v3 | p. 1: Flexural Modulus | Not applicable | Not applicable | Not applicable | Not applicable | Not applicable | Not applicable | Not applicable
V001665 | M102 | G102-01 | Glass transition temperature | 230 | °C | 230 | Not applicable | Not applicable | = | 1 | 230 | Not applicable | Not applicable | °C | Published value | Printed specimen | Not applicable | Not published | Not published | Not published | DSC | Not applicable | Printed Specimen Conditions Printer: Open Source FDM/FFF Nozzle: 0.4mm Layer Height: 0.25mm Infill: 100%, +/- 45° Extrusion Temp: 390-410°C Bed Temp: 130-150°C Specimen Orientation: XY Flat | X-THERMAX-PPSU-TDS-v3 | p. 1: Glass Transition Temperature | Not applicable | Not applicable | Not applicable | Not applicable | Not applicable | Not applicable | Not applicable
V001666 | M102 | G102-01 | HDT | 190 | °C | 190 | Not applicable | Not applicable | = | 1 | 190 | Not applicable | Not applicable | °C | Published value | Printed specimen | Not applicable | Not published | Not published | Not published | ISO 75 | Not applicable | Printed Specimen Conditions Printer: Open Source FDM/FFF Nozzle: 0.4mm Layer Height: 0.25mm Infill: 100%, +/- 45° Extrusion Temp: 390-410°C Bed Temp: 130-150°C Specimen Orientation: XY Flat | X-THERMAX-PPSU-TDS-v3 | p. 1: Deflection Temperature at 0.45 | Not applicable | Not applicable | Not applicable | Not applicable | Not applicable | Not applicable | Not applicable
V001667 | M102 | G102-02 | Density | 1.29 g/Cm3 | g/Cm3 | 1.29 | Not applicable | Not applicable | = | 1000 | 1290 | Not applicable | Not applicable | kg/m³ | Published value | Not published (density specimen form not explicitly established) | Not applicable | Not published | Not published | Not published | ASTM D792 | Not applicable | Not published | I-PPSU-TDS | p. 1: Density | Not applicable | Not applicable | Not applicable | Not applicable | Not applicable | Not applicable | Not applicable
V001668 | M102 | G102-02 | Water absorption | 0.37 % | % | 0.37 | Not applicable | Not applicable | = | 1 | 0.37 | Not applicable | Not applicable | % | Published value | Not published (do not assume printed) | Not applicable | Not published | Not published | Not published | 24 h ASTM D570 | Not applicable | Not published | I-PPSU-TDS | p. 1: Water Absorption 24 h | Not applicable | Not applicable | Not applicable | Not applicable | Not applicable | Not applicable | Not applicable
V001669 | M102 | G102-02 | Tensile modulus | 2340 Mpa | Mpa | 2340 | Not applicable | Not applicable | = | 0.001 | 2.34 | Not applicable | Not applicable | GPa | Published value | Not published (do not assume printed) | Not published | Not published | Not published | Not published | ASTM D638 | Not applicable | Not published | I-PPSU-TDS | p. 1: Tensile modulus 3.18 mm | Not applicable | Not applicable | Not applicable | Not applicable | Not applicable | Not applicable | Not applicable
V001670 | M102 | G102-02 | Tensile strength (endpoint unspecified) | 69.6 Mpa | Mpa | 69.6 | Not applicable | Not applicable | = | 1 | 69.6 | Not applicable | Not applicable | MPa | Published value | Not published (do not assume printed) | Not published | Not published | Not published | Not published | ASTM D638 | Not applicable | Not published | I-PPSU-TDS | p. 1: Tensile Strength 3.18 mm | Not applicable | Not applicable | Not applicable | Not applicable | Not applicable | Not applicable | Not applicable
V001671 | M102 | G102-02 | Flexural modulus | 2410 Mpa | Mpa | 2410 | Not applicable | Not applicable | = | 0.001 | 2.41 | Not applicable | Not applicable | GPa | Published value | Not published (do not assume printed) | Not published | Not published | Not published | Not published | ASTM D790 | Not applicable | Not published | I-PPSU-TDS | p. 1: Flexural Modulus 3.18 mm | Not applicable | Not applicable | Not applicable | Not applicable | Not applicable | Not applicable | Not applicable
V001672 | M102 | G102-02 | Flexural strength | 91.0 Mpa | Mpa | 91 | Not applicable | Not applicable | = | 1 | 91 | Not applicable | Not applicable | MPa | Published value | Not published (do not assume printed) | Not published | Not published | Not published | Not published | ASTM D790 | Not applicable | Not published | I-PPSU-TDS | p. 1: Flexural Strength 50% Strain, 3.18 | Not applicable | Not applicable | Not applicable | Not applicable | Not applicable | Not applicable | Not applicable
V001673 | M102 | G102-02 | Izod strength | 690 J/m | J/m | 690 | Not applicable | Not applicable | = | 1 | 690 | Not applicable | Not applicable | J/m | Published value | Not published (do not assume printed) | Not published | Not published | Not published | Not published | ASTM | Notched | Not published | I-PPSU-TDS | p. 1: Notched | Not applicable | Not applicable | Not applicable | Not applicable | Not applicable | Not applicable | Not applicable
V001674 | M102 | G102-02 | HDT | 207ºC | °C | 207 | Not applicable | Not applicable | = | 1 | 207 | Not applicable | Not applicable | °C | Published value | Not published (do not assume printed) | Not applicable | Not published | Not published | Not published | ASTM | Not applicable | Not published | I-PPSU-TDS | p. 2: Heat Deflection Temperature | Test load not published; do not combine with specified-load HDT. | Not applicable | Not applicable | Not applicable | Not applicable | Not applicable | Not applicable
V001675 | M102 | G102-02 | Glass transition temperature | 220ºC | °C | 220 | Not applicable | Not applicable | = | 1 | 220 | Not applicable | Not applicable | °C | Published value | Not published (do not assume printed) | Not applicable | Not published | Not published | Not published | ASTM | Not applicable | Not published | I-PPSU-TDS | p. 2: Glass Transition Temperature | Not applicable | Not applicable | Not applicable | Not applicable | Not applicable | Not applicable | Not applicable
V001676 | M090 | G090-01 | Density | 1.16 | g/cm³ | 1.16 | Not applicable | Not applicable | = | 1000 | 1160 | Not applicable | Not applicable | kg/m³ | Published value | Not published (density specimen form not explicitly established) | Not published | Not published | Not published | Not published | Not published | Not applicable | Not published | S-CPECF | p. 1: Density | Manually reviewed source table; decimal comma normalized. Raw text uses comma decimal separator. | Not applicable | Not applicable | Not applicable | Not applicable | Not applicable | Not applicable
V001677 | M090 | G090-01 | Tensile yield strength | 52.4 | MPa | 52.4 | Not applicable | Not applicable | = | 1 | 52.4 | Not applicable | Not applicable | MPa | Published value | Not published (do not assume printed) | Not published | Not published | Not published | Not published | ISO 527; 50 mm/min | Not applicable | Not published | S-CPECF | p. 1: Tensile yield strength | Manually reviewed source table; decimal comma normalized. Raw text uses comma decimal separator. | Not applicable | Not applicable | Not applicable | Not applicable | Not applicable | Not applicable
V001678 | M090 | G090-01 | Tensile break strength | 37.7 | MPa | 37.7 | Not applicable | Not applicable | = | 1 | 37.7 | Not applicable | Not applicable | MPa | Published value | Not published (do not assume printed) | Not published | Not published | Not published | Not published | ISO 527; 50 mm/min | Not applicable | Not published | S-CPECF | p. 1: Tensile break strength | Manually reviewed source table; decimal comma normalized. Raw text uses comma decimal separator. | Not applicable | Not applicable | Not applicable | Not applicable | Not applicable | Not applicable
V001679 | M090 | G090-01 | Elongation at break | 8.0 | % | 8 | Not applicable | Not applicable | = | 1 | 8 | Not applicable | Not applicable | % | Published value | Not published (do not assume printed) | Not published | Not published | Not published | Not published | ISO 527; 50 mm/min | Not applicable | Not published | S-CPECF | p. 1: Elongation at break | Manually reviewed source table; decimal comma normalized. Raw text uses comma decimal separator. | Not applicable | Not applicable | Not applicable | Not applicable | Not applicable | Not applicable
V001680 | M090 | G090-01 | Tensile modulus | 2200 | MPa | 2200 | Not applicable | Not applicable | = | 0.001 | 2.2 | Not applicable | Not applicable | GPa | Published value | Not published (do not assume printed) | Not published | Not published | Not published | Not published | ISO 527; 0.15 mm/min | Not applicable | Not published | S-CPECF | p. 1: Tensile modulus | Manually reviewed source table; decimal comma normalized. Raw text uses comma decimal separator. | Not applicable | Not applicable | Not applicable | Not applicable | Not applicable | Not applicable
V001681 | M090 | G090-01 | Charpy strength | 105.9 | kJ/m² | 105.9 | Not applicable | Not applicable | = | 1 | 105.9 | Not applicable | Not applicable | kJ/m² | Published value | Not published (do not assume printed) | Not published | Not published | Not published | 25°C | ISO 179; unnotched | Unnotched | Not published | S-CPECF | p. 1: Charpy strength unnotched | Manually reviewed source table; decimal comma normalized. Raw text uses comma decimal separator. | Not applicable | Not applicable | Not applicable | Not applicable | Not applicable | Not applicable
V001682 | M090 | G090-01 | Hardness | 77 | Shore D | 77 | Not applicable | Not applicable | = | 1 | 77 | Not applicable | Not applicable | Shore D | Published value | Not published (do not assume printed) | Not published | Not published | Not published | Not published | ISO 7619 | Not applicable | Not published | S-CPECF | p. 1: Hardness | Manually reviewed source table; decimal comma normalized. Raw text uses comma decimal separator. No conversion between hardness scales. | Not applicable | Not applicable | Not applicable | Not applicable | Not applicable | Not applicable
V001683 | M086 | G086-01 | Density | 0.905 | g/cc | 0.905 | Not applicable | Not applicable | = | 1000 | 905 | Not applicable | Not applicable | kg/m³ | Published value | Not published (density specimen form not explicitly established) | Not published | Not published | Not published | Not published | ASTM D792 | Not applicable | Not published | X-EVOLV3D-OBC-TDS | p. 1: Density | Manually reviewed source table. | Not applicable | Not applicable | Not applicable | Not applicable | Not applicable | Not applicable
V001684 | M086 | G086-01 | Melting temperature | 130 | °C | 130 | Not applicable | Not applicable | = | 1 | 130 | Not applicable | Not applicable | °C | Published value | Not published (do not assume printed) | Not published | Not published | Not published | Not published | DSC | Not applicable | Not published | X-EVOLV3D-OBC-TDS | p. 1: Melting temperature | Manually reviewed source table. | Not applicable | Not applicable | Not applicable | Not applicable | Not applicable | Not applicable
V001685 | M086 | G086-01 | Tensile yield strength | 14 | MPa | 14 | Not applicable | Not applicable | = | 1 | 14 | Not applicable | Not applicable | MPa | Published value | Not published (do not assume printed) | Not published | Not published | Not published | Not published | ASTM D1708 | Not applicable | Not published | X-EVOLV3D-OBC-TDS | p. 1: Tensile yield strength | Manually reviewed source table. | Not applicable | Not applicable | Not applicable | Not applicable | Not applicable | Not applicable
V001686 | M086 | G086-01 | Elongation at yield | 10 | % | 10 | Not applicable | Not applicable | = | 1 | 10 | Not applicable | Not applicable | % | Published value | Not published (do not assume printed) | Not published | Not published | Not published | Not published | ASTM D1708 | Not applicable | Not published | X-EVOLV3D-OBC-TDS | p. 1: Elongation at yield | Manually reviewed source table. | Not applicable | Not applicable | Not applicable | Not applicable | Not applicable | Not applicable
V001687 | M086 | G086-01 | Tensile break strength | 14 | MPa | 14 | Not applicable | Not applicable | = | 1 | 14 | Not applicable | Not applicable | MPa | Published value | Not published (do not assume printed) | Not published | Not published | Not published | Not published | ASTM D1708 | Not applicable | Not published | X-EVOLV3D-OBC-TDS | p. 1: Tensile break strength | Manually reviewed source table. | Not applicable | Not applicable | Not applicable | Not applicable | Not applicable | Not applicable
V001688 | M086 | G086-01 | Elongation at break | >700 | % | 700 | Not applicable | Not applicable | > | 1 | 700 | Not applicable | Not applicable | % | Published value | Not published (do not assume printed) | Not published | Not published | Not published | Not published | ASTM D1708 | Not applicable | Not published | X-EVOLV3D-OBC-TDS | p. 1: Elongation at break | Manually reviewed source table. | Not applicable | Not applicable | Not applicable | Not applicable | Not applicable | Not applicable
V001689 | M044 | G044-01 | Density | 1150 | kg/m³ | 1150 | Not applicable | Not applicable | = | 1 | 1150 | Not applicable | Not applicable | kg/m³ | Published value | Not published (density specimen form not explicitly established) | Not published | Not published | Not published | Not published | ISO 1183-1 | Not applicable | Not published | S-TPC | p. 2: Density | Manually reviewed source table. | Not applicable | Not applicable | Not applicable | Not applicable | Not applicable | Not applicable
V001690 | M046 | G046-01 | Density | 1150 | kg/m³ | 1150 | Not applicable | Not applicable | = | 1 | 1150 | Not applicable | Not applicable | kg/m³ | Published value | Not published (density specimen form not explicitly established) | Not published | Not published | Not published | Not published | ISO 1183-1 | Not applicable | Not published | S-TPC | p. 2: Density | Manually reviewed source table. | Not applicable | Not applicable | Not applicable | Not applicable | Not applicable | Not applicable
V001691 | M044 | G044-01 | Glass transition temperature | -35 | °C | -35 | Not applicable | Not applicable | = | 1 | -35 | Not applicable | Not applicable | °C | Published value | Not published (do not assume printed) | Not published | Not published | Not published | Not published | ISO 11357-2 | Not applicable | Not published | S-TPC | p. 2: Glass transition temperature | Manually reviewed source table. | Not applicable | Not applicable | Not applicable | Not applicable | Not applicable | Not applicable
V001692 | M046 | G046-01 | Glass transition temperature | -35 | °C | -35 | Not applicable | Not applicable | = | 1 | -35 | Not applicable | Not applicable | °C | Published value | Not published (do not assume printed) | Not published | Not published | Not published | Not published | ISO 11357-2 | Not applicable | Not published | S-TPC | p. 2: Glass transition temperature | Manually reviewed source table. | Not applicable | Not applicable | Not applicable | Not applicable | Not applicable | Not applicable
V001693 | M044 | G044-01 | Melting temperature | 180 | °C | 180 | Not applicable | Not applicable | = | 1 | 180 | Not applicable | Not applicable | °C | Published value | Not published (do not assume printed) | Not published | Not published | Not published | Not published | ISO 11357-3 | Not applicable | Not published | S-TPC | p. 2: Melting temperature | Manually reviewed source table. | Not applicable | Not applicable | Not applicable | Not applicable | Not applicable | Not applicable
V001694 | M046 | G046-01 | Melting temperature | 180 | °C | 180 | Not applicable | Not applicable | = | 1 | 180 | Not applicable | Not applicable | °C | Published value | Not published (do not assume printed) | Not published | Not published | Not published | Not published | ISO 11357-3 | Not applicable | Not published | S-TPC | p. 2: Melting temperature | Manually reviewed source table. | Not applicable | Not applicable | Not applicable | Not applicable | Not applicable | Not applicable
V001695 | M093 | G093-01 | Density | 1.10 | g/cm³ | 1.1 | Not applicable | Not applicable | = | 1000 | 1100 | Not applicable | Not applicable | kg/m³ | Published value | Not published (density specimen form not explicitly established) | Not published | Not published | Not published | Not published | Prusa Polymers | Not applicable | Not published | S-PVB-PVB-Prusament-TDS-2021-10-EN | p. 2: Density | Manually reviewed source table. | Not applicable | Not applicable | Not applicable | Not applicable | Not applicable | Not applicable
V001696 | M093 | G093-01 | Water absorption | 0.18 | % | 0.18 | Not applicable | Not applicable | = | 1 | 0.18 | Not applicable | Not applicable | % | Published value | Not published | Not published | Not published | Not published | Not published | Prusa Polymers | Not applicable | 24 h at 24°C, 22% RH | S-PVB-PVB-Prusament-TDS-2021-10-EN | p. 2: Water absorption | Manually reviewed source table. | Not applicable | Not applicable | Not applicable | Not applicable | Not applicable | Not applicable
V001697 | M093 | G093-01 | Water absorption | 0.35 | % | 0.35 | Not applicable | Not applicable | = | 1 | 0.35 | Not applicable | Not applicable | % | Published value | Not published | Not published | Not published | Not published | Not published | Prusa Polymers | Not applicable | 7 days at 24°C, 22% RH | S-PVB-PVB-Prusament-TDS-2021-10-EN | p. 2: Water absorption | Manually reviewed source table. | Not applicable | Not applicable | Not applicable | Not applicable | Not applicable | Not applicable
V001698 | M093 | G093-01 | HDT | 63 | °C | 63 | Not applicable | Not applicable | = | 1 | 63 | Not applicable | Not applicable | °C | Published value | Not published | Not published | Not published | Not published | Not published | ISO 75; 0.45 MPa | Not applicable | Not published | S-PVB-PVB-Prusament-TDS-2021-10-EN | p. 2: HDT | Manually reviewed source table. | Not applicable | Not applicable | Not applicable | Not applicable | Not applicable | Not applicable
V001699 | M093 | G093-01 | HDT | 58 | °C | 58 | Not applicable | Not applicable | = | 1 | 58 | Not applicable | Not applicable | °C | Published value | Not published | Not published | Not published | Not published | Not published | ISO 75; 1.80 MPa | Not applicable | Not published | S-PVB-PVB-Prusament-TDS-2021-10-EN | p. 2: HDT | Manually reviewed source table. | Not applicable | Not applicable | Not applicable | Not applicable | Not applicable | Not applicable
V001700 | M093 | G093-01 | Tensile yield strength | 57 ± 1 | MPa | 57 | 1 | Not applicable | = | 1 | 57 | 1 | Not applicable | MPa | Published value | Filament | Not published | Not published | Not published | Not published | ISO 527 | Not applicable | Not published | S-PVB-PVB-Prusament-TDS-2021-10-EN | p. 2: Tensile yield strength | Manually reviewed source table. | Not applicable | Not applicable | Not applicable | Not applicable | Not applicable | Not applicable
V001701 | M093 | G093-01 | Hardness | 77 | Shore D | 77 | Not applicable | Not applicable | = | 1 | 77 | Not applicable | Not applicable | Shore D | Published value | Not published | Not published | Not published | Not published | Not published | Prusa Polymers | Not applicable | Not published | S-PVB-PVB-Prusament-TDS-2021-10-EN | p. 2: Hardness | Manually reviewed source table. No conversion between hardness scales. | Not applicable | Not applicable | Not applicable | Not applicable | Not applicable | Not applicable
V001702 | M093 | G093-01 | Interlayer adhesion strength | 9 ± 1 | MPa | 9 | 1 | Not applicable | = | 1 | 9 | 1 | Not applicable | MPa | Published value | Not published | Not published | Not published | Not published | Not published | Prusa Polymers | Not applicable | Not published | S-PVB-PVB-Prusament-TDS-2021-10-EN | p. 2: Interlayer adhesion strength | Manually reviewed source table. | Not applicable | Not applicable | Not applicable | Not applicable | Not applicable | Not applicable
V001703 | M093 | G093-01 | Tensile yield strength | 50 ± 5 | MPa | 50 | 5 | Not applicable | = | 1 | 50 | 5 | Not applicable | MPa | Published value | Printed specimen | Horizontal (source label) | Not published | Not published | Not published | ISO 527-1 | Not applicable | Prusa i3 MK3S; PrusaSlicer 2.2.0; 0.20 mm FAST; top/bottom 0; 2 perimeters; 100% rectilinear; 200 mm/s; nozzle215°C, bed75°C; extrusion multiplier1.05; print cooling off. Filament dried60°C for8h before printing. | S-PVB-PVB-Prusament-TDS-2021-10-EN | p. 2: Tensile yield strength | Manually reviewed source table. | Not applicable | Not applicable | Not applicable | Not applicable | Not applicable | Not applicable
V001704 | M093 | G093-01 | Tensile yield strength | 49 ± 5 | MPa | 49 | 5 | Not applicable | = | 1 | 49 | 5 | Not applicable | MPa | Published value | Printed specimen | Vertical XZ (source label) | Not published | Not published | Not published | ISO 527-1 | Not applicable | Prusa i3 MK3S; PrusaSlicer 2.2.0; 0.20 mm FAST; top/bottom 0; 2 perimeters; 100% rectilinear; 200 mm/s; nozzle215°C, bed75°C; extrusion multiplier1.05; print cooling off. Filament dried60°C for8h before printing. | S-PVB-PVB-Prusament-TDS-2021-10-EN | p. 2: Tensile yield strength | Manually reviewed source table. | Not applicable | Not applicable | Not applicable | Not applicable | Not applicable | Not applicable
V001705 | M093 | G093-01 | Tensile modulus | 1.7 ± 0.1 | GPa | 1.7 | 0.1 | Not applicable | = | 1 | 1.7 | 0.1 | Not applicable | GPa | Published value | Printed specimen | Horizontal (source label) | Not published | Not published | Not published | ISO 527-1 | Not applicable | Prusa i3 MK3S; PrusaSlicer 2.2.0; 0.20 mm FAST; top/bottom 0; 2 perimeters; 100% rectilinear; 200 mm/s; nozzle215°C, bed75°C; extrusion multiplier1.05; print cooling off. Filament dried60°C for8h before printing. | S-PVB-PVB-Prusament-TDS-2021-10-EN | p. 2: Tensile modulus | Manually reviewed source table. | Not applicable | Not applicable | Not applicable | Not applicable | Not applicable | Not applicable
V001706 | M093 | G093-01 | Tensile modulus | 1.7 ± 0.1 | GPa | 1.7 | 0.1 | Not applicable | = | 1 | 1.7 | 0.1 | Not applicable | GPa | Published value | Printed specimen | Vertical XZ (source label) | Not published | Not published | Not published | ISO 527-1 | Not applicable | Prusa i3 MK3S; PrusaSlicer 2.2.0; 0.20 mm FAST; top/bottom 0; 2 perimeters; 100% rectilinear; 200 mm/s; nozzle215°C, bed75°C; extrusion multiplier1.05; print cooling off. Filament dried60°C for8h before printing. | S-PVB-PVB-Prusament-TDS-2021-10-EN | p. 2: Tensile modulus | Manually reviewed source table. | Not applicable | Not applicable | Not applicable | Not applicable | Not applicable | Not applicable
V001707 | M093 | G093-01 | Elongation at yield | 4.6 ± 0.7 | % | 4.6 | 0.7 | Not applicable | = | 1 | 4.6 | 0.7 | Not applicable | % | Published value | Printed specimen | Horizontal (source label) | Not published | Not published | Not published | ISO 527-1 | Not applicable | Prusa i3 MK3S; PrusaSlicer 2.2.0; 0.20 mm FAST; top/bottom 0; 2 perimeters; 100% rectilinear; 200 mm/s; nozzle215°C, bed75°C; extrusion multiplier1.05; print cooling off. Filament dried60°C for8h before printing. | S-PVB-PVB-Prusament-TDS-2021-10-EN | p. 2: Elongation at yield | Manually reviewed source table. | Not applicable | Not applicable | Not applicable | Not applicable | Not applicable | Not applicable
V001708 | M093 | G093-01 | Elongation at yield | 4.4 ± 0.7 | % | 4.4 | 0.7 | Not applicable | = | 1 | 4.4 | 0.7 | Not applicable | % | Published value | Printed specimen | Vertical XZ (source label) | Not published | Not published | Not published | ISO 527-1 | Not applicable | Prusa i3 MK3S; PrusaSlicer 2.2.0; 0.20 mm FAST; top/bottom 0; 2 perimeters; 100% rectilinear; 200 mm/s; nozzle215°C, bed75°C; extrusion multiplier1.05; print cooling off. Filament dried60°C for8h before printing. | S-PVB-PVB-Prusament-TDS-2021-10-EN | p. 2: Elongation at yield | Manually reviewed source table. | Not applicable | Not applicable | Not applicable | Not applicable | Not applicable | Not applicable
V001709 | M093 | G093-01 | Flexural strength | 72 ± 1 | MPa | 72 | 1 | Not applicable | = | 1 | 72 | 1 | Not applicable | MPa | Published value | Printed specimen | Horizontal (source label) | Not published | Not published | Not published | ISO 178 | Not applicable | Prusa i3 MK3S; PrusaSlicer 2.2.0; 0.20 mm FAST; top/bottom 0; 2 perimeters; 100% rectilinear; 200 mm/s; nozzle215°C, bed75°C; extrusion multiplier1.05; print cooling off. Filament dried60°C for8h before printing. | S-PVB-PVB-Prusament-TDS-2021-10-EN | p. 2: Flexural strength | Manually reviewed source table. | Not applicable | Not applicable | Not applicable | Not applicable | Not applicable | Not applicable
V001710 | M093 | G093-01 | Flexural strength | 73 ± 3 | MPa | 73 | 3 | Not applicable | = | 1 | 73 | 3 | Not applicable | MPa | Published value | Printed specimen | Vertical XZ (source label) | Not published | Not published | Not published | ISO 178 | Not applicable | Prusa i3 MK3S; PrusaSlicer 2.2.0; 0.20 mm FAST; top/bottom 0; 2 perimeters; 100% rectilinear; 200 mm/s; nozzle215°C, bed75°C; extrusion multiplier1.05; print cooling off. Filament dried60°C for8h before printing. | S-PVB-PVB-Prusament-TDS-2021-10-EN | p. 2: Flexural strength | Manually reviewed source table. | Not applicable | Not applicable | Not applicable | Not applicable | Not applicable | Not applicable
V001711 | M093 | G093-01 | Flexural modulus | 2.2 ± 0.1 | GPa | 2.2 | 0.1 | Not applicable | = | 1 | 2.2 | 0.1 | Not applicable | GPa | Published value | Printed specimen | Horizontal (source label) | Not published | Not published | Not published | ISO 178 | Not applicable | Prusa i3 MK3S; PrusaSlicer 2.2.0; 0.20 mm FAST; top/bottom 0; 2 perimeters; 100% rectilinear; 200 mm/s; nozzle215°C, bed75°C; extrusion multiplier1.05; print cooling off. Filament dried60°C for8h before printing. | S-PVB-PVB-Prusament-TDS-2021-10-EN | p. 2: Flexural modulus | Manually reviewed source table. | Not applicable | Not applicable | Not applicable | Not applicable | Not applicable | Not applicable
V001712 | M093 | G093-01 | Flexural modulus | 2.3 ± 0.1 | GPa | 2.3 | 0.1 | Not applicable | = | 1 | 2.3 | 0.1 | Not applicable | GPa | Published value | Printed specimen | Vertical XZ (source label) | Not published | Not published | Not published | ISO 178 | Not applicable | Prusa i3 MK3S; PrusaSlicer 2.2.0; 0.20 mm FAST; top/bottom 0; 2 perimeters; 100% rectilinear; 200 mm/s; nozzle215°C, bed75°C; extrusion multiplier1.05; print cooling off. Filament dried60°C for8h before printing. | S-PVB-PVB-Prusament-TDS-2021-10-EN | p. 2: Flexural modulus | Manually reviewed source table. | Not applicable | Not applicable | Not applicable | Not applicable | Not applicable | Not applicable
V001713 | M093 | G093-01 | Charpy strength | 55 ± 7 | kJ/m² | 55 | 7 | Not applicable | = | 1 | 55 | 7 | Not applicable | kJ/m² | Published value | Printed specimen | Horizontal (source label) | Not published | Not published | Not published | ISO 179-1; unnotched; edgewise | Unnotched | Prusa i3 MK3S; PrusaSlicer 2.2.0; 0.20 mm FAST; top/bottom 0; 2 perimeters; 100% rectilinear; 200 mm/s; nozzle215°C, bed75°C; extrusion multiplier1.05; print cooling off. Filament dried60°C for8h before printing. | S-PVB-PVB-Prusament-TDS-2021-10-EN | p. 2: Charpy strength unnotched | Manually reviewed source table. | Not applicable | Not applicable | Not applicable | Not applicable | Not applicable | Not applicable
V001714 | M093 | G093-01 | Charpy strength | 59 ± 12 | kJ/m² | 59 | 12 | Not applicable | = | 1 | 59 | 12 | Not applicable | kJ/m² | Published value | Printed specimen | Vertical XZ (source label) | Not published | Not published | Not published | ISO 179-1; unnotched; edgewise | Unnotched | Prusa i3 MK3S; PrusaSlicer 2.2.0; 0.20 mm FAST; top/bottom 0; 2 perimeters; 100% rectilinear; 200 mm/s; nozzle215°C, bed75°C; extrusion multiplier1.05; print cooling off. Filament dried60°C for8h before printing. | S-PVB-PVB-Prusament-TDS-2021-10-EN | p. 2: Charpy strength unnotched | Manually reviewed source table. | Not applicable | Not applicable | Not applicable | Not applicable | Not applicable | Not applicable
V001715 | M093 | G093-01 | Charpy strength | 7 ± 1 | kJ/m² | 7 | 1 | Not applicable | = | 1 | 7 | 1 | Not applicable | kJ/m² | Published value | Printed specimen | Horizontal (source label) | Not published | Not published | Not published | ISO 179-1; notched; edgewise | Notched | Prusa i3 MK3S; PrusaSlicer 2.2.0; 0.20 mm FAST; top/bottom 0; 2 perimeters; 100% rectilinear; 200 mm/s; nozzle215°C, bed75°C; extrusion multiplier1.05; print cooling off. Filament dried60°C for8h before printing. | S-PVB-PVB-Prusament-TDS-2021-10-EN | p. 2: Charpy strength notched | Manually reviewed source table. | Not applicable | Not applicable | Not applicable | Not applicable | Not applicable | Not applicable
V001716 | M093 | G093-01 | Charpy strength | 10 ± 1 | kJ/m² | 10 | 1 | Not applicable | = | 1 | 10 | 1 | Not applicable | kJ/m² | Published value | Printed specimen | Vertical XZ (source label) | Not published | Not published | Not published | ISO 179-1; notched; edgewise | Notched | Prusa i3 MK3S; PrusaSlicer 2.2.0; 0.20 mm FAST; top/bottom 0; 2 perimeters; 100% rectilinear; 200 mm/s; nozzle215°C, bed75°C; extrusion multiplier1.05; print cooling off. Filament dried60°C for8h before printing. | S-PVB-PVB-Prusament-TDS-2021-10-EN | p. 2: Charpy strength notched | Manually reviewed source table. | Not applicable | Not applicable | Not applicable | Not applicable | Not applicable | Not applicable
V001717 | M099 | G099-02 | Tensile modulus | 2176 | MPa | 2176 | Not applicable | Not applicable | = | 0.001 | 2.176 | Not applicable | Not applicable | GPa | Published value | Not published (do not assume printed) | XY | Not published | Not published | Not published | ASTM D638 | Not applicable | Not published | I-PEI-9085-TDS | p. 1: Tensile modulus | Manually reviewed source table. | Not applicable | Not applicable | Not applicable | Not applicable | Not applicable | Not applicable
V001718 | M099 | G099-02 | Tensile modulus | 2555 | MPa | 2555 | Not applicable | Not applicable | = | 0.001 | 2.555 | Not applicable | Not applicable | GPa | Published value | Not published (do not assume printed) | XZ | Not published | Not published | Not published | ASTM D638 | Not applicable | Not published | I-PEI-9085-TDS | p. 1: Tensile modulus | Manually reviewed source table. | Not applicable | Not applicable | Not applicable | Not applicable | Not applicable | Not applicable
V001719 | M099 | G099-02 | Tensile modulus | 2439 | MPa | 2439 | Not applicable | Not applicable | = | 0.001 | 2.439 | Not applicable | Not applicable | GPa | Published value | Not published (do not assume printed) | ZX | Not published | Not published | Not published | ASTM D638 | Not applicable | Not published | I-PEI-9085-TDS | p. 1: Tensile modulus | Manually reviewed source table. | Not applicable | Not applicable | Not applicable | Not applicable | Not applicable | Not applicable
V001720 | M099 | G099-02 | Tensile break strength | 62 | MPa | 62 | Not applicable | Not applicable | = | 1 | 62 | Not applicable | Not applicable | MPa | Published value | Not published (do not assume printed) | XY | Not published | Not published | Not published | ASTM D638; Type I; 5 mm/min | Not applicable | Not published | I-PEI-9085-TDS | p. 1: Tensile break strength | Manually reviewed source table. | Not applicable | Not applicable | Not applicable | Not applicable | Not applicable | Not applicable
V001721 | M099 | G099-02 | Tensile break strength | 80 | MPa | 80 | Not applicable | Not applicable | = | 1 | 80 | Not applicable | Not applicable | MPa | Published value | Not published (do not assume printed) | XZ | Not published | Not published | Not published | ASTM D638; Type I; 5 mm/min | Not applicable | Not published | I-PEI-9085-TDS | p. 1: Tensile break strength | Manually reviewed source table. | Not applicable | Not applicable | Not applicable | Not applicable | Not applicable | Not applicable
V001722 | M099 | G099-02 | Tensile break strength | 45 | MPa | 45 | Not applicable | Not applicable | = | 1 | 45 | Not applicable | Not applicable | MPa | Published value | Not published (do not assume printed) | ZX | Not published | Not published | Not published | ASTM D638; Type I; 5 mm/min | Not applicable | Not published | I-PEI-9085-TDS | p. 1: Tensile break strength | Manually reviewed source table. | Not applicable | Not applicable | Not applicable | Not applicable | Not applicable | Not applicable
V001723 | M099 | G099-02 | Elongation at break | 5.1 | % | 5.1 | Not applicable | Not applicable | = | 1 | 5.1 | Not applicable | Not applicable | % | Published value | Not published (do not assume printed) | XY | Not published | Not published | Not published | ASTM D638; Type I; 5 mm/min | Not applicable | Not published | I-PEI-9085-TDS | p. 1: Elongation at break | Manually reviewed source table. | Not applicable | Not applicable | Not applicable | Not applicable | Not applicable | Not applicable
V001724 | M099 | G099-02 | Elongation at break | 5.8 | % | 5.8 | Not applicable | Not applicable | = | 1 | 5.8 | Not applicable | Not applicable | % | Published value | Not published (do not assume printed) | XZ | Not published | Not published | Not published | ASTM D638; Type I; 5 mm/min | Not applicable | Not published | I-PEI-9085-TDS | p. 1: Elongation at break | Manually reviewed source table. | Not applicable | Not applicable | Not applicable | Not applicable | Not applicable | Not applicable
V001725 | M099 | G099-02 | Elongation at break | 2.3 | % | 2.3 | Not applicable | Not applicable | = | 1 | 2.3 | Not applicable | Not applicable | % | Published value | Not published (do not assume printed) | ZX | Not published | Not published | Not published | ASTM D638; Type I; 5 mm/min | Not applicable | Not published | I-PEI-9085-TDS | p. 1: Elongation at break | Manually reviewed source table. | Not applicable | Not applicable | Not applicable | Not applicable | Not applicable | Not applicable
V001726 | M099 | G099-02 | Flexural modulus | 2126 | MPa | 2126 | Not applicable | Not applicable | = | 0.001 | 2.126 | Not applicable | Not applicable | GPa | Published value | Not published (do not assume printed) | XY | Not published | Not published | Not published | ASTM D790; 1.3 mm/min | Not applicable | Not published | I-PEI-9085-TDS | p. 1: Flexural modulus | Manually reviewed source table. | Not applicable | Not applicable | Not applicable | Not applicable | Not applicable | Not applicable
V001727 | M099 | G099-02 | Flexural modulus | 2550 | MPa | 2550 | Not applicable | Not applicable | = | 0.001 | 2.55 | Not applicable | Not applicable | GPa | Published value | Not published (do not assume printed) | XZ | Not published | Not published | Not published | ASTM D790; 1.3 mm/min | Not applicable | Not published | I-PEI-9085-TDS | p. 1: Flexural modulus | Manually reviewed source table. | Not applicable | Not applicable | Not applicable | Not applicable | Not applicable | Not applicable
V001728 | M099 | G099-02 | Flexural modulus | 2070 | MPa | 2070 | Not applicable | Not applicable | = | 0.001 | 2.07 | Not applicable | Not applicable | GPa | Published value | Not published (do not assume printed) | ZX | Not published | Not published | Not published | ASTM D790; 1.3 mm/min | Not applicable | Not published | I-PEI-9085-TDS | p. 1: Flexural modulus | Manually reviewed source table. | Not applicable | Not applicable | Not applicable | Not applicable | Not applicable | Not applicable
V001729 | M099 | G099-02 | Izod strength | 104 | J/m | 104 | Not applicable | Not applicable | = | 1 | 104 | Not applicable | Not applicable | J/m | Published value | Not published (do not assume printed) | XY | Not published | Not published | 23°C | ASTM D256 | Notched | Not published | I-PEI-9085-TDS | p. 1: Izod strength notched | Manually reviewed source table. | Not applicable | Not applicable | Not applicable | Not applicable | Not applicable | Not applicable
V001730 | M099 | G099-02 | Izod strength | 100 | J/m | 100 | Not applicable | Not applicable | = | 1 | 100 | Not applicable | Not applicable | J/m | Published value | Not published (do not assume printed) | XZ | Not published | Not published | 23°C | ASTM D256 | Notched | Not published | I-PEI-9085-TDS | p. 1: Izod strength notched | Manually reviewed source table. | Not applicable | Not applicable | Not applicable | Not applicable | Not applicable | Not applicable
V001731 | M099 | G099-02 | Izod strength | 33 | J/m | 33 | Not applicable | Not applicable | = | 1 | 33 | Not applicable | Not applicable | J/m | Published value | Not published (do not assume printed) | ZX | Not published | Not published | 23°C | ASTM D256 | Notched | Not published | I-PEI-9085-TDS | p. 1: Izod strength notched | Manually reviewed source table. | Not applicable | Not applicable | Not applicable | Not applicable | Not applicable | Not applicable
V001732 | M099 | G099-02 | Izod strength | 763 | J/m | 763 | Not applicable | Not applicable | = | 1 | 763 | Not applicable | Not applicable | J/m | Published value | Not published (do not assume printed) | XY | Not published | Not published | 23°C | ASTM D256 | Unnotched | Not published | I-PEI-9085-TDS | p. 2: Izod strength unnotched | Manually reviewed source table. | Not applicable | Not applicable | Not applicable | Not applicable | Not applicable | Not applicable
V001733 | M099 | G099-02 | Izod strength | 1003 | J/m | 1003 | Not applicable | Not applicable | = | 1 | 1003 | Not applicable | Not applicable | J/m | Published value | Not published (do not assume printed) | XZ | Not published | Not published | 23°C | ASTM D256 | Unnotched | Not published | I-PEI-9085-TDS | p. 2: Izod strength unnotched | Manually reviewed source table. | Not applicable | Not applicable | Not applicable | Not applicable | Not applicable | Not applicable
V001734 | M099 | G099-02 | Izod strength | 131 | J/m | 131 | Not applicable | Not applicable | = | 1 | 131 | Not applicable | Not applicable | J/m | Published value | Not published (do not assume printed) | ZX | Not published | Not published | 23°C | ASTM D256 | Unnotched | Not published | I-PEI-9085-TDS | p. 2: Izod strength unnotched | Manually reviewed source table. | Not applicable | Not applicable | Not applicable | Not applicable | Not applicable | Not applicable
V001735 | M099 | G099-02 | HDT | 175 | °C | 175 | Not applicable | Not applicable | = | 1 | 175 | Not applicable | Not applicable | °C | Published value | Not published (do not assume printed) | XY | Not published | Unannealed | Not published | ASTM D648; 1.82 MPa; 3.2 mm; unannealed | Not applicable | Not published | I-PEI-9085-TDS | p. 2: HDT | Manually reviewed source table. | Not applicable | Not applicable | Not applicable | Not applicable | Not applicable | Not applicable
V001736 | M099 | G099-02 | HDT | 175 | °C | 175 | Not applicable | Not applicable | = | 1 | 175 | Not applicable | Not applicable | °C | Published value | Not published (do not assume printed) | XZ | Not published | Unannealed | Not published | ASTM D648; 1.82 MPa; 3.2 mm; unannealed | Not applicable | Not published | I-PEI-9085-TDS | p. 2: HDT | Manually reviewed source table. | Not applicable | Not applicable | Not applicable | Not applicable | Not applicable | Not applicable
V001737 | M099 | G099-02 | HDT | 165 | °C | 165 | Not applicable | Not applicable | = | 1 | 165 | Not applicable | Not applicable | °C | Published value | Not published (do not assume printed) | ZX | Not published | Unannealed | Not published | ASTM D648; 1.82 MPa; 3.2 mm; unannealed | Not applicable | Not published | I-PEI-9085-TDS | p. 2: HDT | Manually reviewed source table. | Not applicable | Not applicable | Not applicable | Not applicable | Not applicable | Not applicable
V001738 | M099 | G099-02 | Density | 1.275 | g/cm³ | 1.275 | Not applicable | Not applicable | = | 1000 | 1275 | Not applicable | Not applicable | kg/m³ | Published value | Not published (density specimen form not explicitly established) | Not published | Not published | Not published | Not published | ASTM D792 | Not applicable | Not published | I-PEI-9085-TDS | p. 2: Density | Manually reviewed source table. | Not applicable | Not applicable | Not applicable | Not applicable | Not applicable | Not applicable
V001739 | M097 | G097-02 | Tensile yield strength | 100 | MPa | 100 | Not applicable | Not applicable | = | 1 | 100 | Not applicable | Not applicable | MPa | Published value | Not published (do not assume printed) | Not published | Not published | Not published | 23°C | ISO 527 | Not applicable | Not published | I-PEEK-TDS | p. 1: Tensile yield strength | Manually reviewed source table. | Not applicable | Not applicable | Not applicable | Not applicable | Not applicable | Not applicable
V001740 | M097 | G097-02 | Elongation at break | 40 | % | 40 | Not applicable | Not applicable | = | 1 | 40 | Not applicable | Not applicable | % | Published value | Not published (do not assume printed) | Not published | Not published | Not published | 23°C | ISO 527 | Not applicable | Not published | I-PEEK-TDS | p. 1: Elongation at break | Manually reviewed source table. | Not applicable | Not applicable | Not applicable | Not applicable | Not applicable | Not applicable
V001741 | M097 | G097-02 | Flexural strength | 170 | MPa | 170 | Not applicable | Not applicable | = | 1 | 170 | Not applicable | Not applicable | MPa | Published value | Not published (do not assume printed) | Not published | Not published | Not published | 23°C | ISO 178; yield | Not applicable | Not published | I-PEEK-TDS | p. 1: Flexural strength | Manually reviewed source table. | Not applicable | Not applicable | Not applicable | Not applicable | Not applicable | Not applicable
V001742 | M097 | G097-02 | Flexural modulus | 4.2 | GPa | 4.2 | Not applicable | Not applicable | = | 1 | 4.2 | Not applicable | Not applicable | GPa | Published value | Not published (do not assume printed) | Not published | Not published | Not published | 23°C | ISO 178 | Not applicable | Not published | I-PEEK-TDS | p. 1: Flexural modulus | Manually reviewed source table. | Not applicable | Not applicable | Not applicable | Not applicable | Not applicable | Not applicable
V001743 | M097 | G097-02 | Compression strength | 125 | MPa | 125 | Not applicable | Not applicable | = | 1 | 125 | Not applicable | Not applicable | MPa | Published value | Not published (do not assume printed) | Not published | Not published | Not published | 23°C | ISO 604 | Not applicable | Not published | I-PEEK-TDS | p. 1: Compression strength | Manually reviewed source table. | Not applicable | Not applicable | Not applicable | Not applicable | Not applicable | Not applicable
V001744 | M097 | G097-02 | Charpy strength | 6 | kJ/m² | 6 | Not applicable | Not applicable | = | 1 | 6 | Not applicable | Not applicable | kJ/m² | Published value | Not published (do not assume printed) | Not published | Not published | Not published | 23°C | ISO 179/1eA | Notched | Not published | I-PEEK-TDS | p. 1: Charpy strength notched | Manually reviewed source table. | Not applicable | Not applicable | Not applicable | Not applicable | Not applicable | Not applicable
V001745 | M097 | G097-02 | Izod strength | 6 | kJ/m² | 6 | Not applicable | Not applicable | = | 1 | 6 | Not applicable | Not applicable | kJ/m² | Published value | Not published (do not assume printed) | Not published | Not published | Not published | 23°C | ISO 180/A | Notched | Not published | I-PEEK-TDS | p. 1: Izod strength notched | Manually reviewed source table. | Not applicable | Not applicable | Not applicable | Not applicable | Not applicable | Not applicable
V001746 | M097 | G097-02 | Melting temperature | 343 | °C | 343 | Not applicable | Not applicable | = | 1 | 343 | Not applicable | Not applicable | °C | Published value | Not published (do not assume printed) | Not applicable | Not published | Not published | Not published | ISO 11357 | Not applicable | Not published | I-PEEK-TDS | p. 1: Melting temperature | Manually reviewed source table. | Not applicable | Not applicable | Not applicable | Not applicable | Not applicable | Not applicable
V001747 | M097 | G097-02 | Glass transition temperature | 143 | °C | 143 | Not applicable | Not applicable | = | 1 | 143 | Not applicable | Not applicable | °C | Published value | Not published (do not assume printed) | Not applicable | Not published | Not published | Not published | ISO 11357; onset | Not applicable | Not published | I-PEEK-TDS | p. 1: Glass transition temperature | Manually reviewed source table. | Not applicable | Not applicable | Not applicable | Not applicable | Not applicable | Not applicable
V001748 | M097 | G097-02 | Coefficient of thermal expansion | 45 | ppm/K | 45 | Not applicable | Not applicable | = | 1 | 45 | Not applicable | Not applicable | µm/m/K | Published value | Not published (do not assume printed) | Along flow | Not published | Not published | Not published | ISO 11359 | Not applicable | Not published | I-PEEK-TDS | p. 1: Coefficient of thermal expansion | Manually reviewed source table. | Not applicable | Not applicable | Not applicable | Not applicable | Not applicable | Not applicable
V001749 | M097 | G097-02 | HDT | 152 | °C | 152 | Not applicable | Not applicable | = | 1 | 152 | Not applicable | Not applicable | °C | Published value | Not published (do not assume printed) | Not applicable | Not published | Not published | Not published | ISO 75-f; 1.8 MPa | Not applicable | Not published | I-PEEK-TDS | p. 1: HDT | Manually reviewed source table. | Not applicable | Not applicable | Not applicable | Not applicable | Not applicable | Not applicable
V001750 | M097 | G097-02 | Density | 1.30 | g/cm³ | 1.3 | Not applicable | Not applicable | = | 1000 | 1300 | Not applicable | Not applicable | kg/m³ | Published value | Not published (density specimen form not explicitly established) | Not applicable | Not published | Not published | Not published | ISO 1183; crystalline | Not applicable | Not published | I-PEEK-TDS | p. 1: Density | Manually reviewed source table. | Not applicable | Not applicable | Not applicable | Not applicable | Not applicable | Not applicable
V001751 | M097 | G097-02 | Hardness | 85 | Shore D | 85 | Not applicable | Not applicable | = | 1 | 85 | Not applicable | Not applicable | Shore D | Published value | Not published (do not assume printed) | Not published | Not published | Not published | 23°C | ISO 868; saturation | Not applicable | Not published | I-PEEK-TDS | p. 2: Hardness | Manually reviewed source table. No conversion between hardness scales. | Not applicable | Not applicable | Not applicable | Not applicable | Not applicable | Not applicable
V001752 | M097 | G097-02 | Water absorption | 0.40 | % | 0.4 | Not applicable | Not applicable | = | 1 | 0.4 | Not applicable | Not applicable | % | Published value | Not published (do not assume printed) | Not applicable | Not published | Not published | 23°C | ISO 62-1; immersion | Not applicable | Not published | I-PEEK-TDS | p. 2: Water absorption | Manually reviewed source table. | Not applicable | Not applicable | Not applicable | Not applicable | Not applicable | Not applicable
V001753 | M066 | G066-01 | Density | 1.34 | g/cm³ | 1.34 | Not applicable | Not applicable | = | 1000 | 1340 | Not applicable | Not applicable | kg/m³ | Published value | Not published (do not assume printed) | Not published | Not published | Not published | Not published | Not published | Not applicable | Not published | S-PET-TDS | p. 1: Density | Visually transcribed scanned TDS. Decimal comma normalized. | Not applicable | Not applicable | Not applicable | Not applicable | Not applicable | Not applicable
V001754 | M066 | G066-01 | Charpy strength | 1.7 | kJ/m² | 1.7 | Not applicable | Not applicable | = | 1 | 1.7 | Not applicable | Not applicable | kJ/m² | Published value | Not published (do not assume printed) | Not published | Not published | Not published | 23°C | ISO 179-1, Charpy notched, 23°C | Notched | Not published | S-PET-TDS | p. 1: Charpy strength notched | Visually transcribed scanned TDS. Decimal comma normalized. | Not applicable | Not applicable | Not applicable | Not applicable | Not applicable | Not applicable
V001755 | M066 | G066-01 | Tensile yield strength | 59.4 | MPa | 59.4 | Not applicable | Not applicable | = | 1 | 59.4 | Not applicable | Not applicable | MPa | Published value | Not published (do not assume printed) | Not published | Not published | Not published | Not published | ISO 527-2 | Not applicable | Not published | S-PET-TDS | p. 1: Tensile yield strength | Visually transcribed scanned TDS. Decimal comma normalized. | Not applicable | Not applicable | Not applicable | Not applicable | Not applicable | Not applicable
V001756 | M066 | G066-01 | Tensile break strength | 54.3 | MPa | 54.3 | Not applicable | Not applicable | = | 1 | 54.3 | Not applicable | Not applicable | MPa | Published value | Not published (do not assume printed) | Not published | Not published | Not published | Not published | ISO 527-2 | Not applicable | Not published | S-PET-TDS | p. 1: Tensile break strength | Visually transcribed scanned TDS. Decimal comma normalized. | Not applicable | Not applicable | Not applicable | Not applicable | Not applicable | Not applicable
V001757 | M066 | G066-01 | Tensile modulus | 2564 | MPa | 2564 | Not applicable | Not applicable | = | 0.001 | 2.564 | Not applicable | Not applicable | GPa | Published value | Not published (do not assume printed) | Not published | Not published | Not published | Not published | ISO 527-2 | Not applicable | Not published | S-PET-TDS | p. 1: Tensile modulus | Visually transcribed scanned TDS. Decimal comma normalized. | Not applicable | Not applicable | Not applicable | Not applicable | Not applicable | Not applicable
V001758 | M066 | G066-01 | Elongation at yield | 2.9 | % | 2.9 | Not applicable | Not applicable | = | 1 | 2.9 | Not applicable | Not applicable | % | Published value | Not published (do not assume printed) | Not published | Not published | Not published | Not published | ISO 527-2 | Not applicable | Not published | S-PET-TDS | p. 1: Elongation at yield | Visually transcribed scanned TDS. Decimal comma normalized. | Not applicable | Not applicable | Not applicable | Not applicable | Not applicable | Not applicable
V001759 | M066 | G066-01 | Elongation at break | 5.2 | % | 5.2 | Not applicable | Not applicable | = | 1 | 5.2 | Not applicable | Not applicable | % | Published value | Not published (do not assume printed) | Not published | Not published | Not published | Not published | ISO 527-2 | Not applicable | Not published | S-PET-TDS | p. 1: Elongation at break | Visually transcribed scanned TDS. Decimal comma normalized. | Not applicable | Not applicable | Not applicable | Not applicable | Not applicable | Not applicable
V001760 | M066 | G066-01 | Flexural strength | 87.5 | MPa | 87.5 | Not applicable | Not applicable | = | 1 | 87.5 | Not applicable | Not applicable | MPa | Published value | Not published (do not assume printed) | Not published | Not published | Not published | Not published | ISO 178 | Not applicable | Not published | S-PET-TDS | p. 1: Flexural strength | Visually transcribed scanned TDS. Decimal comma normalized. | Not applicable | Not applicable | Not applicable | Not applicable | Not applicable | Not applicable
V001761 | M066 | G066-01 | Flexural modulus | 2621 | MPa | 2621 | Not applicable | Not applicable | = | 0.001 | 2.621 | Not applicable | Not applicable | GPa | Published value | Not published (do not assume printed) | Not published | Not published | Not published | Not published | ISO 178 | Not applicable | Not published | S-PET-TDS | p. 1: Flexural modulus | Visually transcribed scanned TDS. Decimal comma normalized. | Not applicable | Not applicable | Not applicable | Not applicable | Not applicable | Not applicable
V001762 | M066 | G066-01 | HDT | 65.7 | °C | 65.7 | Not applicable | Not applicable | = | 1 | 65.7 | Not applicable | Not applicable | °C | Published value | Not published (do not assume printed) | Not published | Not published | Not published | Not published | ISO 75-2, HDT A | Not applicable | Not published | S-PET-TDS | p. 1: HDT | Visually transcribed scanned TDS. Decimal comma normalized. | Not applicable | Not applicable | Not applicable | Not applicable | Not applicable | Not applicable
V001763 | M066 | G066-01 | Vicat softening temperature | 65.9 | °C | 65.9 | Not applicable | Not applicable | = | 1 | 65.9 | Not applicable | Not applicable | °C | Published value | Not published (do not assume printed) | Not published | Not published | Not published | Not published | ISO 306 | Not applicable | Not published | S-PET-TDS | p. 1: Vicat softening temperature | Visually transcribed scanned TDS. Decimal comma normalized. | Not applicable | Not applicable | Not applicable | Not applicable | Not applicable | Not applicable
V001764 | M066 | G066-01 | Glass transition temperature | 70 | °C | 70 | Not applicable | Not applicable | = | 1 | 70 | Not applicable | Not applicable | °C | Published value | Not published (do not assume printed) | Not published | Not published | Not published | Not published | DSC 10°C/min | Not applicable | Not published | S-PET-TDS | p. 1: Glass transition temperature | Visually transcribed scanned TDS. Decimal comma normalized. | Not applicable | Not applicable | Not applicable | Not applicable | Not applicable | Not applicable
V001765 | M031 | G031-R1 | Fatigue life | 308 | cycles | 308 | Not applicable | Not applicable | = | 1 | 308 | Not applicable | Not applicable | cycles | Published value | Printed specimen | XY | Not published | Not published | Room temperature | Study staircase method; run-out 1,000,000 cycles | Not applicable | Stratasys Fortus 450; XY; 0.254 mm layer; 100% infill; ±45° raster; nozzle 250°C, bed 100°C; ASTM D638-03 specimen ~5.2 mm thick; sinusoidal tension, 10 Hz, R=0.05; sigma_max=28.63 MPa, sigma_min=1.43 MPa, amplitude=13.6 MPa. | P-FATIGUE | p. 5: Fatigue table specimen 1 | Run-out is not proof of infinite life; specimen-specific result, not a design allowable. | 28.63 | 1.43 | 13.6 | 10 | 0.05 | FALSE
V001766 | M031 | G031-R1 | Fatigue life | 1519 | cycles | 1519 | Not applicable | Not applicable | = | 1 | 1519 | Not applicable | Not applicable | cycles | Published value | Printed specimen | XY | Not published | Not published | Room temperature | Study staircase method; run-out 1,000,000 cycles | Not applicable | Stratasys Fortus 450; XY; 0.254 mm layer; 100% infill; ±45° raster; nozzle 250°C, bed 100°C; ASTM D638-03 specimen ~5.2 mm thick; sinusoidal tension, 10 Hz, R=0.05; sigma_max=21.89 MPa, sigma_min=1.09 MPa, amplitude=10.4 MPa. | P-FATIGUE | p. 5: Fatigue table specimen 2 | Run-out is not proof of infinite life; specimen-specific result, not a design allowable. | 21.89 | 1.09 | 10.4 | 10 | 0.05 | FALSE
V001767 | M031 | G031-R1 | Fatigue life | 123,460 | cycles | 123460 | Not applicable | Not applicable | = | 1 | 123460 | Not applicable | Not applicable | cycles | Published value | Printed specimen | XY | Not published | Not published | Room temperature | Study staircase method; run-out 1,000,000 cycles | Not applicable | Stratasys Fortus 450; XY; 0.254 mm layer; 100% infill; ±45° raster; nozzle 250°C, bed 100°C; ASTM D638-03 specimen ~5.2 mm thick; sinusoidal tension, 10 Hz, R=0.05; sigma_max=10.11 MPa, sigma_min=0.51 MPa, amplitude=4.8 MPa. | P-FATIGUE | p. 5: Fatigue table specimen 3 | Run-out is not proof of infinite life; specimen-specific result, not a design allowable. | 10.11 | 0.51 | 4.8 | 10 | 0.05 | FALSE
V001768 | M031 | G031-R1 | Fatigue life | 1,000,000 | cycles | 1000000 | Not applicable | Not applicable | = | 1 | 1000000 | Not applicable | Not applicable | cycles | Published value | Printed specimen | XY | Not published | Not published | Room temperature | Study staircase method; run-out 1,000,000 cycles | Not applicable | Stratasys Fortus 450; XY; 0.254 mm layer; 100% infill; ±45° raster; nozzle 250°C, bed 100°C; ASTM D638-03 specimen ~5.2 mm thick; sinusoidal tension, 10 Hz, R=0.05; sigma_max=6.74 MPa, sigma_min=0.34 MPa, amplitude=3.2 MPa. | P-FATIGUE | p. 5: Fatigue table specimen 4 | Run-out is not proof of infinite life; specimen-specific result, not a design allowable. | 6.74 | 0.34 | 3.2 | 10 | 0.05 | TRUE
V001769 | M031 | G031-R1 | Fatigue life | 1,000,000 | cycles | 1000000 | Not applicable | Not applicable | = | 1 | 1000000 | Not applicable | Not applicable | cycles | Published value | Printed specimen | XY | Not published | Not published | Room temperature | Study staircase method; run-out 1,000,000 cycles | Not applicable | Stratasys Fortus 450; XY; 0.254 mm layer; 100% infill; ±45° raster; nozzle 250°C, bed 100°C; ASTM D638-03 specimen ~5.2 mm thick; sinusoidal tension, 10 Hz, R=0.05; sigma_max=8.42 MPa, sigma_min=0.42 MPa, amplitude=4 MPa. | P-FATIGUE | p. 5: Fatigue table specimen 5 | Run-out is not proof of infinite life; specimen-specific result, not a design allowable. | 8.42 | 0.42 | 4 | 10 | 0.05 | TRUE
V001770 | M031 | G031-R1 | Fatigue life | 29,658 | cycles | 29658 | Not applicable | Not applicable | = | 1 | 29658 | Not applicable | Not applicable | cycles | Published value | Printed specimen | XY | Not published | Not published | Room temperature | Study staircase method; run-out 1,000,000 cycles | Not applicable | Stratasys Fortus 450; XY; 0.254 mm layer; 100% infill; ±45° raster; nozzle 250°C, bed 100°C; ASTM D638-03 specimen ~5.2 mm thick; sinusoidal tension, 10 Hz, R=0.05; sigma_max=13.47 MPa, sigma_min=0.67 MPa, amplitude=6.4 MPa. | P-FATIGUE | p. 5: Fatigue table specimen 6 | Run-out is not proof of infinite life; specimen-specific result, not a design allowable. | 13.47 | 0.67 | 6.4 | 10 | 0.05 | FALSE
V001771 | M031 | G031-R1 | Fatigue life | 320,571 | cycles | 320571 | Not applicable | Not applicable | = | 1 | 320571 | Not applicable | Not applicable | cycles | Published value | Printed specimen | XY | Not published | Not published | Room temperature | Study staircase method; run-out 1,000,000 cycles | Not applicable | Stratasys Fortus 450; XY; 0.254 mm layer; 100% infill; ±45° raster; nozzle 250°C, bed 100°C; ASTM D638-03 specimen ~5.2 mm thick; sinusoidal tension, 10 Hz, R=0.05; sigma_max=9.09 MPa, sigma_min=0.45 MPa, amplitude=4.32 MPa. | P-FATIGUE | p. 5: Fatigue table specimen 7 | Run-out is not proof of infinite life; specimen-specific result, not a design allowable. | 9.09 | 0.45 | 4.32 | 10 | 0.05 | FALSE
V001772 | M031 | G031-R1 | Fatigue life | 47,978 | cycles | 47978 | Not applicable | Not applicable | = | 1 | 47978 | Not applicable | Not applicable | cycles | Published value | Printed specimen | XY | Not published | Not published | Room temperature | Study staircase method; run-out 1,000,000 cycles | Not applicable | Stratasys Fortus 450; XY; 0.254 mm layer; 100% infill; ±45° raster; nozzle 250°C, bed 100°C; ASTM D638-03 specimen ~5.2 mm thick; sinusoidal tension, 10 Hz, R=0.05; sigma_max=11.79 MPa, sigma_min=0.59 MPa, amplitude=5.6 MPa. | P-FATIGUE | p. 5: Fatigue table specimen 8 | Run-out is not proof of infinite life; specimen-specific result, not a design allowable. | 11.79 | 0.59 | 5.6 | 10 | 0.05 | FALSE
V001773 | M031 | G031-R1 | Fatigue life | 192,376 | cycles | 192376 | Not applicable | Not applicable | = | 1 | 192376 | Not applicable | Not applicable | cycles | Published value | Printed specimen | XY | Not published | Not published | Room temperature | Study staircase method; run-out 1,000,000 cycles | Not applicable | Stratasys Fortus 450; XY; 0.254 mm layer; 100% infill; ±45° raster; nozzle 250°C, bed 100°C; ASTM D638-03 specimen ~5.2 mm thick; sinusoidal tension, 10 Hz, R=0.05; sigma_max=9.09 MPa, sigma_min=0.45 MPa, amplitude=4.32 MPa. | P-FATIGUE | p. 5: Fatigue table specimen 9 | Run-out is not proof of infinite life; specimen-specific result, not a design allowable. | 9.09 | 0.45 | 4.32 | 10 | 0.05 | FALSE
V001774 | M031 | G031-R1 | Fatigue life | 90,640 | cycles | 90640 | Not applicable | Not applicable | = | 1 | 90640 | Not applicable | Not applicable | cycles | Published value | Printed specimen | XY | Not published | Not published | Room temperature | Study staircase method; run-out 1,000,000 cycles | Not applicable | Stratasys Fortus 450; XY; 0.254 mm layer; 100% infill; ±45° raster; nozzle 250°C, bed 100°C; ASTM D638-03 specimen ~5.2 mm thick; sinusoidal tension, 10 Hz, R=0.05; sigma_max=10.11 MPa, sigma_min=0.51 MPa, amplitude=4.8 MPa. | P-FATIGUE | p. 5: Fatigue table specimen 10 | Run-out is not proof of infinite life; specimen-specific result, not a design allowable. | 10.11 | 0.51 | 4.8 | 10 | 0.05 | FALSE
V001775 | M035 | G035-R1 | Fatigue life | 3368 | cycles | 3368 | Not applicable | Not applicable | = | 1 | 3368 | Not applicable | Not applicable | cycles | Published value | Printed specimen | XY | Not published | Not published | Room temperature | Study staircase method; run-out 1,000,000 cycles | Not applicable | Stratasys Fortus 450; XY; 0.254 mm layer; 100% infill; ±45° raster; nozzle 275°C, bed 110°C; ASTM D638-03 specimen ~5.2 mm thick; sinusoidal tension, 10 Hz, R=0.05; sigma_max=21.35 MPa, sigma_min=1.07 MPa, amplitude=10.14 MPa. | P-FATIGUE | p. 6: Fatigue table specimen 1 | Run-out is not proof of infinite life; specimen-specific result, not a design allowable. | 21.35 | 1.07 | 10.14 | 10 | 0.05 | FALSE
V001776 | M035 | G035-R1 | Fatigue life | 11,269 | cycles | 11269 | Not applicable | Not applicable | = | 1 | 11269 | Not applicable | Not applicable | cycles | Published value | Printed specimen | XY | Not published | Not published | Room temperature | Study staircase method; run-out 1,000,000 cycles | Not applicable | Stratasys Fortus 450; XY; 0.254 mm layer; 100% infill; ±45° raster; nozzle 275°C, bed 110°C; ASTM D638-03 specimen ~5.2 mm thick; sinusoidal tension, 10 Hz, R=0.05; sigma_max=13.35 MPa, sigma_min=0.67 MPa, amplitude=6.34 MPa. | P-FATIGUE | p. 6: Fatigue table specimen 2 | Run-out is not proof of infinite life; specimen-specific result, not a design allowable. | 13.35 | 0.67 | 6.34 | 10 | 0.05 | FALSE
V001777 | M035 | G035-R1 | Fatigue life | 182,224 | cycles | 182224 | Not applicable | Not applicable | = | 1 | 182224 | Not applicable | Not applicable | cycles | Published value | Printed specimen | XY | Not published | Not published | Room temperature | Study staircase method; run-out 1,000,000 cycles | Not applicable | Stratasys Fortus 450; XY; 0.254 mm layer; 100% infill; ±45° raster; nozzle 275°C, bed 110°C; ASTM D638-03 specimen ~5.2 mm thick; sinusoidal tension, 10 Hz, R=0.05; sigma_max=5.34 MPa, sigma_min=0.27 MPa, amplitude=2.54 MPa. | P-FATIGUE | p. 6: Fatigue table specimen 3 | Run-out is not proof of infinite life; specimen-specific result, not a design allowable. | 5.34 | 0.27 | 2.54 | 10 | 0.05 | FALSE
V001778 | M035 | G035-R1 | Fatigue life | 1,000,000 | cycles | 1000000 | Not applicable | Not applicable | = | 1 | 1000000 | Not applicable | Not applicable | cycles | Published value | Printed specimen | XY | Not published | Not published | Room temperature | Study staircase method; run-out 1,000,000 cycles | Not applicable | Stratasys Fortus 450; XY; 0.254 mm layer; 100% infill; ±45° raster; nozzle 275°C, bed 110°C; ASTM D638-03 specimen ~5.2 mm thick; sinusoidal tension, 10 Hz, R=0.05; sigma_max=2.67 MPa, sigma_min=0.13 MPa, amplitude=1.27 MPa. | P-FATIGUE | p. 6: Fatigue table specimen 4 | Run-out is not proof of infinite life; specimen-specific result, not a design allowable. | 2.67 | 0.13 | 1.27 | 10 | 0.05 | TRUE
V001779 | M035 | G035-R1 | Fatigue life | 1,000,000 | cycles | 1000000 | Not applicable | Not applicable | = | 1 | 1000000 | Not applicable | Not applicable | cycles | Published value | Printed specimen | XY | Not published | Not published | Room temperature | Study staircase method; run-out 1,000,000 cycles | Not applicable | Stratasys Fortus 450; XY; 0.254 mm layer; 100% infill; ±45° raster; nozzle 275°C, bed 110°C; ASTM D638-03 specimen ~5.2 mm thick; sinusoidal tension, 10 Hz, R=0.05; sigma_max=3.74 MPa, sigma_min=0.19 MPa, amplitude=1.78 MPa. | P-FATIGUE | p. 6: Fatigue table specimen 5 | Run-out is not proof of infinite life; specimen-specific result, not a design allowable. | 3.74 | 0.19 | 1.78 | 10 | 0.05 | TRUE
V001780 | M035 | G035-R1 | Fatigue life | 220,112 | cycles | 220112 | Not applicable | Not applicable | = | 1 | 220112 | Not applicable | Not applicable | cycles | Published value | Printed specimen | XY | Not published | Not published | Room temperature | Study staircase method; run-out 1,000,000 cycles | Not applicable | Stratasys Fortus 450; XY; 0.254 mm layer; 100% infill; ±45° raster; nozzle 275°C, bed 110°C; ASTM D638-03 specimen ~5.2 mm thick; sinusoidal tension, 10 Hz, R=0.05; sigma_max=4.80 MPa, sigma_min=0.24 MPa, amplitude=2.28 MPa. | P-FATIGUE | p. 6: Fatigue table specimen 6 | Run-out is not proof of infinite life; specimen-specific result, not a design allowable. | 4.8 | 0.24 | 2.28 | 10 | 0.05 | FALSE
V001781 | M035 | G035-R1 | Fatigue life | 834,070 | cycles | 834070 | Not applicable | Not applicable | = | 1 | 834070 | Not applicable | Not applicable | cycles | Published value | Printed specimen | XY | Not published | Not published | Room temperature | Study staircase method; run-out 1,000,000 cycles | Not applicable | Stratasys Fortus 450; XY; 0.254 mm layer; 100% infill; ±45° raster; nozzle 275°C, bed 110°C; ASTM D638-03 specimen ~5.2 mm thick; sinusoidal tension, 10 Hz, R=0.05; sigma_max=4.27 MPa, sigma_min=0.21 MPa, amplitude=2.03 MPa. | P-FATIGUE | p. 6: Fatigue table specimen 7 | Run-out is not proof of infinite life; specimen-specific result, not a design allowable. | 4.27 | 0.21 | 2.03 | 10 | 0.05 | FALSE
V001782 | M035 | G035-R1 | Fatigue life | 520,942 | cycles | 520942 | Not applicable | Not applicable | = | 1 | 520942 | Not applicable | Not applicable | cycles | Published value | Printed specimen | XY | Not published | Not published | Room temperature | Study staircase method; run-out 1,000,000 cycles | Not applicable | Stratasys Fortus 450; XY; 0.254 mm layer; 100% infill; ±45° raster; nozzle 275°C, bed 110°C; ASTM D638-03 specimen ~5.2 mm thick; sinusoidal tension, 10 Hz, R=0.05; sigma_max=4.27 MPa, sigma_min=0.21 MPa, amplitude=2.03 MPa. | P-FATIGUE | p. 6: Fatigue table specimen 8 | Run-out is not proof of infinite life; specimen-specific result, not a design allowable. | 4.27 | 0.21 | 2.03 | 10 | 0.05 | FALSE
V001783 | M035 | G035-R1 | Fatigue life | 299,132 | cycles | 299132 | Not applicable | Not applicable | = | 1 | 299132 | Not applicable | Not applicable | cycles | Published value | Printed specimen | XY | Not published | Not published | Room temperature | Study staircase method; run-out 1,000,000 cycles | Not applicable | Stratasys Fortus 450; XY; 0.254 mm layer; 100% infill; ±45° raster; nozzle 275°C, bed 110°C; ASTM D638-03 specimen ~5.2 mm thick; sinusoidal tension, 10 Hz, R=0.05; sigma_max=4.80 MPa, sigma_min=0.24 MPa, amplitude=2.28 MPa. | P-FATIGUE | p. 6: Fatigue table specimen 9 | Run-out is not proof of infinite life; specimen-specific result, not a design allowable. | 4.8 | 0.24 | 2.28 | 10 | 0.05 | FALSE
V001784 | M035 | G035-R1 | Fatigue life | 600,516 | cycles | 600516 | Not applicable | Not applicable | = | 1 | 600516 | Not applicable | Not applicable | cycles | Published value | Printed specimen | XY | Not published | Not published | Room temperature | Study staircase method; run-out 1,000,000 cycles | Not applicable | Stratasys Fortus 450; XY; 0.254 mm layer; 100% infill; ±45° raster; nozzle 275°C, bed 110°C; ASTM D638-03 specimen ~5.2 mm thick; sinusoidal tension, 10 Hz, R=0.05; sigma_max=4.54 MPa, sigma_min=0.23 MPa, amplitude=2.16 MPa. | P-FATIGUE | p. 6: Fatigue table specimen 10 | Run-out is not proof of infinite life; specimen-specific result, not a design allowable. | 4.54 | 0.23 | 2.16 | 10 | 0.05 | FALSE
V001785 | M052 | G052-R1 | Fatigue life | 1121 | cycles | 1121 | Not applicable | Not applicable | = | 1 | 1121 | Not applicable | Not applicable | cycles | Published value | Printed specimen | XY | Not published | Not published | Room temperature | Study staircase method; run-out 1,000,000 cycles | Not applicable | Stratasys Fortus 450; XY; 0.254 mm layer; 100% infill; ±45° raster; nozzle 255°C, bed 85°C; ASTM D638-03 specimen ~5.2 mm thick; sinusoidal tension, 10 Hz, R=0.05; sigma_max=39.18 MPa, sigma_min=1.96 MPa, amplitude=18.61 MPa. | P-FATIGUE | p. 7: Fatigue table specimen 1 | Run-out is not proof of infinite life; specimen-specific result, not a design allowable. | 39.18 | 1.96 | 18.61 | 10 | 0.05 | FALSE
V001786 | M052 | G052-R1 | Fatigue life | 29,657 | cycles | 29657 | Not applicable | Not applicable | = | 1 | 29657 | Not applicable | Not applicable | cycles | Published value | Printed specimen | XY | Not published | Not published | Room temperature | Study staircase method; run-out 1,000,000 cycles | Not applicable | Stratasys Fortus 450; XY; 0.254 mm layer; 100% infill; ±45° raster; nozzle 255°C, bed 85°C; ASTM D638-03 specimen ~5.2 mm thick; sinusoidal tension, 10 Hz, R=0.05; sigma_max=18.44 MPa, sigma_min=0.92 MPa, amplitude=8.76 MPa. | P-FATIGUE | p. 7: Fatigue table specimen 2 | Run-out is not proof of infinite life; specimen-specific result, not a design allowable. | 18.44 | 0.92 | 8.76 | 10 | 0.05 | FALSE
V001787 | M052 | G052-R1 | Fatigue life | 429,098 | cycles | 429098 | Not applicable | Not applicable | = | 1 | 429098 | Not applicable | Not applicable | cycles | Published value | Printed specimen | XY | Not published | Not published | Room temperature | Study staircase method; run-out 1,000,000 cycles | Not applicable | Stratasys Fortus 450; XY; 0.254 mm layer; 100% infill; ±45° raster; nozzle 255°C, bed 85°C; ASTM D638-03 specimen ~5.2 mm thick; sinusoidal tension, 10 Hz, R=0.05; sigma_max=9.22 MPa, sigma_min=0.46 MPa, amplitude=4.38 MPa. | P-FATIGUE | p. 7: Fatigue table specimen 3 | Run-out is not proof of infinite life; specimen-specific result, not a design allowable. | 9.22 | 0.46 | 4.38 | 10 | 0.05 | FALSE
V001788 | M052 | G052-R1 | Fatigue life | 1,000,000 | cycles | 1000000 | Not applicable | Not applicable | = | 1 | 1000000 | Not applicable | Not applicable | cycles | Published value | Printed specimen | XY | Not published | Not published | Room temperature | Study staircase method; run-out 1,000,000 cycles | Not applicable | Stratasys Fortus 450; XY; 0.254 mm layer; 100% infill; ±45° raster; nozzle 255°C, bed 85°C; ASTM D638-03 specimen ~5.2 mm thick; sinusoidal tension, 10 Hz, R=0.05; sigma_max=4.61 MPa, sigma_min=0.23 MPa, amplitude=2.19 MPa. | P-FATIGUE | p. 7: Fatigue table specimen 4 | Run-out is not proof of infinite life; specimen-specific result, not a design allowable. | 4.61 | 0.23 | 2.19 | 10 | 0.05 | TRUE
V001789 | M052 | G052-R1 | Fatigue life | 1,000,000 | cycles | 1000000 | Not applicable | Not applicable | = | 1 | 1000000 | Not applicable | Not applicable | cycles | Published value | Printed specimen | XY | Not published | Not published | Room temperature | Study staircase method; run-out 1,000,000 cycles | Not applicable | Stratasys Fortus 450; XY; 0.254 mm layer; 100% infill; ±45° raster; nozzle 255°C, bed 85°C; ASTM D638-03 specimen ~5.2 mm thick; sinusoidal tension, 10 Hz, R=0.05; sigma_max=6.91 MPa, sigma_min=0.35 MPa, amplitude=3.28 MPa. | P-FATIGUE | p. 7: Fatigue table specimen 5 | Run-out is not proof of infinite life; specimen-specific result, not a design allowable. | 6.91 | 0.35 | 3.28 | 10 | 0.05 | TRUE
V001790 | M052 | G052-R1 | Fatigue life | 1,000,000 | cycles | 1000000 | Not applicable | Not applicable | = | 1 | 1000000 | Not applicable | Not applicable | cycles | Published value | Printed specimen | XY | Not published | Not published | Room temperature | Study staircase method; run-out 1,000,000 cycles | Not applicable | Stratasys Fortus 450; XY; 0.254 mm layer; 100% infill; ±45° raster; nozzle 255°C, bed 85°C; ASTM D638-03 specimen ~5.2 mm thick; sinusoidal tension, 10 Hz, R=0.05; sigma_max=7.84 MPa, sigma_min=0.39 MPa, amplitude=3.72 MPa. | P-FATIGUE | p. 7: Fatigue table specimen 6 | Run-out is not proof of infinite life; specimen-specific result, not a design allowable. | 7.84 | 0.39 | 3.72 | 10 | 0.05 | TRUE
V001791 | M052 | G052-R1 | Fatigue life | 658,938 | cycles | 658938 | Not applicable | Not applicable | = | 1 | 658938 | Not applicable | Not applicable | cycles | Published value | Printed specimen | XY | Not published | Not published | Room temperature | Study staircase method; run-out 1,000,000 cycles | Not applicable | Stratasys Fortus 450; XY; 0.254 mm layer; 100% infill; ±45° raster; nozzle 255°C, bed 85°C; ASTM D638-03 specimen ~5.2 mm thick; sinusoidal tension, 10 Hz, R=0.05; sigma_max=8.76 MPa, sigma_min=0.44 MPa, amplitude=4.16 MPa. | P-FATIGUE | p. 7: Fatigue table specimen 7 | Run-out is not proof of infinite life; specimen-specific result, not a design allowable. | 8.76 | 0.44 | 4.16 | 10 | 0.05 | FALSE
V001792 | M052 | G052-R1 | Fatigue life | 951,076 | cycles | 951076 | Not applicable | Not applicable | = | 1 | 951076 | Not applicable | Not applicable | cycles | Published value | Printed specimen | XY | Not published | Not published | Room temperature | Study staircase method; run-out 1,000,000 cycles | Not applicable | Stratasys Fortus 450; XY; 0.254 mm layer; 100% infill; ±45° raster; nozzle 255°C, bed 85°C; ASTM D638-03 specimen ~5.2 mm thick; sinusoidal tension, 10 Hz, R=0.05; sigma_max=8.29 MPa, sigma_min=0.42 MPa, amplitude=3.94 MPa. | P-FATIGUE | p. 7: Fatigue table specimen 8 | Run-out is not proof of infinite life; specimen-specific result, not a design allowable. | 8.29 | 0.42 | 3.94 | 10 | 0.05 | FALSE
V001793 | M052 | G052-R1 | Fatigue life | 647,745 | cycles | 647745 | Not applicable | Not applicable | = | 1 | 647745 | Not applicable | Not applicable | cycles | Published value | Printed specimen | XY | Not published | Not published | Room temperature | Study staircase method; run-out 1,000,000 cycles | Not applicable | Stratasys Fortus 450; XY; 0.254 mm layer; 100% infill; ±45° raster; nozzle 255°C, bed 85°C; ASTM D638-03 specimen ~5.2 mm thick; sinusoidal tension, 10 Hz, R=0.05; sigma_max=8.76 MPa, sigma_min=0.44 MPa, amplitude=4.16 MPa. | P-FATIGUE | p. 7: Fatigue table specimen 9 | Run-out is not proof of infinite life; specimen-specific result, not a design allowable. | 8.76 | 0.44 | 4.16 | 10 | 0.05 | FALSE
V001794 | M052 | G052-R1 | Fatigue life | 395,066 | cycles | 395066 | Not applicable | Not applicable | = | 1 | 395066 | Not applicable | Not applicable | cycles | Published value | Printed specimen | XY | Not published | Not published | Room temperature | Study staircase method; run-out 1,000,000 cycles | Not applicable | Stratasys Fortus 450; XY; 0.254 mm layer; 100% infill; ±45° raster; nozzle 255°C, bed 85°C; ASTM D638-03 specimen ~5.2 mm thick; sinusoidal tension, 10 Hz, R=0.05; sigma_max=9.22 MPa, sigma_min=0.46 MPa, amplitude=4.38 MPa. | P-FATIGUE | p. 7: Fatigue table specimen 10 | Run-out is not proof of infinite life; specimen-specific result, not a design allowable. | 9.22 | 0.46 | 4.38 | 10 | 0.05 | FALSE
V001795 | M052 | G052-R1 | Fatigue life | 73,546 | cycles | 73546 | Not applicable | Not applicable | = | 1 | 73546 | Not applicable | Not applicable | cycles | Published value | Printed specimen | XY | Not published | Not published | Room temperature | Study staircase method; run-out 1,000,000 cycles | Not applicable | Stratasys Fortus 450; XY; 0.254 mm layer; 100% infill; ±45° raster; nozzle 255°C, bed 85°C; ASTM D638-03 specimen ~5.2 mm thick; sinusoidal tension, 10 Hz, R=0.05; sigma_max=13.83 MPa, sigma_min=0.69 MPa, amplitude=6.57 MPa. | P-FATIGUE | p. 7: Fatigue table specimen 11 | Run-out is not proof of infinite life; specimen-specific result, not a design allowable. | 13.83 | 0.69 | 6.57 | 10 | 0.05 | FALSE
V001796 | M052 | G052-R1 | Fatigue life | 2551 | cycles | 2551 | Not applicable | Not applicable | = | 1 | 2551 | Not applicable | Not applicable | cycles | Published value | Printed specimen | XY | Not published | Not published | Room temperature | Study staircase method; run-out 1,000,000 cycles | Not applicable | Stratasys Fortus 450; XY; 0.254 mm layer; 100% infill; ±45° raster; nozzle 255°C, bed 85°C; ASTM D638-03 specimen ~5.2 mm thick; sinusoidal tension, 10 Hz, R=0.05; sigma_max=29.96 MPa, sigma_min=1.49 MPa, amplitude=14.23 MPa. | P-FATIGUE | p. 7: Fatigue table specimen 12 | Run-out is not proof of infinite life; specimen-specific result, not a design allowable. | 29.96 | 1.49 | 14.23 | 10 | 0.05 | FALSE
V001797 | M094 | G094-R1 | Fatigue life | 455 | cycles | 455 | Not applicable | Not applicable | = | 1 | 455 | Not applicable | Not applicable | cycles | Published value | Printed specimen | XY | Not published | Not published | Room temperature | Study staircase method; run-out 1,000,000 cycles | Not applicable | Stratasys Fortus 450; XY; 0.254 mm layer; 100% infill; ±45° raster; nozzle 265°C, bed 110°C; ASTM D638-03 specimen ~5.2 mm thick; sinusoidal tension, 10 Hz, R=0.05; sigma_max=28.18 MPa, sigma_min=1.41 MPa, amplitude=13.39 MPa. | P-FATIGUE | p. 8: Fatigue table specimen 1 | Run-out is not proof of infinite life; specimen-specific result, not a design allowable. | 28.18 | 1.41 | 13.39 | 10 | 0.05 | FALSE
V001798 | M094 | G094-R1 | Fatigue life | 13,927 | cycles | 13927 | Not applicable | Not applicable | = | 1 | 13927 | Not applicable | Not applicable | cycles | Published value | Printed specimen | XY | Not published | Not published | Room temperature | Study staircase method; run-out 1,000,000 cycles | Not applicable | Stratasys Fortus 450; XY; 0.254 mm layer; 100% infill; ±45° raster; nozzle 265°C, bed 110°C; ASTM D638-03 specimen ~5.2 mm thick; sinusoidal tension, 10 Hz, R=0.05; sigma_max=13.26 MPa, sigma_min=0.66 MPa, amplitude=6.3 MPa. | P-FATIGUE | p. 8: Fatigue table specimen 2 | Run-out is not proof of infinite life; specimen-specific result, not a design allowable. | 13.26 | 0.66 | 6.3 | 10 | 0.05 | FALSE
V001799 | M094 | G094-R1 | Fatigue life | 1,000,000 | cycles | 1000000 | Not applicable | Not applicable | = | 1 | 1000000 | Not applicable | Not applicable | cycles | Published value | Printed specimen | XY | Not published | Not published | Room temperature | Study staircase method; run-out 1,000,000 cycles | Not applicable | Stratasys Fortus 450; XY; 0.254 mm layer; 100% infill; ±45° raster; nozzle 265°C, bed 110°C; ASTM D638-03 specimen ~5.2 mm thick; sinusoidal tension, 10 Hz, R=0.05; sigma_max=4.97 MPa, sigma_min=0.25 MPa, amplitude=2.36 MPa. | P-FATIGUE | p. 8: Fatigue table specimen 3 | Run-out is not proof of infinite life; specimen-specific result, not a design allowable. | 4.97 | 0.25 | 2.36 | 10 | 0.05 | TRUE
V001800 | M094 | G094-R1 | Fatigue life | 256,682 | cycles | 256682 | Not applicable | Not applicable | = | 1 | 256682 | Not applicable | Not applicable | cycles | Published value | Printed specimen | XY | Not published | Not published | Room temperature | Study staircase method; run-out 1,000,000 cycles | Not applicable | Stratasys Fortus 450; XY; 0.254 mm layer; 100% infill; ±45° raster; nozzle 265°C, bed 110°C; ASTM D638-03 specimen ~5.2 mm thick; sinusoidal tension, 10 Hz, R=0.05; sigma_max=6.63 MPa, sigma_min=0.33 MPa, amplitude=3.15 MPa. | P-FATIGUE | p. 8: Fatigue table specimen 4 | Run-out is not proof of infinite life; specimen-specific result, not a design allowable. | 6.63 | 0.33 | 3.15 | 10 | 0.05 | FALSE
V001801 | M094 | G094-R1 | Fatigue life | 688,867 | cycles | 688867 | Not applicable | Not applicable | = | 1 | 688867 | Not applicable | Not applicable | cycles | Published value | Printed specimen | XY | Not published | Not published | Room temperature | Study staircase method; run-out 1,000,000 cycles | Not applicable | Stratasys Fortus 450; XY; 0.254 mm layer; 100% infill; ±45° raster; nozzle 265°C, bed 110°C; ASTM D638-03 specimen ~5.2 mm thick; sinusoidal tension, 10 Hz, R=0.05; sigma_max=5.64 MPa, sigma_min=0.28 MPa, amplitude=2.68 MPa. | P-FATIGUE | p. 8: Fatigue table specimen 5 | Run-out is not proof of infinite life; specimen-specific result, not a design allowable. | 5.64 | 0.28 | 2.68 | 10 | 0.05 | FALSE
V001802 | M094 | G094-R1 | Fatigue life | 964,381 | cycles | 964381 | Not applicable | Not applicable | = | 1 | 964381 | Not applicable | Not applicable | cycles | Published value | Printed specimen | XY | Not published | Not published | Room temperature | Study staircase method; run-out 1,000,000 cycles | Not applicable | Stratasys Fortus 450; XY; 0.254 mm layer; 100% infill; ±45° raster; nozzle 265°C, bed 110°C; ASTM D638-03 specimen ~5.2 mm thick; sinusoidal tension, 10 Hz, R=0.05; sigma_max=5.31 MPa, sigma_min=0.27 MPa, amplitude=2.52 MPa. | P-FATIGUE | p. 8: Fatigue table specimen 6 | Run-out is not proof of infinite life; specimen-specific result, not a design allowable. | 5.31 | 0.27 | 2.52 | 10 | 0.05 | FALSE
V001803 | M094 | G094-R1 | Fatigue life | 583,107 | cycles | 583107 | Not applicable | Not applicable | = | 1 | 583107 | Not applicable | Not applicable | cycles | Published value | Printed specimen | XY | Not published | Not published | Room temperature | Study staircase method; run-out 1,000,000 cycles | Not applicable | Stratasys Fortus 450; XY; 0.254 mm layer; 100% infill; ±45° raster; nozzle 265°C, bed 110°C; ASTM D638-03 specimen ~5.2 mm thick; sinusoidal tension, 10 Hz, R=0.05; sigma_max=5.64 MPa, sigma_min=0.28 MPa, amplitude=2.68 MPa. | P-FATIGUE | p. 8: Fatigue table specimen 7 | Run-out is not proof of infinite life; specimen-specific result, not a design allowable. | 5.64 | 0.28 | 2.68 | 10 | 0.05 | FALSE
V001804 | M094 | G094-R1 | Fatigue life | 441,289 | cycles | 441289 | Not applicable | Not applicable | = | 1 | 441289 | Not applicable | Not applicable | cycles | Published value | Printed specimen | XY | Not published | Not published | Room temperature | Study staircase method; run-out 1,000,000 cycles | Not applicable | Stratasys Fortus 450; XY; 0.254 mm layer; 100% infill; ±45° raster; nozzle 265°C, bed 110°C; ASTM D638-03 specimen ~5.2 mm thick; sinusoidal tension, 10 Hz, R=0.05; sigma_max=5.97 MPa, sigma_min=0.30 MPa, amplitude=2.84 MPa. | P-FATIGUE | p. 8: Fatigue table specimen 8 | Run-out is not proof of infinite life; specimen-specific result, not a design allowable. | 5.97 | 0.3 | 2.84 | 10 | 0.05 | FALSE
V001805 | M094 | G094-R1 | Fatigue life | 83,566 | cycles | 83566 | Not applicable | Not applicable | = | 1 | 83566 | Not applicable | Not applicable | cycles | Published value | Printed specimen | XY | Not published | Not published | Room temperature | Study staircase method; run-out 1,000,000 cycles | Not applicable | Stratasys Fortus 450; XY; 0.254 mm layer; 100% infill; ±45° raster; nozzle 265°C, bed 110°C; ASTM D638-03 specimen ~5.2 mm thick; sinusoidal tension, 10 Hz, R=0.05; sigma_max=8.29 MPa, sigma_min=0.42 MPa, amplitude=3.94 MPa. | P-FATIGUE | p. 8: Fatigue table specimen 9 | Run-out is not proof of infinite life; specimen-specific result, not a design allowable. | 8.29 | 0.42 | 3.94 | 10 | 0.05 | FALSE
V001806 | M094 | G094-R1 | Fatigue life | 35,769 | cycles | 35769 | Not applicable | Not applicable | = | 1 | 35769 | Not applicable | Not applicable | cycles | Published value | Printed specimen | XY | Not published | Not published | Room temperature | Study staircase method; run-out 1,000,000 cycles | Not applicable | Stratasys Fortus 450; XY; 0.254 mm layer; 100% infill; ±45° raster; nozzle 265°C, bed 110°C; ASTM D638-03 specimen ~5.2 mm thick; sinusoidal tension, 10 Hz, R=0.05; sigma_max=9.95 MPa, sigma_min=0.50 MPa, amplitude=4.73 MPa. | P-FATIGUE | p. 8: Fatigue table specimen 10 | Run-out is not proof of infinite life; specimen-specific result, not a design allowable. | 9.95 | 0.5 | 4.73 | 10 | 0.05 | FALSE
V001807 | M066 | G066-01 | Hardness | 75.3 Shore D | Shore D | 75.3 | Not applicable | Not applicable | = | 1 | 75.3 | Not applicable | Not applicable | Shore D | Published value (transcription corrected) | Not published (do not assume printed) | Not published | Not published | Not published | Not published | Not published (blank in this row of the source table) | Not applicable | Not published | S-PET-TDS | p. 1: "Rockwell hardness" row (mislabeled in source - value carries a Shore D unit) | Conflict C00058 resolved. The FormFutura High Precision PET TDS itself mislabels this row: the left-hand column reads "Rockwell hardness" but the value cell reads "75,3 Shore D". This is a genuine defect in the manufacturer document, not a transcription error - confirmed by direct visual read of the source PDF (SHA256 confirmed identical to the file already cited as S-PET-TDS; the file is image-only and has no extractable text layer). No test method is stated for this specific row. Value transcribed as Shore D 75.3. Resolved 2026-09-11. | Not applicable | Not applicable | Not applicable | Not applicable | Not applicable | Not applicable

## Use & durability
Use & durability
EvidenceID | MaterialID | GradeID | Domain | Topic | Finding | Exposure / conditions | Rating 1–5 | RubricID | Evidence type | SourceID | Locator
Q00001 | M001 | G001-02 | Chemical exposure | Effect of weak acids | Not resistant | p. 2; concentration, duration and temperature not specified unless stated. Not a chemical design limit. | Not published | Not applicable | Manufacturer statement | S-POLYCN-PolySonic-PLA-EN-V5-3-TDS | Effect of weak acids
Q00002 | M001 | G001-02 | Chemical exposure | Effect of strong acids | Not resistant | p. 2; concentration, duration and temperature not specified unless stated. Not a chemical design limit. | Not published | Not applicable | Manufacturer statement | S-POLYCN-PolySonic-PLA-EN-V5-3-TDS | Effect of strong acids
Q00003 | M001 | G001-02 | Chemical exposure | Effect of weak alkalis | Not resistant | p. 2; concentration, duration and temperature not specified unless stated. Not a chemical design limit. | Not published | Not applicable | Manufacturer statement | S-POLYCN-PolySonic-PLA-EN-V5-3-TDS | Effect of weak alkalis
Q00004 | M001 | G001-02 | Chemical exposure | Effect of strong alkalis | Not resistant | p. 2; concentration, duration and temperature not specified unless stated. Not a chemical design limit. | Not published | Not applicable | Manufacturer statement | S-POLYCN-PolySonic-PLA-EN-V5-3-TDS | Effect of strong alkalis
Q00005 | M001 | G001-02 | Chemical exposure | Effect of organic solvent | No data available | p. 2; concentration, duration and temperature not specified unless stated. Not a chemical design limit. | Not published | Not applicable | Manufacturer statement | S-POLYCN-PolySonic-PLA-EN-V5-3-TDS | Effect of organic solvent
Q00006 | M001 | G001-02 | Chemical exposure | Effect of oils and grease | No data available | p. 2; concentration, duration and temperature not specified unless stated. Not a chemical design limit. | Not published | Not applicable | Manufacturer statement | S-POLYCN-PolySonic-PLA-EN-V5-3-TDS | Effect of oils and grease
Q00007 | M002 | G002-01 | Support / solubility | Solubility | Insoluble in water | p. 3; concentration, duration and temperature not specified unless stated. Not a chemical design limit. | Not published | Not applicable | Manufacturer statement | B-pla-basic-filament-TDS | Solubility
Q00008 | M002 | G002-01 | Chemical exposure | Resistance to Acid | Not resistant | p. 3; concentration, duration and temperature not specified unless stated. Not a chemical design limit. | Not published | Not applicable | Manufacturer statement | B-pla-basic-filament-TDS | Resistance to Acid
Q00009 | M002 | G002-01 | Chemical exposure | Resistance to Alkali | Not resistant | p. 3; concentration, duration and temperature not specified unless stated. Not a chemical design limit. | Not published | Not applicable | Manufacturer statement | B-pla-basic-filament-TDS | Resistance to Alkali
Q00010 | M002 | G002-01 | Chemical exposure | Resistance to Organic Solvent | Not resistant to some organic solvents | p. 3; concentration, duration and temperature not specified unless stated. Not a chemical design limit. | Not published | Not applicable | Manufacturer statement | B-pla-basic-filament-TDS | Resistance to Organic Solvent
Q00011 | M002 | G002-01 | Chemical exposure | Resistance to Oil and Grease | Resistant to most kinds of oil and grease | p. 3; concentration, duration and temperature not specified unless stated. Not a chemical design limit. | Not published | Not applicable | Manufacturer statement | B-pla-basic-filament-TDS | Resistance to Oil and Grease
Q00012 | M002 | G002-01 | Flammability | Flammability | Flammable | p. 3; concentration, duration and temperature not specified unless stated. Not a chemical design limit. | Not published | Not applicable | Manufacturer statement | B-pla-basic-filament-TDS | Flammability
Q00013 | M002 | G002-01 | Post-processing | Test specimen preparation | All the specimens were annealed and dried at 55 °C for 8 h before testing | TDS specimen conditioning. Do not confuse with a general annealing schedule. | Not published | Not applicable | Manufacturer statement | B-pla-basic-filament-TDS | Test specimen preparation
Q00014 | M003 | G003-01 | Support / solubility | Solubility | Insoluble in water | p. 3; concentration, duration and temperature not specified unless stated. Not a chemical design limit. | Not published | Not applicable | Manufacturer statement | B-pla-matte-TDS | Solubility
Q00015 | M003 | G003-01 | Chemical exposure | Resistance to Acid | Not resistant | p. 3; concentration, duration and temperature not specified unless stated. Not a chemical design limit. | Not published | Not applicable | Manufacturer statement | B-pla-matte-TDS | Resistance to Acid
Q00016 | M003 | G003-01 | Chemical exposure | Resistance to Alkali | Not resistant | p. 3; concentration, duration and temperature not specified unless stated. Not a chemical design limit. | Not published | Not applicable | Manufacturer statement | B-pla-matte-TDS | Resistance to Alkali
Q00017 | M003 | G003-01 | Chemical exposure | Resistance to Organic Solvent | Not resistant to some organic solvents | p. 3; concentration, duration and temperature not specified unless stated. Not a chemical design limit. | Not published | Not applicable | Manufacturer statement | B-pla-matte-TDS | Resistance to Organic Solvent
Q00018 | M003 | G003-01 | Chemical exposure | Resistance to Oil and Grease | Resistant to most kinds of oil and grease | p. 3; concentration, duration and temperature not specified unless stated. Not a chemical design limit. | Not published | Not applicable | Manufacturer statement | B-pla-matte-TDS | Resistance to Oil and Grease
Q00019 | M003 | G003-01 | Flammability | Flammability | Flammable | p. 3; concentration, duration and temperature not specified unless stated. Not a chemical design limit. | Not published | Not applicable | Manufacturer statement | B-pla-matte-TDS | Flammability
Q00020 | M003 | G003-01 | Post-processing | Test specimen preparation | All the specimens were annealed and dried at 55 °C for 8 h before testing | TDS specimen conditioning. Do not confuse with a general annealing schedule. | Not published | Not applicable | Manufacturer statement | B-pla-matte-TDS | Test specimen preparation
Q00021 | M005 | G005-01 | Support / solubility | Solubility | Insoluble in water | p. 3; concentration, duration and temperature not specified unless stated. Not a chemical design limit. | Not published | Not applicable | Manufacturer statement | B-pla-basic-gradient-TDS | Solubility
Q00022 | M005 | G005-01 | Chemical exposure | Resistance to Acid | Not resistant | p. 3; concentration, duration and temperature not specified unless stated. Not a chemical design limit. | Not published | Not applicable | Manufacturer statement | B-pla-basic-gradient-TDS | Resistance to Acid
Q00023 | M005 | G005-01 | Chemical exposure | Resistance to Alkali | Not resistant | p. 3; concentration, duration and temperature not specified unless stated. Not a chemical design limit. | Not published | Not applicable | Manufacturer statement | B-pla-basic-gradient-TDS | Resistance to Alkali
Q00024 | M005 | G005-01 | Chemical exposure | Resistance to Organic Solvent | Not resistant to some organic solvents | p. 3; concentration, duration and temperature not specified unless stated. Not a chemical design limit. | Not published | Not applicable | Manufacturer statement | B-pla-basic-gradient-TDS | Resistance to Organic Solvent
Q00025 | M005 | G005-01 | Chemical exposure | Resistance to Oil and Grease | Resistant to most kinds of oil and grease | p. 3; concentration, duration and temperature not specified unless stated. Not a chemical design limit. | Not published | Not applicable | Manufacturer statement | B-pla-basic-gradient-TDS | Resistance to Oil and Grease
Q00026 | M005 | G005-01 | Flammability | Flammability | Flammable and self-extinguishing in the air | p. 3; concentration, duration and temperature not specified unless stated. Not a chemical design limit. | Not published | Not applicable | Manufacturer statement | B-pla-basic-gradient-TDS | Flammability
Q00027 | M005 | G005-01 | Post-processing | Test specimen preparation | All the specimens were annealed and dried at 55 °C for 8 h ours before testing | TDS specimen conditioning. Do not confuse with a general annealing schedule. | Not published | Not applicable | Manufacturer statement | B-pla-basic-gradient-TDS | Test specimen preparation
Q00028 | M006 | G006-01 | Flammability | Flammability | Flammable | p. 3; concentration, duration and temperature not specified unless stated. Not a chemical design limit. | Not published | Not applicable | Manufacturer statement | B-pla-tough-upgrade-TDS | Flammability
Q00029 | M007 | G007-01 | Flammability | Flammability | Flammable | p. 3; concentration, duration and temperature not specified unless stated. Not a chemical design limit. | Not published | Not applicable | Manufacturer statement | B-pla-translucent-TDS | Flammability
Q00030 | M009 | G009-01 | Flammability | Flammability | Flammable | p. 3; concentration, duration and temperature not specified unless stated. Not a chemical design limit. | Not published | Not applicable | Manufacturer statement | B-pla-silk-upgrade-TDS | Flammability
Q00031 | M009 | G009-01 | Post-processing | Test specimen preparation | All the specimens were annealed and dried at 55 °C for 8 h before testing | TDS specimen conditioning. Do not confuse with a general annealing schedule. | Not published | Not applicable | Manufacturer statement | B-pla-silk-upgrade-TDS | Test specimen preparation
Q00032 | M010 | G010-01 | Flammability | Flammability | Flammable | p. 3; concentration, duration and temperature not specified unless stated. Not a chemical design limit. | Not published | Not applicable | Manufacturer statement | B-pla-silk-dual-color-TDS | Flammability
Q00033 | M010 | G010-01 | Post-processing | Test specimen preparation | All the specimens were annealed and dried at 55 °C for 8 h before testing | TDS specimen conditioning. Do not confuse with a general annealing schedule. | Not published | Not applicable | Manufacturer statement | B-pla-silk-dual-color-TDS | Test specimen preparation
Q00034 | M011 | G011-01 | Support / solubility | Solubility | Insoluble in water | p. 3; concentration, duration and temperature not specified unless stated. Not a chemical design limit. | Not published | Not applicable | Manufacturer statement | B-pla-metal-TDS | Solubility
Q00035 | M011 | G011-01 | Chemical exposure | Resistance to Acid | Not resistant | p. 3; concentration, duration and temperature not specified unless stated. Not a chemical design limit. | Not published | Not applicable | Manufacturer statement | B-pla-metal-TDS | Resistance to Acid
Q00036 | M011 | G011-01 | Chemical exposure | Resistance to Alkali | Not resistant | p. 3; concentration, duration and temperature not specified unless stated. Not a chemical design limit. | Not published | Not applicable | Manufacturer statement | B-pla-metal-TDS | Resistance to Alkali
Q00037 | M011 | G011-01 | Chemical exposure | Resistance to Organic Solvent | Not resistant to some organic solvents | p. 3; concentration, duration and temperature not specified unless stated. Not a chemical design limit. | Not published | Not applicable | Manufacturer statement | B-pla-metal-TDS | Resistance to Organic Solvent
Q00038 | M011 | G011-01 | Chemical exposure | Resistance to Oil and Grease | Resistant to most kinds of oil and grease | p. 3; concentration, duration and temperature not specified unless stated. Not a chemical design limit. | Not published | Not applicable | Manufacturer statement | B-pla-metal-TDS | Resistance to Oil and Grease
Q00039 | M011 | G011-01 | Flammability | Flammability | Flammable | p. 3; concentration, duration and temperature not specified unless stated. Not a chemical design limit. | Not published | Not applicable | Manufacturer statement | B-pla-metal-TDS | Flammability
Q00040 | M011 | G011-01 | Post-processing | Test specimen preparation | All the specimens were annealed and dried at 55 °C for 8 h before testing | TDS specimen conditioning. Do not confuse with a general annealing schedule. | Not published | Not applicable | Manufacturer statement | B-pla-metal-TDS | Test specimen preparation
Q00041 | M012 | G012-01 | Support / solubility | Solubility | Insoluble in water | p. 3; concentration, duration and temperature not specified unless stated. Not a chemical design limit. | Not published | Not applicable | Manufacturer statement | B-pla-marble-TDS | Solubility
Q00042 | M012 | G012-01 | Chemical exposure | Resistance to Acid | Not resistant | p. 3; concentration, duration and temperature not specified unless stated. Not a chemical design limit. | Not published | Not applicable | Manufacturer statement | B-pla-marble-TDS | Resistance to Acid
Q00043 | M012 | G012-01 | Chemical exposure | Resistance to Alkali | Not resistant | p. 3; concentration, duration and temperature not specified unless stated. Not a chemical design limit. | Not published | Not applicable | Manufacturer statement | B-pla-marble-TDS | Resistance to Alkali
Q00044 | M012 | G012-01 | Chemical exposure | Resistance to Organic Solvent | Not resistant to some organic solvents | p. 3; concentration, duration and temperature not specified unless stated. Not a chemical design limit. | Not published | Not applicable | Manufacturer statement | B-pla-marble-TDS | Resistance to Organic Solvent
Q00045 | M012 | G012-01 | Chemical exposure | Resistance to Oil and Grease | Resistant to most kinds of oil and grease | p. 3; concentration, duration and temperature not specified unless stated. Not a chemical design limit. | Not published | Not applicable | Manufacturer statement | B-pla-marble-TDS | Resistance to Oil and Grease
Q00046 | M012 | G012-01 | Flammability | Flammability | Flammable | p. 3; concentration, duration and temperature not specified unless stated. Not a chemical design limit. | Not published | Not applicable | Manufacturer statement | B-pla-marble-TDS | Flammability
Q00047 | M012 | G012-01 | Post-processing | Test specimen preparation | All the specimens were annealed and dried at 55 °C for 8 h before testing | TDS specimen conditioning. Do not confuse with a general annealing schedule. | Not published | Not applicable | Manufacturer statement | B-pla-marble-TDS | Test specimen preparation
Q00048 | M013 | G013-01 | Support / solubility | Solubility | Insoluble in water | p. 3; concentration, duration and temperature not specified unless stated. Not a chemical design limit. | Not published | Not applicable | Manufacturer statement | B-pla-sparkle-TDS | Solubility
Q00049 | M014 | G014-01 | Support / solubility | Solubility | Insoluble in water | p. 3; concentration, duration and temperature not specified unless stated. Not a chemical design limit. | Not published | Not applicable | Manufacturer statement | B-pla-wood-TDS | Solubility
Q00050 | M014 | G014-01 | Chemical exposure | Resistance to Acid | Not resistant | p. 3; concentration, duration and temperature not specified unless stated. Not a chemical design limit. | Not published | Not applicable | Manufacturer statement | B-pla-wood-TDS | Resistance to Acid
Q00051 | M014 | G014-01 | Chemical exposure | Resistance to Alkali | Not resistant | p. 3; concentration, duration and temperature not specified unless stated. Not a chemical design limit. | Not published | Not applicable | Manufacturer statement | B-pla-wood-TDS | Resistance to Alkali
Q00052 | M014 | G014-01 | Chemical exposure | Resistance to Organic Solvent | Not resistant to some organic solvents | p. 3; concentration, duration and temperature not specified unless stated. Not a chemical design limit. | Not published | Not applicable | Manufacturer statement | B-pla-wood-TDS | Resistance to Organic Solvent
Q00053 | M014 | G014-01 | Chemical exposure | Resistance to Oil and Grease | Resistant to most kinds of oil and grease | p. 3; concentration, duration and temperature not specified unless stated. Not a chemical design limit. | Not published | Not applicable | Manufacturer statement | B-pla-wood-TDS | Resistance to Oil and Grease
Q00054 | M014 | G014-01 | Flammability | Flammability | Flammable | p. 3; concentration, duration and temperature not specified unless stated. Not a chemical design limit. | Not published | Not applicable | Manufacturer statement | B-pla-wood-TDS | Flammability
Q00055 | M014 | G014-01 | Post-processing | Test specimen preparation | All the specimens were annealed and dried at 55 °C for 8 h before testing | TDS specimen conditioning. Do not confuse with a general annealing schedule. | Not published | Not applicable | Manufacturer statement | B-pla-wood-TDS | Test specimen preparation
Q00056 | M015 | G015-01 | Flammability | Flammability | Flammable | p. 3; concentration, duration and temperature not specified unless stated. Not a chemical design limit. | Not published | Not applicable | Manufacturer statement | B-pla-galaxy-TDS | Flammability
Q00057 | M015 | G015-01 | Post-processing | Test specimen preparation | All the specimens were annealed and dried at 55 °C for 8 h before testing | TDS specimen conditioning. Do not confuse with a general annealing schedule. | Not published | Not applicable | Manufacturer statement | B-pla-galaxy-TDS | Test specimen preparation
Q00058 | M016 | G016-01 | Support / solubility | Solubility | Insoluble in water | p. 3; concentration, duration and temperature not specified unless stated. Not a chemical design limit. | Not published | Not applicable | Manufacturer statement | B-pla-glow-TDS | Solubility
Q00059 | M016 | G016-01 | Chemical exposure | Resistance to Acid | Not resistant | p. 3; concentration, duration and temperature not specified unless stated. Not a chemical design limit. | Not published | Not applicable | Manufacturer statement | B-pla-glow-TDS | Resistance to Acid
Q00060 | M016 | G016-01 | Chemical exposure | Resistance to Alkali | Not resistant | p. 3; concentration, duration and temperature not specified unless stated. Not a chemical design limit. | Not published | Not applicable | Manufacturer statement | B-pla-glow-TDS | Resistance to Alkali
Q00061 | M016 | G016-01 | Chemical exposure | Resistance to Organic Solvent | Not resistant to some organic solvents | p. 3; concentration, duration and temperature not specified unless stated. Not a chemical design limit. | Not published | Not applicable | Manufacturer statement | B-pla-glow-TDS | Resistance to Organic Solvent
Q00062 | M016 | G016-01 | Chemical exposure | Resistance to Oil and Grease | Resistant to most kinds of oil and grease | p. 3; concentration, duration and temperature not specified unless stated. Not a chemical design limit. | Not published | Not applicable | Manufacturer statement | B-pla-glow-TDS | Resistance to Oil and Grease
Q00063 | M016 | G016-01 | Flammability | Flammability | Flammable | p. 3; concentration, duration and temperature not specified unless stated. Not a chemical design limit. | Not published | Not applicable | Manufacturer statement | B-pla-glow-TDS | Flammability
Q00064 | M016 | G016-01 | Post-processing | Test specimen preparation | All the specimens were annealed and dried at 55 °C for 8 h before testing | TDS specimen conditioning. Do not confuse with a general annealing schedule. | Not published | Not applicable | Manufacturer statement | B-pla-glow-TDS | Test specimen preparation
Q00065 | M017 | G017-01 | Flammability | Flammability | Flammable | p. 3; concentration, duration and temperature not specified unless stated. Not a chemical design limit. | Not published | Not applicable | Manufacturer statement | B-pla-aero-TDS | Flammability
Q00066 | M017 | G017-01 | Post-processing | Test specimen preparation | All the specimens were annealed and dried at 55 °C for8 h before testing | TDS specimen conditioning. Do not confuse with a general annealing schedule. | Not published | Not applicable | Manufacturer statement | B-pla-aero-TDS | Test specimen preparation
Q00067 | M018 | G018-01 | Support / solubility | Solubility | Insoluble in water | p. 3; concentration, duration and temperature not specified unless stated. Not a chemical design limit. | Not published | Not applicable | Manufacturer statement | B-pla-cf-TDS | Solubility
Q00068 | M018 | G018-01 | Chemical exposure | Resistance to Acid | Not resistant | p. 3; concentration, duration and temperature not specified unless stated. Not a chemical design limit. | Not published | Not applicable | Manufacturer statement | B-pla-cf-TDS | Resistance to Acid
Q00069 | M018 | G018-01 | Chemical exposure | Resistance to Alkali | Not resistant | p. 3; concentration, duration and temperature not specified unless stated. Not a chemical design limit. | Not published | Not applicable | Manufacturer statement | B-pla-cf-TDS | Resistance to Alkali
Q00070 | M018 | G018-01 | Chemical exposure | Resistance to Organic Solvent | Not resistant to some organic solvents | p. 3; concentration, duration and temperature not specified unless stated. Not a chemical design limit. | Not published | Not applicable | Manufacturer statement | B-pla-cf-TDS | Resistance to Organic Solvent
Q00071 | M018 | G018-01 | Chemical exposure | Resistance to Oil and Grease | Resistant to most kinds of oil and grease | p. 3; concentration, duration and temperature not specified unless stated. Not a chemical design limit. | Not published | Not applicable | Manufacturer statement | B-pla-cf-TDS | Resistance to Oil and Grease
Q00072 | M018 | G018-01 | Flammability | Flammability | Flammable | p. 3; concentration, duration and temperature not specified unless stated. Not a chemical design limit. | Not published | Not applicable | Manufacturer statement | B-pla-cf-TDS | Flammability
Q00073 | M018 | G018-01 | Post-processing | Test specimen preparation | All the specimens were annealed and dried at 55 °C for 8 h before testing | TDS specimen conditioning. Do not confuse with a general annealing schedule. | Not published | Not applicable | Manufacturer statement | B-pla-cf-TDS | Test specimen preparation
Q00074 | M019 | G019-01 | Chemical exposure | Effect of weak acids | Good | p. 2; concentration, duration and temperature not specified unless stated. Not a chemical design limit. | Not published | Not applicable | Manufacturer statement | S-POLYCN-Polymaker-HT-PLA-GF-TDS-EN-V1-1 | Effect of weak acids
Q00075 | M019 | G019-01 | Chemical exposure | Effect of strong acids | Poor | p. 2; concentration, duration and temperature not specified unless stated. Not a chemical design limit. | Not published | Not applicable | Manufacturer statement | S-POLYCN-Polymaker-HT-PLA-GF-TDS-EN-V1-1 | Effect of strong acids
Q00076 | M019 | G019-01 | Chemical exposure | Effect of weak alkalis | Fair | p. 2; concentration, duration and temperature not specified unless stated. Not a chemical design limit. | Not published | Not applicable | Manufacturer statement | S-POLYCN-Polymaker-HT-PLA-GF-TDS-EN-V1-1 | Effect of weak alkalis
Q00077 | M019 | G019-01 | Chemical exposure | Effect of strong alkalis | Poor | p. 2; concentration, duration and temperature not specified unless stated. Not a chemical design limit. | Not published | Not applicable | Manufacturer statement | S-POLYCN-Polymaker-HT-PLA-GF-TDS-EN-V1-1 | Effect of strong alkalis
Q00078 | M019 | G019-01 | Chemical exposure | Effect of oils and grease | Good | p. 2; concentration, duration and temperature not specified unless stated. Not a chemical design limit. | Not published | Not applicable | Manufacturer statement | S-POLYCN-Polymaker-HT-PLA-GF-TDS-EN-V1-1 | Effect of oils and grease
Q00079 | M020 | G020-02 | Chemical exposure | Effect of weak acids | Not resistant | p. 2; concentration, duration and temperature not specified unless stated. Not a chemical design limit. | Not published | Not applicable | Manufacturer statement | S-POLYCN-PolyLite-PETG-TDS-V5-3 | Effect of weak acids
Q00080 | M020 | G020-02 | Chemical exposure | Effect of strong acids | Not resistant | p. 2; concentration, duration and temperature not specified unless stated. Not a chemical design limit. | Not published | Not applicable | Manufacturer statement | S-POLYCN-PolyLite-PETG-TDS-V5-3 | Effect of strong acids
Q00081 | M020 | G020-02 | Chemical exposure | Effect of weak alkalis | Not resistant | p. 2; concentration, duration and temperature not specified unless stated. Not a chemical design limit. | Not published | Not applicable | Manufacturer statement | S-POLYCN-PolyLite-PETG-TDS-V5-3 | Effect of weak alkalis
Q00082 | M020 | G020-02 | Chemical exposure | Effect of strong alkalis | Not resistant | p. 2; concentration, duration and temperature not specified unless stated. Not a chemical design limit. | Not published | Not applicable | Manufacturer statement | S-POLYCN-PolyLite-PETG-TDS-V5-3 | Effect of strong alkalis
Q00083 | M020 | G020-02 | Chemical exposure | Effect of organic solvent | Resistant most | p. 2; concentration, duration and temperature not specified unless stated. Not a chemical design limit. | Not published | Not applicable | Manufacturer statement | S-POLYCN-PolyLite-PETG-TDS-V5-3 | Effect of organic solvent
Q00084 | M020 | G020-02 | Chemical exposure | Effect of oils and grease | No data available | p. 2; concentration, duration and temperature not specified unless stated. Not a chemical design limit. | Not published | Not applicable | Manufacturer statement | S-POLYCN-PolyLite-PETG-TDS-V5-3 | Effect of oils and grease
Q00085 | M021 | G021-01 | Support / solubility | Solubility | Insoluble in water | p. 3; concentration, duration and temperature not specified unless stated. Not a chemical design limit. | Not published | Not applicable | Manufacturer statement | B-petg-basic-TDS | Solubility
Q00086 | M021 | G021-01 | Chemical exposure | Resistance to Acid | Not resistant | p. 3; concentration, duration and temperature not specified unless stated. Not a chemical design limit. | Not published | Not applicable | Manufacturer statement | B-petg-basic-TDS | Resistance to Acid
Q00087 | M021 | G021-01 | Chemical exposure | Resistance to Alkali | Not resistant | p. 3; concentration, duration and temperature not specified unless stated. Not a chemical design limit. | Not published | Not applicable | Manufacturer statement | B-petg-basic-TDS | Resistance to Alkali
Q00088 | M021 | G021-01 | Chemical exposure | Resistance to Organic Solvent | Not resistant to some organic solvents | p. 3; concentration, duration and temperature not specified unless stated. Not a chemical design limit. | Not published | Not applicable | Manufacturer statement | B-petg-basic-TDS | Resistance to Organic Solvent
Q00089 | M021 | G021-01 | Chemical exposure | Resistance to Oil and Grease | Resistant to most kinds of oil and grease | p. 3; concentration, duration and temperature not specified unless stated. Not a chemical design limit. | Not published | Not applicable | Manufacturer statement | B-petg-basic-TDS | Resistance to Oil and Grease
Q00090 | M021 | G021-01 | Flammability | Flammability | Flammable | p. 3; concentration, duration and temperature not specified unless stated. Not a chemical design limit. | Not published | Not applicable | Manufacturer statement | B-petg-basic-TDS | Flammability
Q00091 | M022 | G022-01 | Flammability | Flammability | Flammable | p. 3; concentration, duration and temperature not specified unless stated. Not a chemical design limit. | Not published | Not applicable | Manufacturer statement | B-petg-hf-TDS | Flammability
Q00092 | M022 | G022-01 | Post-processing | Test specimen preparation | All the specimens were annealed and dried at 75 °C for 8 h before testing | TDS specimen conditioning. Do not confuse with a general annealing schedule. | Not published | Not applicable | Manufacturer statement | B-petg-hf-TDS | Test specimen preparation
Q00093 | M023 | G023-01 | Support / solubility | Solubility | Insoluble in water | p. 3; concentration, duration and temperature not specified unless stated. Not a chemical design limit. | Not published | Not applicable | Manufacturer statement | B-petg-translucent-TDS | Solubility
Q00094 | M023 | G023-01 | Chemical exposure | Resistance to Acid | Not resistant | p. 3; concentration, duration and temperature not specified unless stated. Not a chemical design limit. | Not published | Not applicable | Manufacturer statement | B-petg-translucent-TDS | Resistance to Acid
Q00095 | M023 | G023-01 | Chemical exposure | Resistance to Alkali | Not resistant | p. 3; concentration, duration and temperature not specified unless stated. Not a chemical design limit. | Not published | Not applicable | Manufacturer statement | B-petg-translucent-TDS | Resistance to Alkali
Q00096 | M023 | G023-01 | Chemical exposure | Resistance to Organic Solvent | Not resistant to some organic solvents | p. 3; concentration, duration and temperature not specified unless stated. Not a chemical design limit. | Not published | Not applicable | Manufacturer statement | B-petg-translucent-TDS | Resistance to Organic Solvent
Q00097 | M023 | G023-01 | Chemical exposure | Resistance to Oil and Grease | Resistant to most kinds of oil and grease | p. 3; concentration, duration and temperature not specified unless stated. Not a chemical design limit. | Not published | Not applicable | Manufacturer statement | B-petg-translucent-TDS | Resistance to Oil and Grease
Q00098 | M023 | G023-01 | Flammability | Flammability | Flammable | p. 3; concentration, duration and temperature not specified unless stated. Not a chemical design limit. | Not published | Not applicable | Manufacturer statement | B-petg-translucent-TDS | Flammability
Q00099 | M023 | G023-01 | Post-processing | Test specimen preparation | All the specimens were annealed and dried at 65 °C for 8 h before testing | TDS specimen conditioning. Do not confuse with a general annealing schedule. | Not published | Not applicable | Manufacturer statement | B-petg-translucent-TDS | Test specimen preparation
Q00100 | M024 | G024-01 | Support / solubility | Solubility | Insoluble in water | p. 3; concentration, duration and temperature not specified unless stated. Not a chemical design limit. | Not published | Not applicable | Manufacturer statement | B-petg-cf-TDS | Solubility
Q00101 | M024 | G024-01 | Chemical exposure | Resistance to Acid | Not resistant | p. 3; concentration, duration and temperature not specified unless stated. Not a chemical design limit. | Not published | Not applicable | Manufacturer statement | B-petg-cf-TDS | Resistance to Acid
Q00102 | M024 | G024-01 | Chemical exposure | Resistance to Alkali | Not resistant | p. 3; concentration, duration and temperature not specified unless stated. Not a chemical design limit. | Not published | Not applicable | Manufacturer statement | B-petg-cf-TDS | Resistance to Alkali
Q00103 | M024 | G024-01 | Chemical exposure | Resistance to Organic Solvent | Not resistant to some organic solvents | p. 3; concentration, duration and temperature not specified unless stated. Not a chemical design limit. | Not published | Not applicable | Manufacturer statement | B-petg-cf-TDS | Resistance to Organic Solvent
Q00104 | M024 | G024-01 | Chemical exposure | Resistance to Oil and Grease | Resistant to most kinds of oil and grease | p. 3; concentration, duration and temperature not specified unless stated. Not a chemical design limit. | Not published | Not applicable | Manufacturer statement | B-petg-cf-TDS | Resistance to Oil and Grease
Q00105 | M024 | G024-01 | Flammability | Flammability | Flammable | p. 3; concentration, duration and temperature not specified unless stated. Not a chemical design limit. | Not published | Not applicable | Manufacturer statement | B-petg-cf-TDS | Flammability
Q00106 | M024 | G024-01 | Post-processing | Test specimen preparation | All the specimens were annealed and dried at 65 °C for 8 h before testing | TDS specimen conditioning. Do not confuse with a general annealing schedule. | Not published | Not applicable | Manufacturer statement | B-petg-cf-TDS | Test specimen preparation
Q00107 | M026 | G026-02 | Chemical exposure | Effect of weak acids | Good | p. 2; concentration, duration and temperature not specified unless stated. Not a chemical design limit. | Not published | Not applicable | Manufacturer statement | S-POLYCN-PolyMax-PETG-ESD-TDS-V5-3 | Effect of weak acids
Q00108 | M026 | G026-02 | Chemical exposure | Effect of strong acids | Fair-Poor | p. 2; concentration, duration and temperature not specified unless stated. Not a chemical design limit. | Not published | Not applicable | Manufacturer statement | S-POLYCN-PolyMax-PETG-ESD-TDS-V5-3 | Effect of strong acids
Q00109 | M026 | G026-02 | Chemical exposure | Effect of weak alkalis | Poor | p. 2; concentration, duration and temperature not specified unless stated. Not a chemical design limit. | Not published | Not applicable | Manufacturer statement | S-POLYCN-PolyMax-PETG-ESD-TDS-V5-3 | Effect of weak alkalis
Q00110 | M026 | G026-02 | Chemical exposure | Effect of strong alkalis | Poor | p. 2; concentration, duration and temperature not specified unless stated. Not a chemical design limit. | Not published | Not applicable | Manufacturer statement | S-POLYCN-PolyMax-PETG-ESD-TDS-V5-3 | Effect of strong alkalis
Q00111 | M026 | G026-02 | Chemical exposure | Effect of oils and grease | Good | p. 2; concentration, duration and temperature not specified unless stated. Not a chemical design limit. | Not published | Not applicable | Manufacturer statement | S-POLYCN-PolyMax-PETG-ESD-TDS-V5-3 | Effect of oils and grease
Q00112 | M027 | G027-01 | Support / solubility | Solubility | Insoluble in water | p. 3; concentration, duration and temperature not specified unless stated. Not a chemical design limit. | Not published | Not applicable | Manufacturer statement | B-abs-filament-TDS | Solubility
Q00113 | M027 | G027-01 | Chemical exposure | Resistance to Acid | Resistant | p. 3; concentration, duration and temperature not specified unless stated. Not a chemical design limit. | Not published | Not applicable | Manufacturer statement | B-abs-filament-TDS | Resistance to Acid
Q00114 | M027 | G027-01 | Chemical exposure | Resistance to Alkali | Resistant | p. 3; concentration, duration and temperature not specified unless stated. Not a chemical design limit. | Not published | Not applicable | Manufacturer statement | B-abs-filament-TDS | Resistance to Alkali
Q00115 | M027 | G027-01 | Chemical exposure | Resistance to Organic Solvent | Not resistant to some organic solvents | p. 3; concentration, duration and temperature not specified unless stated. Not a chemical design limit. | Not published | Not applicable | Manufacturer statement | B-abs-filament-TDS | Resistance to Organic Solvent
Q00116 | M027 | G027-01 | Chemical exposure | Resistance to Oil and Grease | Not resistant to some kinds of oil and grease | p. 3; concentration, duration and temperature not specified unless stated. Not a chemical design limit. | Not published | Not applicable | Manufacturer statement | B-abs-filament-TDS | Resistance to Oil and Grease
Q00117 | M027 | G027-01 | Flammability | Flammability | Flammable | p. 3; concentration, duration and temperature not specified unless stated. Not a chemical design limit. | Not published | Not applicable | Manufacturer statement | B-abs-filament-TDS | Flammability
Q00118 | M027 | G027-01 | Post-processing | Test specimen preparation | All the specimens were annealed and dried at 80 °C for 12 h before testing | TDS specimen conditioning. Do not confuse with a general annealing schedule. | Not published | Not applicable | Manufacturer statement | B-abs-filament-TDS | Test specimen preparation
Q00119 | M028 | G028-01 | Flammability | Flammability | Flammable | p. 3; concentration, duration and temperature not specified unless stated. Not a chemical design limit. | Not published | Not applicable | Manufacturer statement | B-abs-gf-TDS | Flammability
Q00120 | M028 | G028-01 | Post-processing | Test specimen preparation | All the specimens were annealed and dried at 80 °C for 12 h before testing | TDS specimen conditioning. Do not confuse with a general annealing schedule. | Not published | Not applicable | Manufacturer statement | B-abs-gf-TDS | Test specimen preparation
Q00121 | M031 | G031-01 | Support / solubility | Solubility | Insoluble in water | p. 3; concentration, duration and temperature not specified unless stated. Not a chemical design limit. | Not published | Not applicable | Manufacturer statement | B-asa-filament-TDS | Solubility
Q00122 | M031 | G031-01 | Chemical exposure | Resistance to Acid | Resistant | p. 3; concentration, duration and temperature not specified unless stated. Not a chemical design limit. | Not published | Not applicable | Manufacturer statement | B-asa-filament-TDS | Resistance to Acid
Q00123 | M031 | G031-01 | Chemical exposure | Resistance to Alkali | Resistant | p. 3; concentration, duration and temperature not specified unless stated. Not a chemical design limit. | Not published | Not applicable | Manufacturer statement | B-asa-filament-TDS | Resistance to Alkali
Q00124 | M031 | G031-01 | Chemical exposure | Resistance to Organic Solvent | Not resistant to some organic solvents | p. 3; concentration, duration and temperature not specified unless stated. Not a chemical design limit. | Not published | Not applicable | Manufacturer statement | B-asa-filament-TDS | Resistance to Organic Solvent
Q00125 | M031 | G031-01 | Chemical exposure | Resistance to Oil and Grease | Not resistant to some kinds of oil and grease | p. 3; concentration, duration and temperature not specified unless stated. Not a chemical design limit. | Not published | Not applicable | Manufacturer statement | B-asa-filament-TDS | Resistance to Oil and Grease
Q00126 | M031 | G031-01 | Flammability | Flammability | Flammable | p. 3; concentration, duration and temperature not specified unless stated. Not a chemical design limit. | Not published | Not applicable | Manufacturer statement | B-asa-filament-TDS | Flammability
Q00127 | M031 | G031-01 | Post-processing | Test specimen preparation | All the specimens were annealed and dried at 80 °C for 12 h before testing | TDS specimen conditioning. Do not confuse with a general annealing schedule. | Not published | Not applicable | Manufacturer statement | B-asa-filament-TDS | Test specimen preparation
Q00128 | M032 | G032-01 | Support / solubility | Solubility | Insoluble in water | p. 3; concentration, duration and temperature not specified unless stated. Not a chemical design limit. | Not published | Not applicable | Manufacturer statement | B-asa-aero-TDS | Solubility
Q00129 | M032 | G032-01 | Chemical exposure | Resistance to Acid | Resistant | p. 3; concentration, duration and temperature not specified unless stated. Not a chemical design limit. | Not published | Not applicable | Manufacturer statement | B-asa-aero-TDS | Resistance to Acid
Q00130 | M032 | G032-01 | Chemical exposure | Resistance to Alkali | Resistant | p. 3; concentration, duration and temperature not specified unless stated. Not a chemical design limit. | Not published | Not applicable | Manufacturer statement | B-asa-aero-TDS | Resistance to Alkali
Q00131 | M032 | G032-01 | Chemical exposure | Resistance to Organic Solvent | Not resistant to some organic solvents | p. 3; concentration, duration and temperature not specified unless stated. Not a chemical design limit. | Not published | Not applicable | Manufacturer statement | B-asa-aero-TDS | Resistance to Organic Solvent
Q00132 | M032 | G032-01 | Chemical exposure | Resistance to Oil and Grease | Resistant to most kinds of oil and grease | p. 3; concentration, duration and temperature not specified unless stated. Not a chemical design limit. | Not published | Not applicable | Manufacturer statement | B-asa-aero-TDS | Resistance to Oil and Grease
Q00133 | M032 | G032-01 | Flammability | Flammability | Flammable | p. 3; concentration, duration and temperature not specified unless stated. Not a chemical design limit. | Not published | Not applicable | Manufacturer statement | B-asa-aero-TDS | Flammability
Q00134 | M032 | G032-01 | Post-processing | Test specimen preparation | All the specimens were annealed and dried at 80 °C for 12 h before testing | TDS specimen conditioning. Do not confuse with a general annealing schedule. | Not published | Not applicable | Manufacturer statement | B-asa-aero-TDS | Test specimen preparation
Q00135 | M033 | G033-01 | Support / solubility | Solubility | Insoluble in water | p. 3; concentration, duration and temperature not specified unless stated. Not a chemical design limit. | Not published | Not applicable | Manufacturer statement | B-asa-cf-TDS | Solubility
Q00136 | M033 | G033-01 | Chemical exposure | Resistance to Acid | Resistant | p. 3; concentration, duration and temperature not specified unless stated. Not a chemical design limit. | Not published | Not applicable | Manufacturer statement | B-asa-cf-TDS | Resistance to Acid
Q00137 | M033 | G033-01 | Chemical exposure | Resistance to Alkali | Resistant | p. 3; concentration, duration and temperature not specified unless stated. Not a chemical design limit. | Not published | Not applicable | Manufacturer statement | B-asa-cf-TDS | Resistance to Alkali
Q00138 | M033 | G033-01 | Chemical exposure | Resistance to Organic Solvent | Not resistant to some organic solvents | p. 3; concentration, duration and temperature not specified unless stated. Not a chemical design limit. | Not published | Not applicable | Manufacturer statement | B-asa-cf-TDS | Resistance to Organic Solvent
Q00139 | M033 | G033-01 | Chemical exposure | Resistance to Oil and Grease | Resistant to most kinds of oil and grease | p. 3; concentration, duration and temperature not specified unless stated. Not a chemical design limit. | Not published | Not applicable | Manufacturer statement | B-asa-cf-TDS | Resistance to Oil and Grease
Q00140 | M033 | G033-01 | Flammability | Flammability | Flammable | p. 3; concentration, duration and temperature not specified unless stated. Not a chemical design limit. | Not published | Not applicable | Manufacturer statement | B-asa-cf-TDS | Flammability
Q00141 | M033 | G033-01 | Post-processing | Test specimen preparation | All the specimens were annealed and dried at 80 °C for 12 h before testing | TDS specimen conditioning. Do not confuse with a general annealing schedule. | Not published | Not applicable | Manufacturer statement | B-asa-cf-TDS | Test specimen preparation
Q00142 | M035 | G035-01 | Support / solubility | Solubility | Insoluble in water | p. 3; concentration, duration and temperature not specified unless stated. Not a chemical design limit. | Not published | Not applicable | Manufacturer statement | B-PC-TDS | Solubility
Q00143 | M035 | G035-01 | Chemical exposure | Resistance to Acid | Not resistant | p. 3; concentration, duration and temperature not specified unless stated. Not a chemical design limit. | Not published | Not applicable | Manufacturer statement | B-PC-TDS | Resistance to Acid
Q00144 | M035 | G035-01 | Chemical exposure | Resistance to Alkali | Not resistant | p. 3; concentration, duration and temperature not specified unless stated. Not a chemical design limit. | Not published | Not applicable | Manufacturer statement | B-PC-TDS | Resistance to Alkali
Q00145 | M035 | G035-01 | Chemical exposure | Resistance to Organic Solvent | Not resistant to some organic solvents | p. 3; concentration, duration and temperature not specified unless stated. Not a chemical design limit. | Not published | Not applicable | Manufacturer statement | B-PC-TDS | Resistance to Organic Solvent
Q00146 | M035 | G035-01 | Chemical exposure | Resistance to Oil and Grease | Resistant to most kinds of oil and grease | p. 3; concentration, duration and temperature not specified unless stated. Not a chemical design limit. | Not published | Not applicable | Manufacturer statement | B-PC-TDS | Resistance to Oil and Grease
Q00147 | M035 | G035-01 | Flammability | Flammability | Flammable and self-extinguishing in the air | p. 3; concentration, duration and temperature not specified unless stated. Not a chemical design limit. | Not published | Not applicable | Manufacturer statement | B-PC-TDS | Flammability
Q00148 | M035 | G035-01 | Post-processing | Test specimen preparation | All the specimens were annealed and dried at 80 °C for 12 hours before testing | TDS specimen conditioning. Do not confuse with a general annealing schedule. | Not published | Not applicable | Manufacturer statement | B-PC-TDS | Test specimen preparation
Q00149 | M039 | G039-01 | Chemical exposure | Effect of weak acids | Not resistant | p. 2; concentration, duration and temperature not specified unless stated. Not a chemical design limit. | Not published | Not applicable | Manufacturer statement | S-POLYCN-PolyFlex-TPU95-TDS-V5-1 | Effect of weak acids
Q00150 | M039 | G039-01 | Chemical exposure | Effect of strong acids | Not resistant | p. 2; concentration, duration and temperature not specified unless stated. Not a chemical design limit. | Not published | Not applicable | Manufacturer statement | S-POLYCN-PolyFlex-TPU95-TDS-V5-1 | Effect of strong acids
Q00151 | M039 | G039-01 | Chemical exposure | Effect of weak alkalis | Not resistant | p. 2; concentration, duration and temperature not specified unless stated. Not a chemical design limit. | Not published | Not applicable | Manufacturer statement | S-POLYCN-PolyFlex-TPU95-TDS-V5-1 | Effect of weak alkalis
Q00152 | M039 | G039-01 | Chemical exposure | Effect of strong alkalis | Not resistant | p. 2; concentration, duration and temperature not specified unless stated. Not a chemical design limit. | Not published | Not applicable | Manufacturer statement | S-POLYCN-PolyFlex-TPU95-TDS-V5-1 | Effect of strong alkalis
Q00153 | M039 | G039-01 | Chemical exposure | Effect of organic solvent | No data available | p. 2; concentration, duration and temperature not specified unless stated. Not a chemical design limit. | Not published | Not applicable | Manufacturer statement | S-POLYCN-PolyFlex-TPU95-TDS-V5-1 | Effect of organic solvent
Q00154 | M039 | G039-01 | Chemical exposure | Effect of oils and grease | No data available | p. 2; concentration, duration and temperature not specified unless stated. Not a chemical design limit. | Not published | Not applicable | Manufacturer statement | S-POLYCN-PolyFlex-TPU95-TDS-V5-1 | Effect of oils and grease
Q00155 | M040 | G040-01 | Flammability | Flammability | Flammable | p. 3; concentration, duration and temperature not specified unless stated. Not a chemical design limit. | Not published | Not applicable | Manufacturer statement | B-tpu-for-ams-TDS | Flammability
Q00156 | M041 | G041-01 | Support / solubility | Solubility | Insoluble in water | p. 3; concentration, duration and temperature not specified unless stated. Not a chemical design limit. | Not published | Not applicable | Manufacturer statement | B-tpu-95a-hf-TDS | Solubility
Q00157 | M041 | G041-01 | Chemical exposure | Resistance to Acid | Not resistant | p. 3; concentration, duration and temperature not specified unless stated. Not a chemical design limit. | Not published | Not applicable | Manufacturer statement | B-tpu-95a-hf-TDS | Resistance to Acid
Q00158 | M041 | G041-01 | Chemical exposure | Resistance to Alkali | Not resistant | p. 3; concentration, duration and temperature not specified unless stated. Not a chemical design limit. | Not published | Not applicable | Manufacturer statement | B-tpu-95a-hf-TDS | Resistance to Alkali
Q00159 | M041 | G041-01 | Chemical exposure | Resistance to Organic Solvent | Not resistant to some organic solvents | p. 3; concentration, duration and temperature not specified unless stated. Not a chemical design limit. | Not published | Not applicable | Manufacturer statement | B-tpu-95a-hf-TDS | Resistance to Organic Solvent
Q00160 | M041 | G041-01 | Chemical exposure | Resistance to Oil and Grease | Resistant to most kinds of oil and grease | p. 3; concentration, duration and temperature not specified unless stated. Not a chemical design limit. | Not published | Not applicable | Manufacturer statement | B-tpu-95a-hf-TDS | Resistance to Oil and Grease
Q00161 | M041 | G041-01 | Flammability | Flammability | Flammable | p. 3; concentration, duration and temperature not specified unless stated. Not a chemical design limit. | Not published | Not applicable | Manufacturer statement | B-tpu-95a-hf-TDS | Flammability
Q00162 | M041 | G041-01 | Post-processing | Test specimen preparation | All the specimens were annealed and dried at 70 °C for 12 h before testing | TDS specimen conditioning. Do not confuse with a general annealing schedule. | Not published | Not applicable | Manufacturer statement | B-tpu-95a-hf-TDS | Test specimen preparation
Q00163 | M042 | G042-01 | Flammability | Flammability | Flammable | p. 3; concentration, duration and temperature not specified unless stated. Not a chemical design limit. | Not published | Not applicable | Manufacturer statement | B-TPU-SOFT-TDS-4 | Flammability
Q00164 | M043 | G043-01 | Flammability | Flammability | Flammable | p. 3; concentration, duration and temperature not specified unless stated. Not a chemical design limit. | Not published | Not applicable | Manufacturer statement | B-TPU-SOFT-TDS-5 | Flammability
Q00165 | M044 | G044-02 | Chemical exposure | Effect of weak acids | Not resistant | p. 2; concentration, duration and temperature not specified unless stated. Not a chemical design limit. | Not published | Not applicable | Manufacturer statement | S-POLYCN-PolyFlex-TPU90-TDS-V5-1 | Effect of weak acids
Q00166 | M044 | G044-02 | Chemical exposure | Effect of strong acids | Not resistant | p. 2; concentration, duration and temperature not specified unless stated. Not a chemical design limit. | Not published | Not applicable | Manufacturer statement | S-POLYCN-PolyFlex-TPU90-TDS-V5-1 | Effect of strong acids
Q00167 | M044 | G044-02 | Chemical exposure | Effect of weak alkalis | Not resistant | p. 2; concentration, duration and temperature not specified unless stated. Not a chemical design limit. | Not published | Not applicable | Manufacturer statement | S-POLYCN-PolyFlex-TPU90-TDS-V5-1 | Effect of weak alkalis
Q00168 | M044 | G044-02 | Chemical exposure | Effect of strong alkalis | Not resistant | p. 2; concentration, duration and temperature not specified unless stated. Not a chemical design limit. | Not published | Not applicable | Manufacturer statement | S-POLYCN-PolyFlex-TPU90-TDS-V5-1 | Effect of strong alkalis
Q00169 | M044 | G044-02 | Chemical exposure | Effect of organic solvent | No data available | p. 2; concentration, duration and temperature not specified unless stated. Not a chemical design limit. | Not published | Not applicable | Manufacturer statement | S-POLYCN-PolyFlex-TPU90-TDS-V5-1 | Effect of organic solvent
Q00170 | M044 | G044-02 | Chemical exposure | Effect of oils and grease | No data available | p. 2; concentration, duration and temperature not specified unless stated. Not a chemical design limit. | Not published | Not applicable | Manufacturer statement | S-POLYCN-PolyFlex-TPU90-TDS-V5-1 | Effect of oils and grease
Q00171 | M047 | G047-01 | Chemical exposure | Effect of weak acids | Not resistant | p. 2; concentration, duration and temperature not specified unless stated. Not a chemical design limit. | Not published | Not applicable | Manufacturer statement | S-POLYCN-PolyMide-CoPA-TDS-V5-2 | Effect of weak acids
Q00172 | M047 | G047-01 | Chemical exposure | Effect of strong acids | Not resistant | p. 2; concentration, duration and temperature not specified unless stated. Not a chemical design limit. | Not published | Not applicable | Manufacturer statement | S-POLYCN-PolyMide-CoPA-TDS-V5-2 | Effect of strong acids
Q00173 | M047 | G047-01 | Chemical exposure | Effect of weak alkalis | Slight resistant | p. 2; concentration, duration and temperature not specified unless stated. Not a chemical design limit. | Not published | Not applicable | Manufacturer statement | S-POLYCN-PolyMide-CoPA-TDS-V5-2 | Effect of weak alkalis
Q00174 | M047 | G047-01 | Chemical exposure | Effect of strong alkalis | Not resistant | p. 2; concentration, duration and temperature not specified unless stated. Not a chemical design limit. | Not published | Not applicable | Manufacturer statement | S-POLYCN-PolyMide-CoPA-TDS-V5-2 | Effect of strong alkalis
Q00175 | M047 | G047-01 | Chemical exposure | Effect of organic solvent | Not resistant | p. 2; concentration, duration and temperature not specified unless stated. Not a chemical design limit. | Not published | Not applicable | Manufacturer statement | S-POLYCN-PolyMide-CoPA-TDS-V5-2 | Effect of organic solvent
Q00176 | M047 | G047-01 | Chemical exposure | Effect of oils and grease | Resistant | p. 2; concentration, duration and temperature not specified unless stated. Not a chemical design limit. | Not published | Not applicable | Manufacturer statement | S-POLYCN-PolyMide-CoPA-TDS-V5-2 | Effect of oils and grease
Q00177 | M047 | G047-01 | Post-processing | Test specimen preparation | All specimens were annealed at 80˚C for 30min and dried for 48h prior to testing | TDS specimen conditioning. Do not confuse with a general annealing schedule. | Not published | Not applicable | Manufacturer statement | S-POLYCN-PolyMide-CoPA-TDS-V5-2 | Test specimen preparation
Q00178 | M048 | G048-01 | Support / solubility | Solubility | Insoluble in water | p. 3; concentration, duration and temperature not specified unless stated. Not a chemical design limit. | Not published | Not applicable | Manufacturer statement | B-paht-cf-TDS | Solubility
Q00179 | M048 | G048-01 | Chemical exposure | Resistance to Acid | Not resistant | p. 3; concentration, duration and temperature not specified unless stated. Not a chemical design limit. | Not published | Not applicable | Manufacturer statement | B-paht-cf-TDS | Resistance to Acid
Q00180 | M048 | G048-01 | Chemical exposure | Resistance to Alkali | Not resistant | p. 3; concentration, duration and temperature not specified unless stated. Not a chemical design limit. | Not published | Not applicable | Manufacturer statement | B-paht-cf-TDS | Resistance to Alkali
Q00181 | M048 | G048-01 | Chemical exposure | Resistance to Organic Solvent | Not resistant to some organic solvents | p. 3; concentration, duration and temperature not specified unless stated. Not a chemical design limit. | Not published | Not applicable | Manufacturer statement | B-paht-cf-TDS | Resistance to Organic Solvent
Q00182 | M048 | G048-01 | Chemical exposure | Resistance to Oil and Grease | Resistant to most kinds of oil and grease | p. 3; concentration, duration and temperature not specified unless stated. Not a chemical design limit. | Not published | Not applicable | Manufacturer statement | B-paht-cf-TDS | Resistance to Oil and Grease
Q00183 | M048 | G048-01 | Flammability | Flammability | Flammable | p. 3; concentration, duration and temperature not specified unless stated. Not a chemical design limit. | Not published | Not applicable | Manufacturer statement | B-paht-cf-TDS | Flammability
Q00184 | M048 | G048-01 | Post-processing | Test specimen preparation | All the specimens were annealed and dried at 80 °C for 12 h before testing | TDS specimen conditioning. Do not confuse with a general annealing schedule. | Not published | Not applicable | Manufacturer statement | B-paht-cf-TDS | Test specimen preparation
Q00185 | M050 | G050-01 | Support / solubility | Solubility | Insoluble in water | p. 3; concentration, duration and temperature not specified unless stated. Not a chemical design limit. | Not published | Not applicable | Manufacturer statement | B-pa6-cf-TDS | Solubility
Q00186 | M050 | G050-01 | Chemical exposure | Resistance to Acid | Not resistant | p. 3; concentration, duration and temperature not specified unless stated. Not a chemical design limit. | Not published | Not applicable | Manufacturer statement | B-pa6-cf-TDS | Resistance to Acid
Q00187 | M050 | G050-01 | Chemical exposure | Resistance to Alkali | Not resistant | p. 3; concentration, duration and temperature not specified unless stated. Not a chemical design limit. | Not published | Not applicable | Manufacturer statement | B-pa6-cf-TDS | Resistance to Alkali
Q00188 | M050 | G050-01 | Chemical exposure | Resistance to Organic Solvent | Not resistant to some organic solvents | p. 3; concentration, duration and temperature not specified unless stated. Not a chemical design limit. | Not published | Not applicable | Manufacturer statement | B-pa6-cf-TDS | Resistance to Organic Solvent
Q00189 | M050 | G050-01 | Chemical exposure | Resistance to Oil and Grease | Resistant to most kinds of oil and grease | p. 3; concentration, duration and temperature not specified unless stated. Not a chemical design limit. | Not published | Not applicable | Manufacturer statement | B-pa6-cf-TDS | Resistance to Oil and Grease
Q00190 | M050 | G050-01 | Flammability | Flammability | Flammable | p. 3; concentration, duration and temperature not specified unless stated. Not a chemical design limit. | Not published | Not applicable | Manufacturer statement | B-pa6-cf-TDS | Flammability
Q00191 | M050 | G050-01 | Post-processing | Test specimen preparation | All the specimens were annealed and dried at 80 °C for 12 h before testing | TDS specimen conditioning. Do not confuse with a general annealing schedule. | Not published | Not applicable | Manufacturer statement | B-pa6-cf-TDS | Test specimen preparation
Q00192 | M051 | G051-01 | Flammability | Flammability | Flammable | p. 3; concentration, duration and temperature not specified unless stated. Not a chemical design limit. | Not published | Not applicable | Manufacturer statement | B-pa6-gf-TDS | Flammability
Q00193 | M053 | G053-02 | Chemical exposure | Effect of weak acids | Not resistant | p. 2; concentration, duration and temperature not specified unless stated. Not a chemical design limit. | Not published | Not applicable | Manufacturer statement | S-POLYCN-PolyMide-PA12-CF-TDS-V5-1-1 | Effect of weak acids
Q00194 | M053 | G053-02 | Chemical exposure | Effect of strong acids | Not resistant | p. 2; concentration, duration and temperature not specified unless stated. Not a chemical design limit. | Not published | Not applicable | Manufacturer statement | S-POLYCN-PolyMide-PA12-CF-TDS-V5-1-1 | Effect of strong acids
Q00195 | M053 | G053-02 | Chemical exposure | Effect of weak alkalis | Slight resistant | p. 2; concentration, duration and temperature not specified unless stated. Not a chemical design limit. | Not published | Not applicable | Manufacturer statement | S-POLYCN-PolyMide-PA12-CF-TDS-V5-1-1 | Effect of weak alkalis
Q00196 | M053 | G053-02 | Chemical exposure | Effect of strong alkalis | Not resistant | p. 2; concentration, duration and temperature not specified unless stated. Not a chemical design limit. | Not published | Not applicable | Manufacturer statement | S-POLYCN-PolyMide-PA12-CF-TDS-V5-1-1 | Effect of strong alkalis
Q00197 | M053 | G053-02 | Chemical exposure | Effect of organic solvent | Not resistant | p. 2; concentration, duration and temperature not specified unless stated. Not a chemical design limit. | Not published | Not applicable | Manufacturer statement | S-POLYCN-PolyMide-PA12-CF-TDS-V5-1-1 | Effect of organic solvent
Q00198 | M053 | G053-02 | Chemical exposure | Effect of oils and grease | Resistant | p. 2; concentration, duration and temperature not specified unless stated. Not a chemical design limit. | Not published | Not applicable | Manufacturer statement | S-POLYCN-PolyMide-PA12-CF-TDS-V5-1-1 | Effect of oils and grease
Q00199 | M053 | G053-02 | Post-processing | Test specimen preparation | All specimens were annealed at 80˚C for 24h and dried for 48h prior to testing | TDS specimen conditioning. Do not confuse with a general annealing schedule. | Not published | Not applicable | Manufacturer statement | S-POLYCN-PolyMide-PA12-CF-TDS-V5-1-1 | Test specimen preparation
Q00200 | M057 | G057-01 | Chemical exposure | Effect of weak acids | Not resistant | p. 2; concentration, duration and temperature not specified unless stated. Not a chemical design limit. | Not published | Not applicable | Manufacturer statement | S-POLYCN-PolyMide-CoPA-TDS-V5-2 | Effect of weak acids
Q00201 | M057 | G057-01 | Chemical exposure | Effect of strong acids | Not resistant | p. 2; concentration, duration and temperature not specified unless stated. Not a chemical design limit. | Not published | Not applicable | Manufacturer statement | S-POLYCN-PolyMide-CoPA-TDS-V5-2 | Effect of strong acids
Q00202 | M057 | G057-01 | Chemical exposure | Effect of weak alkalis | Slight resistant | p. 2; concentration, duration and temperature not specified unless stated. Not a chemical design limit. | Not published | Not applicable | Manufacturer statement | S-POLYCN-PolyMide-CoPA-TDS-V5-2 | Effect of weak alkalis
Q00203 | M057 | G057-01 | Chemical exposure | Effect of strong alkalis | Not resistant | p. 2; concentration, duration and temperature not specified unless stated. Not a chemical design limit. | Not published | Not applicable | Manufacturer statement | S-POLYCN-PolyMide-CoPA-TDS-V5-2 | Effect of strong alkalis
Q00204 | M057 | G057-01 | Chemical exposure | Effect of organic solvent | Not resistant | p. 2; concentration, duration and temperature not specified unless stated. Not a chemical design limit. | Not published | Not applicable | Manufacturer statement | S-POLYCN-PolyMide-CoPA-TDS-V5-2 | Effect of organic solvent
Q00205 | M057 | G057-01 | Chemical exposure | Effect of oils and grease | Resistant | p. 2; concentration, duration and temperature not specified unless stated. Not a chemical design limit. | Not published | Not applicable | Manufacturer statement | S-POLYCN-PolyMide-CoPA-TDS-V5-2 | Effect of oils and grease
Q00206 | M057 | G057-01 | Post-processing | Test specimen preparation | All specimens were annealed at 80˚C for 30min and dried for 48h prior to testing | TDS specimen conditioning. Do not confuse with a general annealing schedule. | Not published | Not applicable | Manufacturer statement | S-POLYCN-PolyMide-CoPA-TDS-V5-2 | Test specimen preparation
Q00207 | M059 | G059-01 | Post-processing | Test specimen preparation | All specimens were annealed at 100°C for 16h, and immerged in water at 60°C for 48h prior to testing | TDS specimen conditioning. Do not confuse with a general annealing schedule. | Not published | Not applicable | Manufacturer statement | S-FIBER-PA612 | Test specimen preparation
Q00208 | M061 | G061-01 | Chemical exposure | Effect of weak acids | Not resistant | p. 2; concentration, duration and temperature not specified unless stated. Not a chemical design limit. | Not published | Not applicable | Manufacturer statement | S-POLYCN-PolyMide-CoPA-TDS-V5-2 | Effect of weak acids
Q00209 | M061 | G061-01 | Chemical exposure | Effect of strong acids | Not resistant | p. 2; concentration, duration and temperature not specified unless stated. Not a chemical design limit. | Not published | Not applicable | Manufacturer statement | S-POLYCN-PolyMide-CoPA-TDS-V5-2 | Effect of strong acids
Q00210 | M061 | G061-01 | Chemical exposure | Effect of weak alkalis | Slight resistant | p. 2; concentration, duration and temperature not specified unless stated. Not a chemical design limit. | Not published | Not applicable | Manufacturer statement | S-POLYCN-PolyMide-CoPA-TDS-V5-2 | Effect of weak alkalis
Q00211 | M061 | G061-01 | Chemical exposure | Effect of strong alkalis | Not resistant | p. 2; concentration, duration and temperature not specified unless stated. Not a chemical design limit. | Not published | Not applicable | Manufacturer statement | S-POLYCN-PolyMide-CoPA-TDS-V5-2 | Effect of strong alkalis
Q00212 | M061 | G061-01 | Chemical exposure | Effect of organic solvent | Not resistant | p. 2; concentration, duration and temperature not specified unless stated. Not a chemical design limit. | Not published | Not applicable | Manufacturer statement | S-POLYCN-PolyMide-CoPA-TDS-V5-2 | Effect of organic solvent
Q00213 | M061 | G061-01 | Chemical exposure | Effect of oils and grease | Resistant | p. 2; concentration, duration and temperature not specified unless stated. Not a chemical design limit. | Not published | Not applicable | Manufacturer statement | S-POLYCN-PolyMide-CoPA-TDS-V5-2 | Effect of oils and grease
Q00214 | M061 | G061-01 | Post-processing | Test specimen preparation | All specimens were annealed at 80˚C for 30min and dried for 48h prior to testing | TDS specimen conditioning. Do not confuse with a general annealing schedule. | Not published | Not applicable | Manufacturer statement | S-POLYCN-PolyMide-CoPA-TDS-V5-2 | Test specimen preparation
Q00215 | M062 | G062-02 | Post-processing | Test specimen preparation | All specimens were annealed at 100°C for 16h, and immerged in water at 60°C for 48h prior to testing | TDS specimen conditioning. Do not confuse with a general annealing schedule. | Not published | Not applicable | Manufacturer statement | S-FIBER-PA612 | Test specimen preparation
Q00216 | M063 | G063-02 | Chemical exposure | Effect of weak acids | Not resistant | p. 2; concentration, duration and temperature not specified unless stated. Not a chemical design limit. | Not published | Not applicable | Manufacturer statement | S-POLYCN-PolyMide-PA6-GF-TDS-V5-1 | Effect of weak acids
Q00217 | M063 | G063-02 | Chemical exposure | Effect of strong acids | Not resistant | p. 2; concentration, duration and temperature not specified unless stated. Not a chemical design limit. | Not published | Not applicable | Manufacturer statement | S-POLYCN-PolyMide-PA6-GF-TDS-V5-1 | Effect of strong acids
Q00218 | M063 | G063-02 | Chemical exposure | Effect of weak alkalis | Slight resistant | p. 2; concentration, duration and temperature not specified unless stated. Not a chemical design limit. | Not published | Not applicable | Manufacturer statement | S-POLYCN-PolyMide-PA6-GF-TDS-V5-1 | Effect of weak alkalis
Q00219 | M063 | G063-02 | Chemical exposure | Effect of strong alkalis | Not resistant | p. 2; concentration, duration and temperature not specified unless stated. Not a chemical design limit. | Not published | Not applicable | Manufacturer statement | S-POLYCN-PolyMide-PA6-GF-TDS-V5-1 | Effect of strong alkalis
Q00220 | M063 | G063-02 | Chemical exposure | Effect of organic solvent | Not resistant | p. 2; concentration, duration and temperature not specified unless stated. Not a chemical design limit. | Not published | Not applicable | Manufacturer statement | S-POLYCN-PolyMide-PA6-GF-TDS-V5-1 | Effect of organic solvent
Q00221 | M063 | G063-02 | Chemical exposure | Effect of oils and grease | Resistant | p. 2; concentration, duration and temperature not specified unless stated. Not a chemical design limit. | Not published | Not applicable | Manufacturer statement | S-POLYCN-PolyMide-PA6-GF-TDS-V5-1 | Effect of oils and grease
Q00222 | M063 | G063-02 | Post-processing | Test specimen preparation | All specimens were annealed at 80˚C for 6h and dried for 48h prior to testing | TDS specimen conditioning. Do not confuse with a general annealing schedule. | Not published | Not applicable | Manufacturer statement | S-POLYCN-PolyMide-PA6-GF-TDS-V5-1 | Test specimen preparation
Q00223 | M064 | G064-02 | Post-processing | Test specimen preparation | All specimens were annealed at 100°C for 16h, and immerged in water at 60°C for 48h prior to testing | TDS specimen conditioning. Do not confuse with a general annealing schedule. | Not published | Not applicable | Manufacturer statement | S-POLYCN-TDS-FIBERON-PA612-ESD-V1-0-EN-1 | Test specimen preparation
Q00224 | M065 | G065-01 | Post-processing | Test specimen preparation | All specimens were annealed at 100°C for 16h, and immerged in water at 60°C for 48h prior to testing | TDS specimen conditioning. Do not confuse with a general annealing schedule. | Not published | Not applicable | Manufacturer statement | S-POLYCN-TDS-FIBERON-PA612-ESD-V1-0-EN-1 | Test specimen preparation
Q00225 | M067 | G067-01 | Flammability | Flammability | Flammable | p. 3; concentration, duration and temperature not specified unless stated. Not a chemical design limit. | Not published | Not applicable | Manufacturer statement | B-pet-cf-TDS | Flammability
Q00226 | M070 | G070-01 | Support / solubility | Solubility | Insoluble in water | p. 3; concentration, duration and temperature not specified unless stated. Not a chemical design limit. | Not published | Not applicable | Manufacturer statement | B-ppa-cf-TDS | Solubility
Q00227 | M070 | G070-01 | Chemical exposure | Resistance to Acid | Better than general Nylon; resistant to weak acids, but | p. 3; concentration, duration and temperature not specified unless stated. Not a chemical design limit. | Not published | Not applicable | Manufacturer statement | B-ppa-cf-TDS | Resistance to Acid
Q00228 | M070 | G070-01 | Chemical exposure | Resistance to Alkali | Better than general Nylon; resistant to weak alkalis, but | p. 3; concentration, duration and temperature not specified unless stated. Not a chemical design limit. | Not published | Not applicable | Manufacturer statement | B-ppa-cf-TDS | Resistance to Alkali
Q00229 | M070 | G070-01 | Chemical exposure | Resistance to Organic Solvent | Better than general Nylon; resistant to most kinds of | p. 3; concentration, duration and temperature not specified unless stated. Not a chemical design limit. | Not published | Not applicable | Manufacturer statement | B-ppa-cf-TDS | Resistance to Organic Solvent
Q00230 | M070 | G070-01 | Chemical exposure | Resistance to Oil and Grease | Better than general Nylon; resistant to most kinds of oil | p. 3; concentration, duration and temperature not specified unless stated. Not a chemical design limit. | Not published | Not applicable | Manufacturer statement | B-ppa-cf-TDS | Resistance to Oil and Grease
Q00231 | M070 | G070-01 | Flammability | Flammability | Flammable | p. 3; concentration, duration and temperature not specified unless stated. Not a chemical design limit. | Not published | Not applicable | Manufacturer statement | B-ppa-cf-TDS | Flammability
Q00232 | M070 | G070-01 | Post-processing | Test specimen preparation | All the specimens were not annealed before testing | TDS specimen conditioning. Do not confuse with a general annealing schedule. | Not published | Not applicable | Manufacturer statement | B-ppa-cf-TDS | Test specimen preparation
Q00233 | M073 | G073-01 | Post-processing | Test specimen preparation | All the specimens were not annealed before testing | TDS specimen conditioning. Do not confuse with a general annealing schedule. | Not published | Not applicable | Manufacturer statement | B-pps-cf-TDS | Test specimen preparation
Q00234 | M075 | G075-01 | Flammability | Flammability | Flammable | p. 3; concentration, duration and temperature not specified unless stated. Not a chemical design limit. | Not published | Not applicable | Manufacturer statement | B-pva-TDS | Flammability
Q00235 | M078 | G078-01 | Flammability | Flammability | Flammable | p. 3; concentration, duration and temperature not specified unless stated. Not a chemical design limit. | Not published | Not applicable | Manufacturer statement | B-support-for-pla-petg-TDS | Flammability
Q00236 | M079 | G079-01 | Support / solubility | Solubility | Insoluble in water | p. 3; concentration, duration and temperature not specified unless stated. Not a chemical design limit. | Not published | Not applicable | Manufacturer statement | B-support-for-abs-TDS | Solubility
Q00237 | M079 | G079-01 | Chemical exposure | Resistance to Acid | Not resistant | p. 3; concentration, duration and temperature not specified unless stated. Not a chemical design limit. | Not published | Not applicable | Manufacturer statement | B-support-for-abs-TDS | Resistance to Acid
Q00238 | M079 | G079-01 | Chemical exposure | Resistance to Alkali | Not resistant | p. 3; concentration, duration and temperature not specified unless stated. Not a chemical design limit. | Not published | Not applicable | Manufacturer statement | B-support-for-abs-TDS | Resistance to Alkali
Q00239 | M079 | G079-01 | Chemical exposure | Resistance to Organic Solvent | Not resistant to some organic solvents | p. 3; concentration, duration and temperature not specified unless stated. Not a chemical design limit. | Not published | Not applicable | Manufacturer statement | B-support-for-abs-TDS | Resistance to Organic Solvent
Q00240 | M079 | G079-01 | Chemical exposure | Resistance to Oil and Grease | Resistant to most kinds of oil and grease | p. 3; concentration, duration and temperature not specified unless stated. Not a chemical design limit. | Not published | Not applicable | Manufacturer statement | B-support-for-abs-TDS | Resistance to Oil and Grease
Q00241 | M079 | G079-01 | Flammability | Flammability | Flammable | p. 3; concentration, duration and temperature not specified unless stated. Not a chemical design limit. | Not published | Not applicable | Manufacturer statement | B-support-for-abs-TDS | Flammability
Q00242 | M094 | G094-02 | Chemical exposure | Effect of weak acids | Not resistant | p. 2; concentration, duration and temperature not specified unless stated. Not a chemical design limit. | Not published | Not applicable | Manufacturer statement | S-POLYCN-Polymaker-PC-ABS-TDS-V5-1 | Effect of weak acids
Q00243 | M094 | G094-02 | Chemical exposure | Effect of strong acids | Not resistant | p. 2; concentration, duration and temperature not specified unless stated. Not a chemical design limit. | Not published | Not applicable | Manufacturer statement | S-POLYCN-Polymaker-PC-ABS-TDS-V5-1 | Effect of strong acids
Q00244 | M094 | G094-02 | Chemical exposure | Effect of weak alkalis | Slight resistant | p. 2; concentration, duration and temperature not specified unless stated. Not a chemical design limit. | Not published | Not applicable | Manufacturer statement | S-POLYCN-Polymaker-PC-ABS-TDS-V5-1 | Effect of weak alkalis
Q00245 | M094 | G094-02 | Chemical exposure | Effect of strong alkalis | Not resistant | p. 2; concentration, duration and temperature not specified unless stated. Not a chemical design limit. | Not published | Not applicable | Manufacturer statement | S-POLYCN-Polymaker-PC-ABS-TDS-V5-1 | Effect of strong alkalis
Q00246 | M094 | G094-02 | Chemical exposure | Effect of organic solvent | Not resistant | p. 2; concentration, duration and temperature not specified unless stated. Not a chemical design limit. | Not published | Not applicable | Manufacturer statement | S-POLYCN-Polymaker-PC-ABS-TDS-V5-1 | Effect of organic solvent
Q00247 | M094 | G094-02 | Chemical exposure | Effect of oils and grease | No data available | p. 2; concentration, duration and temperature not specified unless stated. Not a chemical design limit. | Not published | Not applicable | Manufacturer statement | S-POLYCN-Polymaker-PC-ABS-TDS-V5-1 | Effect of oils and grease
Q00248 | M095 | G095-01 | Chemical exposure | Effect of weak acids | Resistance | p. 2; concentration, duration and temperature not specified unless stated. Not a chemical design limit. | Not published | Not applicable | Manufacturer statement | S-POLYCN-Polymaker-PC-PBT-TDS-V5-1 | Effect of weak acids
Q00249 | M095 | G095-01 | Chemical exposure | Effect of strong acids | Resistance | p. 2; concentration, duration and temperature not specified unless stated. Not a chemical design limit. | Not published | Not applicable | Manufacturer statement | S-POLYCN-Polymaker-PC-PBT-TDS-V5-1 | Effect of strong acids
Q00250 | M095 | G095-01 | Chemical exposure | Effect of weak alkalis | Slight resistant | p. 2; concentration, duration and temperature not specified unless stated. Not a chemical design limit. | Not published | Not applicable | Manufacturer statement | S-POLYCN-Polymaker-PC-PBT-TDS-V5-1 | Effect of weak alkalis
Q00251 | M095 | G095-01 | Chemical exposure | Effect of strong alkalis | Not resistant | p. 2; concentration, duration and temperature not specified unless stated. Not a chemical design limit. | Not published | Not applicable | Manufacturer statement | S-POLYCN-Polymaker-PC-PBT-TDS-V5-1 | Effect of strong alkalis
Q00252 | M095 | G095-01 | Chemical exposure | Effect of organic solvent | Not resistant | p. 2; concentration, duration and temperature not specified unless stated. Not a chemical design limit. | Not published | Not applicable | Manufacturer statement | S-POLYCN-Polymaker-PC-PBT-TDS-V5-1 | Effect of organic solvent
Q00253 | M095 | G095-01 | Chemical exposure | Effect of oils and grease | No data available | p. 2; concentration, duration and temperature not specified unless stated. Not a chemical design limit. | Not published | Not applicable | Manufacturer statement | S-POLYCN-Polymaker-PC-PBT-TDS-V5-1 | Effect of oils and grease
Q00254 | M068 | G068-01 | Application | Industrial uses | Automotive components, electronic housings, jigs and fixtures are manufacturer-proposed applications. No design allowable is supplied. | Exact PET-GF grade; product description | Not published | Not applicable | Manufacturer statement | D-FLASH-PETGF | Industrial uses
Q00255 | M090 | G090-01 | Application | Application | Electrical/electronic components and wear-loaded parts are proposed; long-term load claims have no published creep curve. | Not published | Not published | Not applicable | Manufacturer statement | S-CPECF | Application
Q00256 | M090 | G090-01 | Certification | Food contact | Manufacturer does not recommend food-contact use. | Not published | Not published | Not applicable | Manufacturer statement | S-CPECF | Food contact
Q00257 | M090 | G090-01 | Chemical exposure | Chemical exposure | Acids, alkalis and alcohols: good resistance at25°C. Water, acetone, oils, greases, car fluids and ozone: medium to low at25°C. Concentrations and durations not specified. | Not published | Not published | Not applicable | Manufacturer statement | S-CPECF | Chemical exposure
Q00258 | M086 | G086-01 | Chemical exposure | Acetone | No appearance change; mechanical properties retained. Source rating ++. | 24h immersion; temperature unspecified except ethanol60°C. No numerical retention percentage. | Not published | Not applicable | Manufacturer statement | X-EVOLV3D-OBC-TDS | Acetone
Q00259 | M086 | G086-01 | Chemical exposure | Ethanol | No appearance change; mechanical properties retained. Source rating ++. | 24h immersion; temperature unspecified except ethanol60°C. No numerical retention percentage. | Not published | Not applicable | Manufacturer statement | X-EVOLV3D-OBC-TDS | Ethanol
Q00260 | M086 | G086-01 | Chemical exposure | Ethanol (60°C) | No appearance change; mechanical properties retained. Source rating ++. | 24h immersion; temperature unspecified except ethanol60°C. No numerical retention percentage. | Not published | Not applicable | Manufacturer statement | X-EVOLV3D-OBC-TDS | Ethanol (60°C)
Q00261 | M086 | G086-01 | Chemical exposure | Isopropanol | No appearance change; mechanical properties retained. Source rating ++. | 24h immersion; temperature unspecified except ethanol60°C. No numerical retention percentage. | Not published | Not applicable | Manufacturer statement | X-EVOLV3D-OBC-TDS | Isopropanol
Q00262 | M086 | G086-01 | Chemical exposure | Limonene | Little/no appearance change; slight mechanical-property decrease. Source rating +. | 24h immersion; temperature unspecified except ethanol60°C. No numerical retention percentage. | Not published | Not applicable | Manufacturer statement | X-EVOLV3D-OBC-TDS | Limonene
Q00263 | M086 | G086-01 | Chemical exposure | Methanol | No appearance change; mechanical properties retained. Source rating ++. | 24h immersion; temperature unspecified except ethanol60°C. No numerical retention percentage. | Not published | Not applicable | Manufacturer statement | X-EVOLV3D-OBC-TDS | Methanol
Q00264 | M086 | G086-01 | Chemical exposure | Methyl ethyl ketone | Little/no appearance change; slight mechanical-property decrease. Source rating +. | 24h immersion; temperature unspecified except ethanol60°C. No numerical retention percentage. | Not published | Not applicable | Manufacturer statement | X-EVOLV3D-OBC-TDS | Methyl ethyl ketone
Q00265 | M086 | G086-01 | Chemical exposure | Petroleum | Little/no appearance change; slight mechanical-property decrease. Source rating +. | 24h immersion; temperature unspecified except ethanol60°C. No numerical retention percentage. | Not published | Not applicable | Manufacturer statement | X-EVOLV3D-OBC-TDS | Petroleum
Q00266 | M086 | G086-01 | Chemical exposure | Propylene glycol | No appearance change; mechanical properties retained. Source rating ++. | 24h immersion; temperature unspecified except ethanol60°C. No numerical retention percentage. | Not published | Not applicable | Manufacturer statement | X-EVOLV3D-OBC-TDS | Propylene glycol
Q00267 | M086 | G086-01 | Chemical exposure | Acetic acid80% | No appearance change; mechanical properties retained. Source rating ++. | 24h immersion; temperature unspecified except ethanol60°C. No numerical retention percentage. | Not published | Not applicable | Manufacturer statement | X-EVOLV3D-OBC-TDS | Acetic acid80%
Q00268 | M086 | G086-01 | Chemical exposure | Nitric acid10% | No appearance change; mechanical properties retained. Source rating ++. | 24h immersion; temperature unspecified except ethanol60°C. No numerical retention percentage. | Not published | Not applicable | Manufacturer statement | X-EVOLV3D-OBC-TDS | Nitric acid10%
Q00269 | M086 | G086-01 | Chemical exposure | Phosphoric acid40% | No appearance change; mechanical properties retained. Source rating ++. | 24h immersion; temperature unspecified except ethanol60°C. No numerical retention percentage. | Not published | Not applicable | Manufacturer statement | X-EVOLV3D-OBC-TDS | Phosphoric acid40%
Q00270 | M086 | G086-01 | Chemical exposure | Sulfuric acid70% | No appearance change; mechanical properties retained. Source rating ++. | 24h immersion; temperature unspecified except ethanol60°C. No numerical retention percentage. | Not published | Not applicable | Manufacturer statement | X-EVOLV3D-OBC-TDS | Sulfuric acid70%
Q00271 | M001 | Not applicable | Application | Best uses | Detailed display models and early prototypes; low-load indoor parts. | Family-level printer guidance, not a grade-specific measured property. | Not published | Not applicable | Manufacturer statement | PR-pla | Best uses
Q00272 | M001 | Not applicable | Limitations | Avoid when | Repeated impact, outdoor exposure or elevated service temperature governs. | Family-level printer guidance, not a grade-specific measured property. | Not published | Not applicable | Manufacturer statement | PR-pla | Avoid when
Q00273 | M001 | Not applicable | Print quality | Difficulty | Low printing difficulty; limited warping and good small-feature reproduction. | Family-level printer guidance, not a grade-specific measured property. | Not published | Not applicable | Manufacturer statement | PR-pla | Difficulty
Q00274 | M001 | Not applicable | Post-processing | Sanding / bonding | Wet sanding reduces heat damage. Cyanoacrylate bonding is feasible; routine solvent smoothing is unsuitable. | Family-level printer guidance, not a grade-specific measured property. | Not published | Not applicable | Manufacturer statement | PR-pla | Sanding / bonding
Q00275 | M001 | Not applicable | Environmental | UV / heat | UV exposure and heat can degrade performance; unmodified PLA is not a weathering-grade default. | Family-level printer guidance, not a grade-specific measured property. | Not published | Not applicable | Manufacturer statement | PR-pla | UV / heat
Q00276 | M001 | Not applicable | Circularity | Disposal | Industrial compostability does not imply breakdown in home compost. | Family-level printer guidance, not a grade-specific measured property. | Not published | Not applicable | Manufacturer statement | PR-pla | Disposal
Q00277 | M001 | Not applicable | Certification | Food contact | Polymer-level food-contact statements do not certify a printed article or its cleanability. | Family-level printer guidance, not a grade-specific measured property. | Not published | Not applicable | Manufacturer statement | PR-pla | Food contact
Q00278 | M020 | Not applicable | Application | Best uses | Holders, brackets and general functional parts; favourable interlayer bonding. | Family-level printer guidance, not a grade-specific measured property. | Not published | Not applicable | Manufacturer statement | PR-petg | Best uses
Q00279 | M020 | Not applicable | Print quality | Finish / detail | Glossy appearance and low warping; fine detail and support release are less favourable than PLA. | Family-level printer guidance, not a grade-specific measured property. | Not published | Not applicable | Manufacturer statement | PR-petg | Finish / detail
Q00280 | M020 | Not applicable | Post-processing | Support / adhesion | Use a release layer where recommended to protect smooth PEI. Strong self-support adhesion complicates removal. | Family-level printer guidance, not a grade-specific measured property. | Not published | Not applicable | Manufacturer statement | PR-petg | Support / adhesion
Q00281 | M020 | Not applicable | Print quality | Cooling / stringing | Tune cooling and retraction for stringing and detail; cooling can trade against interlayer bonding. | Family-level printer guidance, not a grade-specific measured property. | Not published | Not applicable | Manufacturer statement | PR-petg | Cooling / stringing
Q00282 | M027 | Not applicable | Application | Best uses | Economical technical housings and parts that benefit from acetone finishing. | Family-level printer guidance, not a grade-specific measured property. | Not published | Not applicable | Manufacturer statement | PR-abs | Best uses
Q00283 | M027 | Not applicable | Environmental | UV | Long outdoor exposure can cause yellowing and embrittlement. | Family-level printer guidance, not a grade-specific measured property. | Not published | Not applicable | Manufacturer statement | PR-abs | UV
Q00284 | M027 | Not applicable | Print quality | Warping / emissions | Large thermal gradients cause warping; heated enclosure and emission control matter. | Family-level printer guidance, not a grade-specific measured property. | Not published | Not applicable | Manufacturer statement | PR-abs | Warping / emissions
Q00285 | M027 | Not applicable | Post-processing | Vapour smoothing | Acetone smoothing is possible; solvent handling and dimensional changes require control. | Family-level printer guidance, not a grade-specific measured property. | Not published | Not applicable | Manufacturer statement | PR-abs | Vapour smoothing
Q00286 | M031 | Not applicable | Application | Best uses | Weather-exposed covers, brackets and outdoor technical components. | Family-level printer guidance, not a grade-specific measured property. | Not published | Not applicable | Manufacturer statement | PR-asa | Best uses
Q00287 | M031 | Not applicable | Environmental | UV / weather | Better UV durability than ABS; no universal outdoor service-life guarantee. | Family-level printer guidance, not a grade-specific measured property. | Not published | Not applicable | Manufacturer statement | PR-asa | UV / weather
Q00288 | M031 | Not applicable | Print quality | Warping / detail | Enclosure helps warping; source describes good detail and little stringing. | Family-level printer guidance, not a grade-specific measured property. | Not published | Not applicable | Manufacturer statement | PR-asa | Warping / detail
Q00289 | M031 | Not applicable | Post-processing | Machining / finishing | Sanding, cutting and acetone bonding are feasible. Vapour smoothing rounds edges and loses detail. | Family-level printer guidance, not a grade-specific measured property. | Not published | Not applicable | Manufacturer statement | PR-asa | Machining / finishing
Q00290 | M035 | Not applicable | Application | Best uses | Heat-resistant technical components requiring stiffness and mechanical durability. | Family-level printer guidance, not a grade-specific measured property. | Not published | Not applicable | Manufacturer statement | PR-polycarbonate-pc | Best uses
Q00291 | M035 | Not applicable | Environmental | Moisture | Pure PC is moisture-sensitive; modified grades can behave differently. | Family-level printer guidance, not a grade-specific measured property. | Not published | Not applicable | Manufacturer statement | PR-polycarbonate-pc | Moisture
Q00292 | M035 | Not applicable | Print quality | Warping / bed | Warping increases with large, dense geometries. Confirm surface and glue-release requirements. | Family-level printer guidance, not a grade-specific measured property. | Not published | Not applicable | Manufacturer statement | PR-polycarbonate-pc | Warping / bed
Q00293 | M035 | Not applicable | Limitations | Grade distinction | PC blends are not equivalent to pure PC. Do not transfer a blend profile to another formulation. | Family-level printer guidance, not a grade-specific measured property. | Not published | Not applicable | Manufacturer statement | PR-polycarbonate-pc | Grade distinction
Q00294 | M039 | Not applicable | Application | Best uses | Compliant pads, protective sleeves, seals and flexible components; geometry strongly affects compliance. | Family-level printer guidance, not a grade-specific measured property. | Not published | Not applicable | Manufacturer statement | PR-flexible-materials | Best uses
Q00295 | M039 | Not applicable | Print quality | Feed / overhangs | Soft filament is difficult to feed; overhangs and bridges are weak points. | Family-level printer guidance, not a grade-specific measured property. | Not published | Not applicable | Manufacturer statement | PR-flexible-materials | Feed / overhangs
Q00296 | M039 | Not applicable | Post-processing | Support removal | Self-supports can bond strongly and become difficult to remove. | Family-level printer guidance, not a grade-specific measured property. | Not published | Not applicable | Manufacturer statement | PR-flexible-materials | Support removal
Q00297 | M039 | Not applicable | Environmental | Moisture | Dry before and during printing as required; wet filament degrades print quality. | Family-level printer guidance, not a grade-specific measured property. | Not published | Not applicable | Manufacturer statement | PR-flexible-materials | Moisture
Q00298 | M047 | Not applicable | Application | Best uses | Wear-resistant technical parts, resilient components and functional mechanisms. | Family-level printer guidance, not a grade-specific measured property. | Not published | Not applicable | Manufacturer statement | PR-polyamide-nylon | Best uses
Q00299 | M047 | Not applicable | Environmental | Moisture / dimensions | Moisture uptake affects printing and service behaviour; qualify at the intended conditioning state. | Family-level printer guidance, not a grade-specific measured property. | Not published | Not applicable | Manufacturer statement | PR-polyamide-nylon | Moisture / dimensions
Q00300 | M047 | Not applicable | Print quality | Warping | Unfilled nylon can warp substantially; filled grades require separate processing validation. | Family-level printer guidance, not a grade-specific measured property. | Not published | Not applicable | Manufacturer statement | PR-polyamide-nylon | Warping
Q00301 | M089 | Not applicable | Application | Best uses | Functional copolyester parts requiring chemical and mechanical durability. | Family-level printer guidance, not a grade-specific measured property. | Not published | Not applicable | Manufacturer statement | PR-cpe | Best uses
Q00302 | M089 | Not applicable | Print quality | Bed / warping | Lower warping than ABS. Smooth PEI can need a release layer. | Family-level printer guidance, not a grade-specific measured property. | Not published | Not applicable | Manufacturer statement | PR-cpe | Bed / warping
Q00303 | M089 | Not applicable | Environmental | Moisture | Hygroscopic; drying and storage remain important. | Family-level printer guidance, not a grade-specific measured property. | Not published | Not applicable | Manufacturer statement | PR-cpe | Moisture
Q00304 | M082 | Not applicable | Application | Best uses | Low-density parts and chemically exposed prototypes; verify exact exposure. | Family-level printer guidance, not a grade-specific measured property. | Not published | Not applicable | Manufacturer statement | PR-polypropylene-pp | Best uses
Q00305 | M082 | Not applicable | Print quality | Warping / adhesion | Unfilled PP has difficult bed adhesion and substantial warping, especially in large prints. | Family-level printer guidance, not a grade-specific measured property. | Not published | Not applicable | Manufacturer statement | PR-polypropylene-pp | Warping / adhesion
Q00306 | M082 | Not applicable | Limitations | Filled grades | Fibre filling may reduce warping, but does not establish universal strength or fatigue improvement. | Family-level printer guidance, not a grade-specific measured property. | Not published | Not applicable | Manufacturer statement | PR-polypropylene-pp | Filled grades
Q00307 | M081 | Not applicable | Support / solubility | Limonene support | HIPS dissolves in d-limonene. Long solvent exposure can also attack ABS/ASA models. | Family-level printer guidance, not a grade-specific measured property. | Not published | Not applicable | Manufacturer statement | PR-hips | Limonene support
Q00308 | M081 | Not applicable | Application | Best uses | Support interfaces and low-cost styrenic prototypes after checking the model/solvent pair. | Family-level printer guidance, not a grade-specific measured property. | Not published | Not applicable | Manufacturer statement | PR-hips | Best uses
Q00309 | M081 | Not applicable | Limitations | Support conflict | Do not assume the common ABS/HIPS pairing permits unlimited soaking; test short exposures and mechanical removal. | Family-level printer guidance, not a grade-specific measured property. | Not published | Not applicable | Manufacturer statement | PR-hips | Support conflict
Q00310 | M075 | Not applicable | Support / solubility | Water removal | Water-soluble supports allow access to complex internal geometries. | Family-level printer guidance, not a grade-specific measured property. | Not published | Not applicable | Manufacturer statement | PR-water-soluble-bvoh-pva | Water removal
Q00311 | M075 | Not applicable | Environmental | Moisture | Very hygroscopic; moisture control and drying are essential. | Family-level printer guidance, not a grade-specific measured property. | Not published | Not applicable | Manufacturer statement | PR-water-soluble-bvoh-pva | Moisture
Q00312 | M075 | Not applicable | Limitations | Contamination | Residual model polymer can prevent complete dissolution. H2C route rules take precedence over generic printer advice. | Family-level printer guidance, not a grade-specific measured property. | Not published | Not applicable | Manufacturer statement | PR-water-soluble-bvoh-pva | Contamination
Q00313 | M093 | Not applicable | Application | Best uses | Decorative translucent pieces, vases and lampshades. | Family-level printer guidance, not a grade-specific measured property. | Not published | Not applicable | Manufacturer statement | PR-pvb | Best uses
Q00314 | M093 | Not applicable | Post-processing | Smoothing | Alcohol-based smoothing is possible; validate dimensional loss and solvent handling. | Family-level printer guidance, not a grade-specific measured property. | Not published | Not applicable | Manufacturer statement | PR-pvb | Smoothing
Q00315 | M093 | Not applicable | Environmental | Moisture | Highly moisture-sensitive filament; keep dry. | Family-level printer guidance, not a grade-specific measured property. | Not published | Not applicable | Manufacturer statement | PR-pvb | Moisture
Q00316 | M092 | Not applicable | Application | Best uses | General copolyester functional parts and decorative translucent items. | Family-level printer guidance, not a grade-specific measured property. | Not published | Not applicable | Manufacturer statement | PR-ngen | Best uses
Q00317 | M092 | Not applicable | Print quality | Bed | Use a suitable sheet or separation layer; do not equate filament diameter tolerance with part accuracy. | Family-level printer guidance, not a grade-specific measured property. | Not published | Not applicable | Manufacturer statement | PR-ngen | Bed
Q00318 | M001 | Not applicable | Creep | Shared selection principle | Short-term modulus is not a long-term design modulus. Use time-, temperature- and stress-dependent creep or relaxation data for the intended fabrication and conditioning state. | Applies to all polymer entries; qualitative design context only. | Not published | Not applicable | Selection interpretation | LOCAL-CREEP | Shared selection principle
Q00319 | M019 | Not applicable | Fatigue | Shared reinforced-polymer principle | Fibre reinforcement does not guarantee improved fatigue life. Matrix damage, fibre alignment, moisture and cyclic heating can govern endurance. | Applies to reinforced entries; not an FDM fatigue allowable. | Not published | Not applicable | Selection interpretation | LOCAL-FATIGUE | Shared reinforced-polymer principle
Q00320 | M001 | Not applicable | Safety | Shared emissions precaution | Material extrusion can release particles and volatile compounds. Assess ventilation and source capture; low odour does not establish low exposure. Protect against hot surfaces and machining dust. | All entries. Consult the exact grade SDS and workplace assessment. | Not published | Not applicable | Manufacturer statement | NIOSH-2019 | Shared emissions precaution
Q00321 | M087 | G087-01 | Application | Application | Low-friction gears and snap-fits are proposed applications. | Not published | Not published | Not applicable | Manufacturer statement | S-POM | Application
Q00322 | M087 | G087-01 | Environmental | Environmental | Low moisture uptake, but poor weathering durability is stated. | Not published | Not published | Not applicable | Manufacturer statement | S-POM | Environmental
Q00323 | M087 | G087-01 | Chemical exposure | Chemical exposure | Dilute acids above pH 4, dilute bases, oils and alcohols are described as resistant; concentrated acids, hydrofluoric acid and oxidizers are not. Exposure duration and temperature are unspecified. | Not published | Not published | Not applicable | Manufacturer statement | S-POM | Chemical exposure
Q00324 | M052 | G052-01 | Environmental | Environmental | Manufacturer describes lower water uptake than PA6 and good dimensional stability. | Not published | Not published | Not applicable | Manufacturer statement | S-PA12 | Environmental
Q00325 | M052 | G052-01 | Chemical exposure | Chemical exposure | Resistance to ethers, esters and many bases is claimed without exposure conditions. | Not published | Not published | Not applicable | Manufacturer statement | S-PA12 | Chemical exposure
Q00326 | M052 | G052-01 | Application | Application | Unfilled, resilient nylon parts when fibre reinforcement is unnecessary. | Not published | Not published | Not applicable | Manufacturer statement | S-PA12 | Application
Q00327 | M069 | G069-01 | Application | Application | Heat- and moisture-exposed insulating or wear components are proposed. | Not published | Not published | Not applicable | Manufacturer statement | S-PPA-TDS | Application
Q00328 | M069 | G069-01 | Post-processing | Post-processing | Long-term heat claim of 120°C is tied to annealing, not a universal as-printed limit. | Not published | Not published | Not applicable | Manufacturer statement | S-PPA-TDS | Post-processing
Q00329 | M071 | G071-01 | Application | Application | Insulating parts for machinery, electronics and automotive temperature exposure. | Not published | Not published | Not applicable | Manufacturer statement | D-IPCON-PPA | Application
Q00330 | M071 | G071-01 | Creep | Creep | Creep resistance is qualitative; no creep curve or specified long-term allowable supplied. | Not published | Not published | Not applicable | Manufacturer statement | D-IPCON-PPA | Creep
Q00331 | M038 | G038-01 | Environmental | Environmental | Store sealed; source specifies drying at 90–100°C for 6–8 h when wet. | Not published | Not published | Not applicable | Manufacturer statement | S-PCGF-TDS-1 | Environmental
Q00332 | M038 | G038-01 | Print quality | Print quality | Hardened nozzle recommended. Reduced warping is a vendor claim, not a calibrated part tolerance. | Not published | Not published | Not applicable | Manufacturer statement | S-PCGF-TDS-1 | Print quality
Q00333 | M066 | G066-01 | Application | Application | Detailed functional prints and high surface quality are intended uses. | Not published | Not published | Not applicable | Manufacturer statement | S-PET-TDS | Application
Q00334 | M066 | G066-01 | Print quality | Print quality | Spool-specific filament certificate does not certify the printed part tolerance. | Not published | Not published | Not applicable | Manufacturer statement | S-PET-TDS | Print quality
Q00335 | M097 | G097-01 | Application | Industrial use | Industrial heat-resistant technical parts; printer and end-use qualification required. This entry remains excluded from H2C printing. | Manufacturer high-temperature grade, not H2C validation. | Not published | Not applicable | Manufacturer statement | XP-thermax-peek-1 | Industrial use
Q00336 | M097 | G097-01 | Environmental | Hydrolysis / dimensional stability | Manufacturer describes hydrolytic stability and dimensional retention; no universal lifetime or sustained-load allowable is established. | Product qualitative claims; verify medium, temperature, load and duration. | Not published | Not applicable | Manufacturer statement | XP-thermax-peek-1 | Hydrolysis / dimensional stability
Q00337 | M098 | G098-01 | Application | Industrial use | Industrial heat-resistant technical parts; printer and end-use qualification required. This entry remains excluded from H2C printing. | Manufacturer high-temperature grade, not H2C validation. | Not published | Not applicable | Manufacturer statement | XP-pekk-a | Industrial use
Q00338 | M099 | G099-01 | Application | Industrial use | Industrial heat-resistant technical parts; printer and end-use qualification required. This entry remains excluded from H2C printing. | Manufacturer high-temperature grade, not H2C validation. | Not published | Not applicable | Manufacturer statement | XP-thermax-pei-1010 | Industrial use
Q00339 | M099 | G099-01 | Environmental | Hydrolysis / dimensional stability | Manufacturer describes hydrolytic stability and dimensional retention; no universal lifetime or sustained-load allowable is established. | Product qualitative claims; verify medium, temperature, load and duration. | Not published | Not applicable | Manufacturer statement | XP-thermax-pei-1010 | Hydrolysis / dimensional stability
Q00340 | M100 | G100-01 | Application | Industrial use | Industrial heat-resistant technical parts; printer and end-use qualification required. This entry remains excluded from H2C printing. | Manufacturer high-temperature grade, not H2C validation. | Not published | Not applicable | Manufacturer statement | XP-thermax-psu-1 | Industrial use
Q00341 | M100 | G100-01 | Environmental | Hydrolysis / dimensional stability | Manufacturer describes hydrolytic stability and dimensional retention; no universal lifetime or sustained-load allowable is established. | Product qualitative claims; verify medium, temperature, load and duration. | Not published | Not applicable | Manufacturer statement | XP-thermax-psu-1 | Hydrolysis / dimensional stability
Q00342 | M101 | G101-01 | Application | Industrial use | Industrial heat-resistant technical parts; printer and end-use qualification required. This entry remains excluded from H2C printing. | Manufacturer high-temperature grade, not H2C validation. | Not published | Not applicable | Manufacturer statement | S-PES | Industrial use
Q00343 | M102 | G102-01 | Application | Industrial use | Industrial heat-resistant technical parts; printer and end-use qualification required. This entry remains excluded from H2C printing. | Manufacturer high-temperature grade, not H2C validation. | Not published | Not applicable | Manufacturer statement | XP-thermax-ppsu-1 | Industrial use
Q00344 | M102 | G102-01 | Environmental | Hydrolysis / dimensional stability | Manufacturer describes hydrolytic stability and dimensional retention; no universal lifetime or sustained-load allowable is established. | Product qualitative claims; verify medium, temperature, load and duration. | Not published | Not applicable | Manufacturer statement | XP-thermax-ppsu-1 | Hydrolysis / dimensional stability
Q00345 | M031 | G031-R1 | Fatigue | S–N evidence | Grade-specific fatigue observations are recorded in Properties. They use a Fortus 450, XY raster and room-temperature loading; they are not transferable to Bambu grades without validation. | Tables 5–8; 10 Hz, R=0.05, 1,000,000-cycle run-out. | Not published | Not applicable | Published observation | P-FATIGUE | S–N evidence
Q00346 | M035 | G035-R1 | Fatigue | S–N evidence | Grade-specific fatigue observations are recorded in Properties. They use a Fortus 450, XY raster and room-temperature loading; they are not transferable to Bambu grades without validation. | Tables 5–8; 10 Hz, R=0.05, 1,000,000-cycle run-out. | Not published | Not applicable | Published observation | P-FATIGUE | S–N evidence
Q00347 | M052 | G052-R1 | Fatigue | S–N evidence | Grade-specific fatigue observations are recorded in Properties. They use a Fortus 450, XY raster and room-temperature loading; they are not transferable to Bambu grades without validation. | Tables 5–8; 10 Hz, R=0.05, 1,000,000-cycle run-out. | Not published | Not applicable | Published observation | P-FATIGUE | S–N evidence
Q00348 | M094 | G094-R1 | Fatigue | S–N evidence | Grade-specific fatigue observations are recorded in Properties. They use a Fortus 450, XY raster and room-temperature loading; they are not transferable to Bambu grades without validation. | Tables 5–8; 10 Hz, R=0.05, 1,000,000-cycle run-out. | Not published | Not applicable | Published observation | P-FATIGUE | S–N evidence
Q00349 | M027 | Not applicable | Chemical exposure | Mineral oil and cyclic loading | Original study examines mineral-oil exposure coupled with low-cycle loading. The exposure and loading protocol must be matched; a generic oil-resistance label is insufficient. | Study-specific printed specimens; do not transfer a global chemical-resistance rating. | Not published | Not applicable | Published observation | P-CHEM | Mineral oil and cyclic loading
Q00350 | M031 | Not applicable | Chemical exposure | Mineral oil and cyclic loading | Original study examines mineral-oil exposure coupled with low-cycle loading. The exposure and loading protocol must be matched; a generic oil-resistance label is insufficient. | Study-specific printed specimens; do not transfer a global chemical-resistance rating. | Not published | Not applicable | Published observation | P-CHEM | Mineral oil and cyclic loading
Q00351 | M081 | Not applicable | Chemical exposure | Mineral oil and cyclic loading | Original study examines mineral-oil exposure coupled with low-cycle loading. The exposure and loading protocol must be matched; a generic oil-resistance label is insufficient. | Study-specific printed specimens; do not transfer a global chemical-resistance rating. | Not published | Not applicable | Published observation | P-CHEM | Mineral oil and cyclic loading
Q00352 | M001 | Not applicable | Chemical exposure | Mineral oil and cyclic loading | Original study examines mineral-oil exposure coupled with low-cycle loading. The exposure and loading protocol must be matched; a generic oil-resistance label is insufficient. | Study-specific printed specimens; do not transfer a global chemical-resistance rating. | Not published | Not applicable | Published observation | P-CHEM | Mineral oil and cyclic loading
Q00353 | M001 | Not applicable | Print quality | Printability rubric | Researcher classification from published processing cautions: 1/5. Higher means more process control, not lower material quality. | Family-level rubric R-PRINT; no direct H2C test. | 1 | R-PRINT | Manufacturer statement | PR-pla | Printability rubric
Q00354 | M020 | Not applicable | Print quality | Printability rubric | Researcher classification from published processing cautions: 2/5. Higher means more process control, not lower material quality. | Family-level rubric R-PRINT; no direct H2C test. | 2 | R-PRINT | Manufacturer statement | PR-petg | Printability rubric
Q00355 | M027 | Not applicable | Print quality | Printability rubric | Researcher classification from published processing cautions: 4/5. Higher means more process control, not lower material quality. | Family-level rubric R-PRINT; no direct H2C test. | 4 | R-PRINT | Manufacturer statement | PR-abs | Printability rubric
Q00356 | M031 | Not applicable | Print quality | Printability rubric | Researcher classification from published processing cautions: 4/5. Higher means more process control, not lower material quality. | Family-level rubric R-PRINT; no direct H2C test. | 4 | R-PRINT | Manufacturer statement | PR-asa | Printability rubric
Q00357 | M035 | Not applicable | Print quality | Printability rubric | Researcher classification from published processing cautions: 4/5. Higher means more process control, not lower material quality. | Family-level rubric R-PRINT; no direct H2C test. | 4 | R-PRINT | Manufacturer statement | PR-polycarbonate-pc | Printability rubric
Q00358 | M039 | Not applicable | Print quality | Printability rubric | Researcher classification from published processing cautions: 4/5. Higher means more process control, not lower material quality. | Family-level rubric R-PRINT; no direct H2C test. | 4 | R-PRINT | Manufacturer statement | PR-flexible-materials | Printability rubric
Q00359 | M047 | Not applicable | Print quality | Printability rubric | Researcher classification from published processing cautions: 4/5. Higher means more process control, not lower material quality. | Family-level rubric R-PRINT; no direct H2C test. | 4 | R-PRINT | Manufacturer statement | PR-polyamide-nylon | Printability rubric
Q00360 | M082 | Not applicable | Print quality | Printability rubric | Researcher classification from published processing cautions: 5/5. Higher means more process control, not lower material quality. | Family-level rubric R-PRINT; no direct H2C test. | 5 | R-PRINT | Manufacturer statement | PR-polypropylene-pp | Printability rubric
Q00361 | M075 | Not applicable | Print quality | Printability rubric | Researcher classification from published processing cautions: 4/5. Higher means more process control, not lower material quality. | Family-level rubric R-PRINT; no direct H2C test. | 4 | R-PRINT | Manufacturer statement | PR-water-soluble-bvoh-pva | Printability rubric
Q00362 | M076 | Not applicable | Print quality | Printability rubric | Researcher classification from published processing cautions: 4/5. Higher means more process control, not lower material quality. | Family-level rubric R-PRINT; no direct H2C test. | 4 | R-PRINT | Manufacturer statement | PR-water-soluble-bvoh-pva | Printability rubric

## Prices CA
Prices CA
PriceID | MaterialID | GradeID | Retailer | Variant / SKU | Packaging | Net mass kg | List price CAD | Sale price CAD | Regular CAD/kg | Stock | Eligible for median | Headline sample | Displayed price CAD | Currency | Market | Tax / shipping | Regular price basis | URL | SourceID | Access date | Notes
CA0001 | M002 | G002-01 | Bambu Lab Canada | PLA Basic - Jade White (10100) / Refill / 1kg | Refill | 1 | 25.99 | Not applicable | 25.99 | In stock | TRUE | TRUE | 25.99 | CAD | Canadian storefront | Excluded; shipping calculated at checkout | MSRP in current page matches variant offer | https://ca.store.bambulab.com/products/pla-basic-filament?id=43115681841392 | B-pla-basic-filament | 2026-09-10 12:00 | Mass is filament only, not shipping/spool weight.
CA0002 | M002 | G002-01 | Bambu Lab Canada | PLA Basic - Jade White (10100) / Filament with spool / 1kg | Spool | 1 | Not published | Not applicable | Not applicable | In stock | FALSE | FALSE | 29.99 | CAD | Canadian storefront | Excluded; shipping calculated at checkout | Current offer; variant-specific regular price not independently resolved | https://ca.store.bambulab.com/products/pla-basic-filament?id=43886297678064 | B-pla-basic-filament | 2026-09-10 12:00 | Mass is filament only, not shipping/spool weight. Bulk or unresolved regular price excluded.
CA0003 | M003 | G003-01 | Bambu Lab Canada | PLA Matte - Ivory White (11100) / Refill / 1kg | Refill | 1 | 25.99 | Not applicable | 25.99 | In stock | TRUE | TRUE | 25.99 | CAD | Canadian storefront | Excluded; shipping calculated at checkout | MSRP in current page matches variant offer | https://ca.store.bambulab.com/products/pla-matte?id=43135539839216 | B-pla-matte | 2026-09-10 12:00 | Mass is filament only, not shipping/spool weight.
CA0004 | M003 | G003-01 | Bambu Lab Canada | PLA Matte - Marine Blue (11600) / Filament with spool / 1kg | Spool | 1 | Not published | Not applicable | Not applicable | In stock | FALSE | FALSE | 29.99 | CAD | Canadian storefront | Excluded; shipping calculated at checkout | Current offer; variant-specific regular price not independently resolved | https://ca.store.bambulab.com/products/pla-matte?id=43887138439408 | B-pla-matte | 2026-09-10 12:00 | Mass is filament only, not shipping/spool weight. Bulk or unresolved regular price excluded.
CA0005 | M003 | G003-01 | Bambu Lab Canada | PLA Matte - Bone White (11103) / Refill / 1kg | Refill | 1 | 25.99 | Not applicable | Not applicable | Out of stock | FALSE | FALSE | 25.99 | CAD | Canadian storefront | Excluded; shipping calculated at checkout | MSRP in current page matches variant offer | https://ca.store.bambulab.com/products/pla-matte?id=563882858931896329 | B-pla-matte | 2026-09-10 12:00 | Mass is filament only, not shipping/spool weight. Bulk or unresolved regular price excluded.
CA0006 | M005 | G005-01 | Bambu Lab Canada | PLA Basic Gradient - Arctic Whisper (10900) / Filament with spool / 1kg | Spool | 1 | 31.99 | Not applicable | Not applicable | Out of stock | FALSE | FALSE | 31.99 | CAD | Canadian storefront | Excluded; shipping calculated at checkout | Official single-unit CAD price; no promotion in price block | https://ca.store.bambulab.com/products/pla-basic-gradient?id=44159419810032 | B-pla-basic-gradient | 2026-09-10 12:00 | Mass is filament only, not shipping/spool weight. Bulk or unresolved regular price excluded.
CA0007 | M006 | G006-01 | Bambu Lab Canada | PLA Tough+ - White (12107) / Filament with Spool / 1kg | Spool | 1 | Not published | Not applicable | Not applicable | In stock | FALSE | FALSE | 30.99 | CAD | Canadian storefront | Excluded; shipping calculated at checkout | Current offer; variant-specific regular price not independently resolved | https://ca.store.bambulab.com/products/pla-tough-upgrade?id=624467991622688768 | B-pla-tough-upgrade | 2026-09-10 12:00 | Mass is filament only, not shipping/spool weight. Bulk or unresolved regular price excluded.
CA0008 | M006 | G006-01 | Bambu Lab Canada | PLA Tough+ - White (12107) / Refill / 1kg | Refill | 1 | 26.99 | Not applicable | 26.99 | In stock | TRUE | TRUE | 26.99 | CAD | Canadian storefront | Excluded; shipping calculated at checkout | Official single-unit CAD price; no promotion in price block | https://ca.store.bambulab.com/products/pla-tough-upgrade?id=659539854443044866 | B-pla-tough-upgrade | 2026-09-10 12:00 | Mass is filament only, not shipping/spool weight.
CA0009 | M007 | G007-01 | Bambu Lab Canada | PLA Translucent - Teal (13612) / Filament with spool / 1 kg | Spool | 1 | 29.99 | Not applicable | 29.99 | In stock | TRUE | TRUE | 29.99 | CAD | Canadian storefront | Excluded; shipping calculated at checkout | MSRP in current page matches variant offer | https://ca.store.bambulab.com/products/pla-translucent?id=594048155633315855 | B-pla-translucent | 2026-09-10 12:00 | Mass is filament only, not shipping/spool weight.
CA0010 | M009 | G009-01 | Bambu Lab Canada | PLA Silk+ - Gold (13405) / Filament with spool / 1 kg | Spool | 1 | 29.99 | Not applicable | 29.99 | In stock | TRUE | TRUE | 29.99 | CAD | Canadian storefront | Excluded; shipping calculated at checkout | MSRP in current page matches variant offer | https://ca.store.bambulab.com/products/pla-silk-upgrade?id=542547831280766994 | B-pla-silk-upgrade | 2026-09-10 12:00 | Mass is filament only, not shipping/spool weight.
CA0011 | M009 | G009-01 | Bambu Lab Canada | PLA Silk+ - Gold (13405) / Refill / 1 kg | Refill | 1 | Not published | Not applicable | Not applicable | In stock | FALSE | FALSE | 25.99 | CAD | Canadian storefront | Excluded; shipping calculated at checkout | Current offer; variant-specific regular price not independently resolved | https://ca.store.bambulab.com/products/pla-silk-upgrade?id=669699832095612930 | B-pla-silk-upgrade | 2026-09-10 12:00 | Mass is filament only, not shipping/spool weight. Bulk or unresolved regular price excluded.
CA0012 | M010 | G010-01 | Bambu Lab Canada | PLA Silk Multi-Color - Gilded Rose (13901) / Filament with spool / 1 kg | Spool | 1 | 31.99 | Not applicable | 31.99 | In stock | TRUE | TRUE | 31.99 | CAD | Canadian storefront | Excluded; shipping calculated at checkout | Official single-unit CAD price; no promotion in price block | https://ca.store.bambulab.com/products/pla-silk-multi-color?id=44852088176880 | B-pla-silk-dual-color | 2026-09-10 12:00 | Mass is filament only, not shipping/spool weight.
CA0013 | M011 | G011-01 | Bambu Lab Canada | PLA Metal - Oxide Green Metallic (13500) / Filament with spool / 1 kg | Spool | 1 | 31.99 | Not applicable | 31.99 | In stock | TRUE | TRUE | 31.99 | CAD | Canadian storefront | Excluded; shipping calculated at checkout | Official single-unit CAD price; no promotion in price block | https://ca.store.bambulab.com/products/pla-metal?id=43809123172592 | B-pla-metal | 2026-09-10 12:00 | Mass is filament only, not shipping/spool weight.
CA0014 | M011 | G011-01 | Bambu Lab Canada | PLA Metal - Iron Gray Metallic (13100) / Filament with spool / 1 kg | Spool | 1 | 31.99 | Not applicable | Not applicable | Out of stock | FALSE | FALSE | 31.99 | CAD | Canadian storefront | Excluded; shipping calculated at checkout | Official single-unit CAD price; no promotion in price block | https://ca.store.bambulab.com/products/pla-metal?id=44106847584496 | B-pla-metal | 2026-09-10 12:00 | Mass is filament only, not shipping/spool weight. Bulk or unresolved regular price excluded.
CA0015 | M012 | G012-01 | Bambu Lab Canada | PLA Marble - White Marble (13103) / Filament with spool / 1 kg | Spool | 1 | 31.99 | Not applicable | 31.99 | In stock | TRUE | TRUE | 31.99 | CAD | Canadian storefront | Excluded; shipping calculated at checkout | Official single-unit CAD price; no promotion in price block | https://ca.store.bambulab.com/products/pla-marble?id=43867392868592 | B-pla-marble | 2026-09-10 12:00 | Mass is filament only, not shipping/spool weight.
CA0016 | M013 | G013-01 | Bambu Lab Canada | PLA Sparkle - Alpine Green Sparkle (13501) / Filament with spool / 1 kg | Spool | 1 | 31.99 | Not applicable | 31.99 | In stock | TRUE | TRUE | 31.99 | CAD | Canadian storefront | Excluded; shipping calculated at checkout | Official single-unit CAD price; no promotion in price block | https://ca.store.bambulab.com/products/pla-sparkle?id=43809130086640 | B-pla-sparkle | 2026-09-10 12:00 | Mass is filament only, not shipping/spool weight.
CA0017 | M013 | G013-01 | Bambu Lab Canada | PLA Sparkle - Crimson Red Sparkle (13200) / Filament with spool / 1 kg | Spool | 1 | 31.99 | Not applicable | Not applicable | Out of stock | FALSE | FALSE | 31.99 | CAD | Canadian storefront | Excluded; shipping calculated at checkout | Official single-unit CAD price; no promotion in price block | https://ca.store.bambulab.com/products/pla-sparkle?id=43809130119408 | B-pla-sparkle | 2026-09-10 12:00 | Mass is filament only, not shipping/spool weight. Bulk or unresolved regular price excluded.
CA0018 | M014 | G014-01 | Bambu Lab Canada | PLA Wood - Black Walnut (13107) / Filament with spool / 1 kg | Spool | 1 | 31.99 | Not applicable | 31.99 | In stock | TRUE | TRUE | 31.99 | CAD | Canadian storefront | Excluded; shipping calculated at checkout | Official single-unit CAD price; no promotion in price block | https://ca.store.bambulab.com/products/pla-wood?id=46788372824304 | B-pla-wood | 2026-09-10 12:00 | Mass is filament only, not shipping/spool weight.
CA0019 | M015 | G015-01 | Bambu Lab Canada | PLA Galaxy - Brown (13203) / Filament with spool / 1 kg | Spool | 1 | 31.99 | Not applicable | 31.99 | In stock | TRUE | TRUE | 31.99 | CAD | Canadian storefront | Excluded; shipping calculated at checkout | Official single-unit CAD price; no promotion in price block | https://ca.store.bambulab.com/products/pla-galaxy?id=45164872859888 | B-pla-galaxy | 2026-09-10 12:00 | Mass is filament only, not shipping/spool weight.
CA0020 | M016 | G016-01 | Bambu Lab Canada | PLA Glow - Glow Orange (15300) / Filament with spool / 1 kg | Spool | 1 | 31.99 | Not applicable | 31.99 | In stock | TRUE | TRUE | 31.99 | CAD | Canadian storefront | Excluded; shipping calculated at checkout | Official single-unit CAD price; no promotion in price block | https://ca.store.bambulab.com/products/pla-glow?id=44604961161456 | B-pla-glow | 2026-09-10 12:00 | Mass is filament only, not shipping/spool weight.
CA0021 | M017 | G017-01 | Bambu Lab Canada | PLA Aero - White (14102) / Filament with spool / 1kg | Spool | 1 | 57.99 | Not applicable | 57.99 | In stock | TRUE | TRUE | 57.99 | CAD | Canadian storefront | Excluded; shipping calculated at checkout | Official single-unit CAD price; no promotion in price block | https://ca.store.bambulab.com/products/pla-aero?id=44189333061872 | B-pla-aero | 2026-09-10 12:00 | Mass is filament only, not shipping/spool weight.
CA0022 | M017 | G017-01 | Bambu Lab Canada | PLA Aero - Black (14103) / Filament with spool / 1kg | Spool | 1 | 57.99 | Not applicable | Not applicable | Out of stock | FALSE | FALSE | 57.99 | CAD | Canadian storefront | Excluded; shipping calculated at checkout | Official single-unit CAD price; no promotion in price block | https://ca.store.bambulab.com/products/pla-aero?id=44189333094640 | B-pla-aero | 2026-09-10 12:00 | Mass is filament only, not shipping/spool weight. Bulk or unresolved regular price excluded.
CA0023 | M018 | G018-01 | Bambu Lab Canada | PLA-CF - Black (14100) / Filament with spool / 1 kg | Spool | 1 | Not published | Not applicable | Not applicable | Out of stock | FALSE | FALSE | 44.99 | CAD | Canadian storefront | Excluded; shipping calculated at checkout | Current offer; variant-specific regular price not independently resolved | https://ca.store.bambulab.com/products/pla-cf?id=43845906235632 | B-pla-cf | 2026-09-10 12:00 | Mass is filament only, not shipping/spool weight. Bulk or unresolved regular price excluded.
CA0024 | M018 | G018-01 | Bambu Lab Canada | PLA-CF - Burgundy Red (14200) / Filament with spool / 1 kg | Spool | 1 | Not published | Not applicable | Not applicable | In stock | FALSE | FALSE | 44.99 | CAD | Canadian storefront | Excluded; shipping calculated at checkout | Current offer; variant-specific regular price not independently resolved | https://ca.store.bambulab.com/products/pla-cf?id=44083777536240 | B-pla-cf | 2026-09-10 12:00 | Mass is filament only, not shipping/spool weight. Bulk or unresolved regular price excluded.
CA0025 | M018 | G018-01 | Bambu Lab Canada | PLA-CF - Black (14100) / Refill / 1 kg | Refill | 1 | 40.99 | Not applicable | 40.99 | In stock | TRUE | TRUE | 40.99 | CAD | Canadian storefront | Excluded; shipping calculated at checkout | Official single-unit CAD price; no promotion in price block | https://ca.store.bambulab.com/products/pla-cf?id=46474926129392 | B-pla-cf | 2026-09-10 12:00 | Mass is filament only, not shipping/spool weight.
CA0026 | M018 | G018-01 | Bambu Lab Canada | PLA-CF - Lava Gray (14101) / Refill / 1 kg | Refill | 1 | 40.99 | Not applicable | Not applicable | Out of stock | FALSE | FALSE | 40.99 | CAD | Canadian storefront | Excluded; shipping calculated at checkout | Official single-unit CAD price; no promotion in price block | https://ca.store.bambulab.com/products/pla-cf?id=46474926555376 | B-pla-cf | 2026-09-10 12:00 | Mass is filament only, not shipping/spool weight. Bulk or unresolved regular price excluded.
CA0027 | M021 | G021-01 | Bambu Lab Canada | PETG Basic - Black(30105) / Refill / 1kg | Refill | 1 | 24.99 | Not applicable | 24.99 | In stock | TRUE | TRUE | 24.99 | CAD | Canadian storefront | Excluded; shipping calculated at checkout | MSRP in current page matches variant offer | https://ca.store.bambulab.com/products/petg-basic?id=703075596700733453 | B-petg-basic | 2026-09-10 12:00 | Mass is filament only, not shipping/spool weight.
CA0028 | M021 | G021-01 | Bambu Lab Canada | PETG Basic - Black(30105) / Filament with spool / 1kg | Spool | 1 | Not published | Not applicable | Not applicable | In stock | FALSE | FALSE | 28.99 | CAD | Canadian storefront | Excluded; shipping calculated at checkout | Current offer; variant-specific regular price not independently resolved | https://ca.store.bambulab.com/products/petg-basic?id=703075596704927749 | B-petg-basic | 2026-09-10 12:00 | Mass is filament only, not shipping/spool weight. Bulk or unresolved regular price excluded.
CA0029 | M022 | G022-01 | Bambu Lab Canada | PETG HF - Red (33200) / Filament with spool / 1 kg | Spool | 1 | Not published | Not applicable | Not applicable | Out of stock | FALSE | FALSE | 29.99 | CAD | Canadian storefront | Excluded; shipping calculated at checkout | Current offer; variant-specific regular price not independently resolved | https://ca.store.bambulab.com/products/petg-hf?id=46336540770544 | B-petg-hf | 2026-09-10 12:00 | Mass is filament only, not shipping/spool weight. Bulk or unresolved regular price excluded.
CA0030 | M022 | G022-01 | Bambu Lab Canada | PETG HF - Black (33102) / Refill / 1 kg | Refill | 1 | 25.99 | Not applicable | Not applicable | Out of stock | FALSE | FALSE | 25.99 | CAD | Canadian storefront | Excluded; shipping calculated at checkout | MSRP in current page matches variant offer | https://ca.store.bambulab.com/products/petg-hf?id=46336540803312 | B-petg-hf | 2026-09-10 12:00 | Mass is filament only, not shipping/spool weight. Bulk or unresolved regular price excluded.
CA0031 | M022 | G022-01 | Bambu Lab Canada | PETG HF - Gray (33101) / Filament with spool / 1 kg | Spool | 1 | Not published | Not applicable | Not applicable | In stock | FALSE | FALSE | 29.99 | CAD | Canadian storefront | Excluded; shipping calculated at checkout | Current offer; variant-specific regular price not independently resolved | https://ca.store.bambulab.com/products/petg-hf?id=46336541032688 | B-petg-hf | 2026-09-10 12:00 | Mass is filament only, not shipping/spool weight. Bulk or unresolved regular price excluded.
CA0032 | M023 | G023-01 | Bambu Lab Canada | PETG Translucent - Light Blue (32600) / Filament with spool / 1 kg | Spool | 1 | Not published | Not applicable | Not applicable | In stock | FALSE | FALSE | 29.99 | CAD | Canadian storefront | Excluded; shipping calculated at checkout | Current offer; variant-specific regular price not independently resolved | https://ca.store.bambulab.com/products/petg-translucent?id=44862523146480 | B-petg-translucent | 2026-09-10 12:00 | Mass is filament only, not shipping/spool weight. Bulk or unresolved regular price excluded.
CA0033 | M023 | G023-01 | Bambu Lab Canada | PETG Translucent - Clear (32101) / Refill / 1 kg | Refill | 1 | 25.99 | Not applicable | 25.99 | In stock | TRUE | TRUE | 25.99 | CAD | Canadian storefront | Excluded; shipping calculated at checkout | MSRP in current page matches variant offer | https://ca.store.bambulab.com/products/petg-translucent?id=46081462337776 | B-petg-translucent | 2026-09-10 12:00 | Mass is filament only, not shipping/spool weight.
CA0034 | M024 | G024-01 | Bambu Lab Canada | PETG-CF - Black (31100) / Filament with spool / 1 kg | Spool | 1 | Not published | Not applicable | Not applicable | In stock | FALSE | FALSE | 44.99 | CAD | Canadian storefront | Excluded; shipping calculated at checkout | Current offer; variant-specific regular price not independently resolved | https://ca.store.bambulab.com/products/petg-cf?id=43887125266672 | B-petg-cf | 2026-09-10 12:00 | Mass is filament only, not shipping/spool weight. Bulk or unresolved regular price excluded.
CA0035 | M024 | G024-01 | Bambu Lab Canada | PETG-CF - Brick Red (31200) / Filament with spool / 1 kg | Spool | 1 | Not published | Not applicable | Not applicable | Out of stock | FALSE | FALSE | 44.99 | CAD | Canadian storefront | Excluded; shipping calculated at checkout | Current offer; variant-specific regular price not independently resolved | https://ca.store.bambulab.com/products/petg-cf?id=44180162117872 | B-petg-cf | 2026-09-10 12:00 | Mass is filament only, not shipping/spool weight. Bulk or unresolved regular price excluded.
CA0036 | M024 | G024-01 | Bambu Lab Canada | PETG-CF - Black (31100) / Refill / 1 kg | Refill | 1 | 40.99 | Not applicable | 40.99 | In stock | TRUE | TRUE | 40.99 | CAD | Canadian storefront | Excluded; shipping calculated at checkout | Official single-unit CAD price; no promotion in price block | https://ca.store.bambulab.com/products/petg-cf?id=46475013193968 | B-petg-cf | 2026-09-10 12:00 | Mass is filament only, not shipping/spool weight.
CA0037 | M027 | G027-01 | Bambu Lab Canada | ABS - Black (40101) / Refill / 1kg | Refill | 1 | 25.99 | Not applicable | 25.99 | In stock | TRUE | TRUE | 25.99 | CAD | Canadian storefront | Excluded; shipping calculated at checkout | MSRP in current page matches variant offer | https://ca.store.bambulab.com/products/abs-filament?id=43115678859504 | B-abs-filament | 2026-09-10 12:00 | Mass is filament only, not shipping/spool weight.
CA0038 | M027 | G027-01 | Bambu Lab Canada | ABS - Silver (40102) / Filament with spool / 1kg | Spool | 1 | Not published | Not applicable | Not applicable | In stock | FALSE | FALSE | 29.99 | CAD | Canadian storefront | Excluded; shipping calculated at checkout | Current offer; variant-specific regular price not independently resolved | https://ca.store.bambulab.com/products/abs-filament?id=44118341681392 | B-abs-filament | 2026-09-10 12:00 | Mass is filament only, not shipping/spool weight. Bulk or unresolved regular price excluded.
CA0039 | M027 | G027-01 | Bambu Lab Canada | ABS - Black (40101) / Filament with spool / 1kg | Spool | 1 | Not published | Not applicable | Not applicable | Out of stock | FALSE | FALSE | 29.99 | CAD | Canadian storefront | Excluded; shipping calculated at checkout | Current offer; variant-specific regular price not independently resolved | https://ca.store.bambulab.com/products/abs-filament?id=44183939580144 | B-abs-filament | 2026-09-10 12:00 | Mass is filament only, not shipping/spool weight. Bulk or unresolved regular price excluded.
CA0040 | M028 | G028-01 | Bambu Lab Canada | ABS-GF - White (41100) / Filament with spool / 1 kg | Spool | 1 | 38.99 | Not applicable | 38.99 | In stock | TRUE | TRUE | 38.99 | CAD | Canadian storefront | Excluded; shipping calculated at checkout | Official single-unit CAD price; no promotion in price block | https://ca.store.bambulab.com/products/abs-gf?id=45758386438384 | B-abs-gf | 2026-09-10 12:00 | Mass is filament only, not shipping/spool weight.
CA0041 | M031 | G031-01 | Bambu Lab Canada | ASA - Red (45200) / Filament with spool / 1kg | Spool | 1 | 38.99 | Not applicable | 38.99 | In stock | TRUE | TRUE | 38.99 | CAD | Canadian storefront | Excluded; shipping calculated at checkout | Official single-unit CAD price; no promotion in price block | https://ca.store.bambulab.com/products/asa-filament?id=44173925613808 | B-asa-filament | 2026-09-10 12:00 | Mass is filament only, not shipping/spool weight.
CA0042 | M031 | G031-01 | Bambu Lab Canada | ASA - Green (45500) / Filament with spool / 1kg | Spool | 1 | 38.99 | Not applicable | Not applicable | Out of stock | FALSE | FALSE | 38.99 | CAD | Canadian storefront | Excluded; shipping calculated at checkout | Official single-unit CAD price; no promotion in price block | https://ca.store.bambulab.com/products/asa-filament?id=44173925646576 | B-asa-filament | 2026-09-10 12:00 | Mass is filament only, not shipping/spool weight. Bulk or unresolved regular price excluded.
CA0043 | M032 | G032-01 | Bambu Lab Canada | ASA Aero - White (46100) / Filament with spool / 1 kg | Spool | 1 | 63.99 | Not applicable | 63.99 | In stock | TRUE | TRUE | 63.99 | CAD | Canadian storefront | Excluded; shipping calculated at checkout | Official single-unit CAD price; no promotion in price block | https://ca.store.bambulab.com/products/asa-aero?id=45647640101104 | B-asa-aero | 2026-09-10 12:00 | Mass is filament only, not shipping/spool weight.
CA0044 | M033 | G033-01 | Bambu Lab Canada | ASA-CF - Black (46101) / Filament with spool / 1 kg | Spool | 1 | 47.99 | Not applicable | Not applicable | Out of stock | FALSE | FALSE | 47.99 | CAD | Canadian storefront | Excluded; shipping calculated at checkout | Official single-unit CAD price; no promotion in price block | https://ca.store.bambulab.com/products/asa-cf?id=46611883360496 | B-asa-cf | 2026-09-10 12:00 | Mass is filament only, not shipping/spool weight. Bulk or unresolved regular price excluded.
CA0045 | M035 | G035-01 | Bambu Lab Canada | PC - Black (60101) / Filament with spool / 1 kg | Spool | 1 | 50.99 | Not applicable | 50.99 | In stock | TRUE | TRUE | 50.99 | CAD | Canadian storefront | Excluded; shipping calculated at checkout | Official single-unit CAD price; no promotion in price block | https://ca.store.bambulab.com/products/pc-filament?id=43584501842160 | B-PC | 2026-09-10 12:00 | Mass is filament only, not shipping/spool weight.
CA0046 | M035 | G035-01 | Bambu Lab Canada | PC - Clear Black (60102) / Filament with spool / 1 kg | Spool | 1 | 50.99 | Not applicable | Not applicable | Out of stock | FALSE | FALSE | 50.99 | CAD | Canadian storefront | Excluded; shipping calculated at checkout | Official single-unit CAD price; no promotion in price block | https://ca.store.bambulab.com/products/pc-filament?id=44080188588272 | B-PC | 2026-09-10 12:00 | Mass is filament only, not shipping/spool weight. Bulk or unresolved regular price excluded.
CA0047 | M036 | G036-01 | Bambu Lab Canada | PC FR - Black (63100) / Filament with spool / 1 kg | Spool | 1 | 69.99 | Not applicable | 69.99 | In stock | TRUE | TRUE | 69.99 | CAD | Canadian storefront | Excluded; shipping calculated at checkout | Official single-unit CAD price; no promotion in price block | https://ca.store.bambulab.com/products/pc-fr?id=546460344590610440 | B-pc-fr | 2026-09-10 12:00 | Mass is filament only, not shipping/spool weight.
CA0048 | M040 | G040-01 | Bambu Lab Canada | TPU for AMS - Red (53200) / Filament with spool / 1 kg | Spool | 1 | Not published | Not applicable | Not applicable | In stock | FALSE | FALSE | 49.99 | CAD | Canadian storefront | Excluded; shipping calculated at checkout | Current offer; variant-specific regular price not independently resolved | https://ca.store.bambulab.com/products/tpu-for-ams?id=46779647295728 | B-tpu-for-ams | 2026-09-10 12:00 | Mass is filament only, not shipping/spool weight. Bulk or unresolved regular price excluded.
CA0049 | M040 | G040-01 | Bambu Lab Canada | TPU for AMS - Black (53101) / Refill / 1 kg | Refill | 1 | 44.99 | Not applicable | 44.99 | In stock | TRUE | TRUE | 44.99 | CAD | Canadian storefront | Excluded; shipping calculated at checkout | Official single-unit CAD price; no promotion in price block | https://ca.store.bambulab.com/products/tpu-for-ams?id=669699832674201600 | B-tpu-for-ams | 2026-09-10 12:00 | Mass is filament only, not shipping/spool weight.
CA0050 | M041 | G041-01 | Bambu Lab Canada | TPU 95A HF - Black (51100) / Filament with spool / 1 kg | Spool | 1 | 53.99 | Not applicable | 53.99 | In stock | TRUE | TRUE | 53.99 | CAD | Canadian storefront | Excluded; shipping calculated at checkout | Official single-unit CAD price; no promotion in price block | https://ca.store.bambulab.com/products/tpu-95a-hf?id=44405012201712 | B-tpu-95a-hf | 2026-09-10 12:00 | Mass is filament only, not shipping/spool weight.
CA0051 | M042 | G042-01 | Bambu Lab Canada | TPU 85A / TPU 90A - TPU 90A / Frozen (51900) / 1 kg | Spool | 1 | Not published | Not applicable | Not applicable | In stock | FALSE | FALSE | 76.99 | CAD | Canadian storefront | Excluded; shipping calculated at checkout | Current offer; variant-specific regular price not independently resolved | https://ca.store.bambulab.com/products/tpu-85a-tpu-90a?id=573761482377510924 | B-TPU-SOFT | 2026-09-10 12:00 | Mass is filament only, not shipping/spool weight. Bulk or unresolved regular price excluded.
CA0052 | M042 | G042-01 | Bambu Lab Canada | TPU 85A / TPU 90A - TPU 90A / Black (51103) / 1 kg | Spool | 1 | 53.99 | Not applicable | 53.99 | In stock | TRUE | TRUE | 53.99 | CAD | Canadian storefront | Excluded; shipping calculated at checkout | Official single-unit CAD price; no promotion in price block | https://ca.store.bambulab.com/products/tpu-85a-tpu-90a?id=573761482377510942 | B-TPU-SOFT | 2026-09-10 12:00 | Mass is filament only, not shipping/spool weight.
CA0053 | M043 | G043-01 | Bambu Lab Canada | TPU 85A / TPU 90A - TPU 85A / Light Cyan (51500) / 1 kg | Spool | 1 | Not published | Not applicable | Not applicable | In stock | FALSE | FALSE | 57.99 | CAD | Canadian storefront | Excluded; shipping calculated at checkout | Current offer; variant-specific regular price not independently resolved | https://ca.store.bambulab.com/products/tpu-85a-tpu-90a?id=573761482377510954 | B-TPU-SOFT | 2026-09-10 12:00 | Mass is filament only, not shipping/spool weight. Bulk or unresolved regular price excluded.
CA0054 | M048 | G048-01 | Bambu Lab Canada | PAHT-CF - Black (70100) / Filament with spool / 0.5 kg | Spool | 0.5 | 63.99 | Not applicable | 127.98 | In stock | TRUE | TRUE | 63.99 | CAD | Canadian storefront | Excluded; shipping calculated at checkout | Official single-unit CAD price; no promotion in price block | https://ca.store.bambulab.com/products/paht-cf?id=43808720716016 | B-paht-cf | 2026-09-10 12:00 | Mass is filament only, not shipping/spool weight.
CA0055 | M048 | G048-01 | Bambu Lab Canada | PAHT-CF - Black (70100) / Filament with spool / 1 kg | Spool | 1 | Not published | Not applicable | Not applicable | In stock | FALSE | FALSE | 120.99 | CAD | Canadian storefront | Excluded; shipping calculated at checkout | Current offer; variant-specific regular price not independently resolved | https://ca.store.bambulab.com/products/paht-cf?id=43808720748784 | B-paht-cf | 2026-09-10 12:00 | Mass is filament only, not shipping/spool weight. Bulk or unresolved regular price excluded.
CA0056 | M050 | G050-01 | Bambu Lab Canada | PA6-CF - Black (72100) / Filament with spool / 0.5kg | Spool | 0.5 | 54.99 | Not applicable | 109.98 | In stock | TRUE | TRUE | 54.99 | CAD | Canadian storefront | Excluded; shipping calculated at checkout | Official single-unit CAD price; no promotion in price block | https://ca.store.bambulab.com/products/pa6-cf?id=44217735315696 | B-pa6-cf | 2026-09-10 12:00 | Mass is filament only, not shipping/spool weight.
CA0057 | M050 | G050-01 | Bambu Lab Canada | PA6-CF - Black (72100) / Filament with spool / 1kg | Spool | 1 | Not published | Not applicable | Not applicable | In stock | FALSE | FALSE | 101.99 | CAD | Canadian storefront | Excluded; shipping calculated at checkout | Current offer; variant-specific regular price not independently resolved | https://ca.store.bambulab.com/products/pa6-cf?id=44217735348464 | B-pa6-cf | 2026-09-10 12:00 | Mass is filament only, not shipping/spool weight. Bulk or unresolved regular price excluded.
CA0058 | M051 | G051-01 | Bambu Lab Canada | PA6-GF - Blue (72600) / Filament with spool / 1 kg | Spool | 1 | 76.99 | Not applicable | 76.99 | In stock | TRUE | TRUE | 76.99 | CAD | Canadian storefront | Excluded; shipping calculated at checkout | Official single-unit CAD price; no promotion in price block | https://ca.store.bambulab.com/products/pa6-gf?id=45444547805424 | B-pa6-gf | 2026-09-10 12:00 | Mass is filament only, not shipping/spool weight.
CA0059 | M067 | G067-01 | Bambu Lab Canada | PET-CF - Black (71100) / Filament with spool / 1 kg | Spool | 1 | Not published | Not applicable | Not applicable | In stock | FALSE | FALSE | 108.99 | CAD | Canadian storefront | Excluded; shipping calculated at checkout | Current offer; variant-specific regular price not independently resolved | https://ca.store.bambulab.com/products/pet-cf?id=44029327671536 | B-pet-cf | 2026-09-10 12:00 | Mass is filament only, not shipping/spool weight. Bulk or unresolved regular price excluded.
CA0060 | M067 | G067-01 | Bambu Lab Canada | PET-CF - Black (71100) / Filament with spool / 0.5 kg | Spool | 0.5 | 57.99 | Not applicable | 115.98 | In stock | TRUE | TRUE | 57.99 | CAD | Canadian storefront | Excluded; shipping calculated at checkout | Official single-unit CAD price; no promotion in price block | https://ca.store.bambulab.com/products/pet-cf?id=44090206290160 | B-pet-cf | 2026-09-10 12:00 | Mass is filament only, not shipping/spool weight.
CA0061 | M070 | G070-01 | Bambu Lab Canada | PPA-CF - Black (73100) / Filament with spool / 0.75 kg | Spool | 0.75 | 190.99 | Not applicable | 254.6533 | In stock | TRUE | TRUE | 190.99 | CAD | Canadian storefront | Excluded; shipping calculated at checkout | Official single-unit CAD price; no promotion in price block | https://ca.store.bambulab.com/products/ppa-cf?id=46498167718128 | B-ppa-cf | 2026-09-10 12:00 | Mass is filament only, not shipping/spool weight.
CA0062 | M073 | G073-01 | Bambu Lab Canada | PPS-CF - Black (76100) / Filament with spool / 0.75kg | Spool | 0.75 | 165.99 | Not applicable | 221.32 | In stock | TRUE | TRUE | 165.99 | CAD | Canadian storefront | Excluded; shipping calculated at checkout | Official single-unit CAD price; no promotion in price block | https://ca.store.bambulab.com/products/pps-cf?id=46512619127024 | B-pps-cf | 2026-09-10 12:00 | Mass is filament only, not shipping/spool weight.
CA0063 | M075 | G075-01 | Bambu Lab Canada | PVA - Clear (66400) / Filament with spool / 0.5 kg | Spool | 0.5 | 50.99 | Not applicable | 101.98 | In stock | TRUE | TRUE | 50.99 | CAD | Canadian storefront | Excluded; shipping calculated at checkout | Official single-unit CAD price; no promotion in price block | https://ca.store.bambulab.com/products/pva?id=45303868227824 | B-pva | 2026-09-10 12:00 | Mass is filament only, not shipping/spool weight.
CA0064 | M078 | G078-01 | Bambu Lab Canada | Support for PLA/PETG - Nature (65102) / Filament with spool / 0.5 kg | Spool | 0.5 | 44.99 | Not applicable | 89.98 | In stock | TRUE | TRUE | 44.99 | CAD | Canadian storefront | Excluded; shipping calculated at checkout | Official single-unit CAD price; no promotion in price block | https://ca.store.bambulab.com/products/support-for-pla-petg?id=46214534594800 | B-support-for-pla-petg | 2026-09-10 12:00 | Mass is filament only, not shipping/spool weight.
CA0065 | M079 | G079-01 | Bambu Lab Canada | Support for ABS - White (66100) / Filament with spool / 0.5 kg | Spool | 0.5 | 19.99 | Not applicable | 39.98 | In stock | TRUE | TRUE | 19.99 | CAD | Canadian storefront | Excluded; shipping calculated at checkout | Official single-unit CAD price; no promotion in price block | https://ca.store.bambulab.com/products/support-for-abs?id=46333844160752 | B-support-for-abs | 2026-09-10 12:00 | Mass is filament only, not shipping/spool weight.
CA0066 | M080 | G080-01 | Bambu Lab Canada | Support for PA/PET - Green (65500) / Filament with spool / 0.5kg | Spool | 0.5 | 50.99 | Not applicable | Not applicable | Out of stock | FALSE | FALSE | 50.99 | CAD | Canadian storefront | Excluded; shipping calculated at checkout | Official single-unit CAD price; no promotion in price block | https://ca.store.bambulab.com/products/support-for-pa-pet?id=43181727580400 | B-support-for-pa-pet | 2026-09-10 12:00 | Mass is filament only, not shipping/spool weight. Bulk or unresolved regular price excluded.
CA0067 | M002 | G002-01 | 3D Printing Canada | Cocoa Brown - Bambu Lab PLA Basic Filament - 1.75mm, 1kg / Refill | Refill | 1 | 25.99 | Not applicable | 25.99 | In stock | TRUE | FALSE | 25.99 | CAD | Canadian storefront | Excluded; shipping calculated at checkout | Single-unit catalogue price; no higher compare-at price | https://3dprintingcanada.com/products/cocoa-brown-bambu-lab-pla-basic-filament-1-75mm-1kg?variant=45471567315013 | CA-3DPC1 | 2026-09-10 12:00 | Mass is filament only, not shipping/spool weight.
CA0068 | M088 | G088-02 | 3D Printing Canada | Clear - Spectrum Premium PCTG Filament - 1.75mm, 1kg / Default Title | Spool | 1 | 47.99 | 34.99 | 47.99 | In stock | TRUE | TRUE | 34.99 | CAD | Canadian storefront | Excluded; shipping calculated at checkout | Retailer compare-at price | https://3dprintingcanada.com/products/clear-spectrum-premium-pctg-filament-1-75mm-1kg?variant=45429353480261 | CA-3DPC1 | 2026-09-10 12:00 | Mass is filament only, not shipping/spool weight.
CA0069 | M027 | G027-01 | 3D Printing Canada | Absolute Black - Bambu Lab PLA PURE Filament with Spool - 1.75mm, 1kg / Default Title | Spool | 1 | 33.99 | Not applicable | 33.99 | In stock | TRUE | TRUE | 33.99 | CAD | Canadian storefront | Excluded; shipping calculated at checkout | Single-unit catalogue price; no higher compare-at price | https://3dprintingcanada.com/products/absolute-black-bambu-lab-pla-pure-1-75mm-1kg?variant=45180368748613 | CA-3DPC1 | 2026-09-10 12:00 | Mass is filament only, not shipping/spool weight.
CA0070 | M040 | G040-01 | 3D Printing Canada | Neon Green - Bambu Lab TPU for AMS Filament - 1.75mm, 1kg / Filament with spool | Spool | 1 | 49.99 | Not applicable | 49.99 | In stock | TRUE | TRUE | 49.99 | CAD | Canadian storefront | Excluded; shipping calculated at checkout | Single-unit catalogue price; no higher compare-at price | https://3dprintingcanada.com/products/neon-green-bambu-lab-tpu-for-ams-filament-1-75mm-1kg?variant=42660729290821 | CA-3DPC3 | 2026-09-10 12:00 | Mass is filament only, not shipping/spool weight.
CA0071 | M070 | G070-01 | 3D Printing Canada | Black - Bambu Lab PPA-CF Filament - 1.75mm, 0.75kg / Default Title | Spool | 0.75 | 190.99 | Not applicable | 254.6533 | In stock | TRUE | TRUE | 190.99 | CAD | Canadian storefront | Excluded; shipping calculated at checkout | Single-unit catalogue price; no higher compare-at price | https://3dprintingcanada.com/products/black-bambu-lab-ppa-cf-filament-1-75mm-0-75kg?variant=42593521303621 | CA-3DPC3 | 2026-09-10 12:00 | Mass is filament only, not shipping/spool weight.
CA0072 | M022 | G022-01 | 3D Printing Canada | White - Bambu Lab PETG HF Filament - 1.75mm,1kg / Filament with spool | Spool | 1 | 29.99 | Not applicable | Not applicable | Out of stock | FALSE | FALSE | 29.99 | CAD | Canadian storefront | Excluded; shipping calculated at checkout | Single-unit catalogue price; no higher compare-at price | https://3dprintingcanada.com/products/white-bambu-lab-petg-hf-filament-1-75mm-1-kg-copy?variant=42509031505989 | CA-3DPC3 | 2026-09-10 12:00 | Mass is filament only, not shipping/spool weight. Bulk or unresolved regular price excluded.
CA0073 | M036 | G036-01 | 3D Printing Canada | Black - Bambu Lab PC-FR Filament - 1.75mm, 1kg / Filament with spool | Spool | 1 | 69.99 | Not applicable | Not applicable | Out of stock | FALSE | FALSE | 69.99 | CAD | Canadian storefront | Excluded; shipping calculated at checkout | Single-unit catalogue price; no higher compare-at price | https://3dprintingcanada.com/products/black-bambu-lab-pc-fr-filament-1-75mm-1kg?variant=42508620562501 | CA-3DPC4 | 2026-09-10 12:00 | Mass is filament only, not shipping/spool weight. Bulk or unresolved regular price excluded.
CA0074 | M009 | G009-01 | 3D Printing Canada | Candy Red - Bambu Lab PLA Silk+ Filament - 1.75mm, 1kg / Filament with spool | Spool | 1 | 31.99 | Not applicable | 31.99 | In stock | TRUE | TRUE | 31.99 | CAD | Canadian storefront | Excluded; shipping calculated at checkout | Single-unit catalogue price; no higher compare-at price | https://3dprintingcanada.com/products/candy-red-bambu-lab-pla-silk-filament-1-75mm-1-kg?variant=42378270539845 | CA-3DPC4 | 2026-09-10 12:00 | Mass is filament only, not shipping/spool weight.
CA0075 | M010 | G010-01 | 3D Printing Canada | Velvet Eclipse (Black-Red) - Bambu Lab PLA Silk Dual Color Filament - 1.75mm, 1kg / Filament with spool | Spool | 1 | 31.99 | Not applicable | 31.99 | In stock | TRUE | TRUE | 31.99 | CAD | Canadian storefront | Excluded; shipping calculated at checkout | Single-unit catalogue price; no higher compare-at price | https://3dprintingcanada.com/products/velvet-eclipse-black-red-bambu-lab-pla-silk-dual-color-filament-1-75mm-1-kg?variant=42377680912453 | CA-3DPC4 | 2026-09-10 12:00 | Mass is filament only, not shipping/spool weight.
CA0076 | M078 | G078-01 | 3D Printing Canada | Natural - Bambu Lab Support for PLA/PETG Filament - 1.75mm, 0.5 kg / Filament with spool | Spool | 0.5 | 44.99 | Not applicable | 89.98 | In stock | TRUE | TRUE | 44.99 | CAD | Canadian storefront | Excluded; shipping calculated at checkout | Single-unit catalogue price; no higher compare-at price | https://3dprintingcanada.com/products/bambu-lab-support-for-pla-petg-filament-1-75mm?variant=42373338366021 | CA-3DPC4 | 2026-09-10 12:00 | Mass is filament only, not shipping/spool weight.
CA0077 | M002 | G002-01 | 3D Printing Canada | Red - Bambu Lab PLA Basic Filament - 1.75mm, 1kg / Filament with spool | Spool | 1 | 29.99 | Not applicable | 29.99 | In stock | TRUE | TRUE | 29.99 | CAD | Canadian storefront | Excluded; shipping calculated at checkout | Single-unit catalogue price; no higher compare-at price | https://3dprintingcanada.com/products/red-bambu-lab-pla-basic-filament-175mm-1kg?variant=42126974025797 | CA-3DPC4 | 2026-09-10 12:00 | Mass is filament only, not shipping/spool weight.
CA0078 | M003 | G003-01 | 3D Printing Canada | Matte Scarlet Red - Bambu Lab PLA Matte Filament - 1.75mm, 1kg / Refill | Refill | 1 | 25.99 | Not applicable | 25.99 | In stock | TRUE | FALSE | 25.99 | CAD | Canadian storefront | Excluded; shipping calculated at checkout | Single-unit catalogue price; no higher compare-at price | https://3dprintingcanada.com/products/scarlett-red-bambu-lab-pla-matte-filament-175mm-1kg?variant=42126977269829 | CA-3DPC4 | 2026-09-10 12:00 | Mass is filament only, not shipping/spool weight.
CA0079 | M003 | G003-01 | 3D Printing Canada | Matte Scarlet Red - Bambu Lab PLA Matte Filament - 1.75mm, 1kg / Filament with spool | Spool | 1 | 29.99 | Not applicable | 29.99 | In stock | TRUE | TRUE | 29.99 | CAD | Canadian storefront | Excluded; shipping calculated at checkout | Single-unit catalogue price; no higher compare-at price | https://3dprintingcanada.com/products/scarlett-red-bambu-lab-pla-matte-filament-175mm-1kg?variant=42126977302597 | CA-3DPC4 | 2026-09-10 12:00 | Mass is filament only, not shipping/spool weight.
CA0080 | M003 | G003-01 | 3D Printing Canada | Matte Marine Blue - Bambu Lab PLA Matte Filament - 1.75mm, 1kg / Refill | Refill | 1 | 25.99 | Not applicable | Not applicable | Out of stock | FALSE | FALSE | 25.99 | CAD | Canadian storefront | Excluded; shipping calculated at checkout | Single-unit catalogue price; no higher compare-at price | https://3dprintingcanada.com/products/marine-blue-bambu-lab-pla-matte-filament-175mm-1kg?variant=42126977138757 | CA-3DPC4 | 2026-09-10 12:00 | Mass is filament only, not shipping/spool weight. Bulk or unresolved regular price excluded.
CA0081 | M002 | G002-01 | 3D Printing Canada | Gray - Bambu Lab PLA Basic Filament - 1.75mm, 1kg / Refill - 2 Pack | Refill | 1 | 51.99 | 46.99 | Not applicable | Out of stock | FALSE | FALSE | 46.99 | CAD | Canadian storefront | Excluded; shipping calculated at checkout | Retailer compare-at price | https://3dprintingcanada.com/products/gray-bambu-lab-pla-basic-filament-175mm-1kg?variant=43233513734213 | CA-3DPC4 | 2026-09-10 12:00 | Mass is filament only, not shipping/spool weight. Bulk or unresolved regular price excluded.
CA0082 | M048 | G048-01 | 3D Printing Canada | Black - Bambu Lab PAHT-CF Filament - 1.75mm / 0.5 KG | Spool | 0.5 | 63.99 | Not applicable | 127.98 | In stock | TRUE | FALSE | 63.99 | CAD | Canadian storefront | Excluded; shipping calculated at checkout | Single-unit catalogue price; no higher compare-at price | https://3dprintingcanada.com/products/black-bambu-lab-paht-cf-filament-175mm-1kg?variant=42126979203141 | CA-3DPC4 | 2026-09-10 12:00 | Mass is filament only, not shipping/spool weight.
CA0083 | M048 | G048-01 | 3D Printing Canada | Black - Bambu Lab PAHT-CF Filament - 1.75mm / 1 KG | Spool | 1 | 120.99 | Not applicable | 120.99 | In stock | TRUE | TRUE | 120.99 | CAD | Canadian storefront | Excluded; shipping calculated at checkout | Single-unit catalogue price; no higher compare-at price | https://3dprintingcanada.com/products/black-bambu-lab-paht-cf-filament-175mm-1kg?variant=42126979235909 | CA-3DPC4 | 2026-09-10 12:00 | Mass is filament only, not shipping/spool weight.
CA0084 | M050 | G050-01 | 3D Printing Canada | Black - Bambu Lab PA6-CF Filament - 1.75mm / 0.5 KG | Spool | 0.5 | 54.99 | Not applicable | 109.98 | In stock | TRUE | TRUE | 54.99 | CAD | Canadian storefront | Excluded; shipping calculated at checkout | Single-unit catalogue price; no higher compare-at price | https://3dprintingcanada.com/products/black-bambu-lab-pa6-cf-filament-175mm?variant=42126979137605 | CA-3DPC4 | 2026-09-10 12:00 | Mass is filament only, not shipping/spool weight.
CA0085 | M050 | G050-01 | 3D Printing Canada | Black - Bambu Lab PA6-CF Filament - 1.75mm / 1 KG | Spool | 1 | 101.99 | Not applicable | Not applicable | Out of stock | FALSE | FALSE | 101.99 | CAD | Canadian storefront | Excluded; shipping calculated at checkout | Single-unit catalogue price; no higher compare-at price | https://3dprintingcanada.com/products/black-bambu-lab-pa6-cf-filament-175mm?variant=42126979170373 | CA-3DPC4 | 2026-09-10 12:00 | Mass is filament only, not shipping/spool weight. Bulk or unresolved regular price excluded.
CA0086 | M024 | G024-01 | 3D Printing Canada | Black - Bambu Lab PETG-CF Filament - 1.75mm,1kg / Filament with spool | Spool | 1 | 44.99 | Not applicable | Not applicable | Out of stock | FALSE | FALSE | 44.99 | CAD | Canadian storefront | Excluded; shipping calculated at checkout | Single-unit catalogue price; no higher compare-at price | https://3dprintingcanada.com/products/black-bambu-lab-petg-cf-filament-175mm-1kg?variant=42126979268677 | CA-3DPC4 | 2026-09-10 12:00 | Mass is filament only, not shipping/spool weight. Bulk or unresolved regular price excluded.
CA0087 | M015 | G015-01 | 3D Printing Canada | Brown - Bambu Lab PLA Galaxy Filament - 1.75mm, 1kg / Filament with spool | Spool | 1 | 31.99 | Not applicable | 31.99 | In stock | TRUE | TRUE | 31.99 | CAD | Canadian storefront | Excluded; shipping calculated at checkout | Single-unit catalogue price; no higher compare-at price | https://3dprintingcanada.com/products/brown-bambu-lab-pla-galaxy-filament-175mm-1kg?variant=42126978580549 | CA-3DPC4 | 2026-09-10 12:00 | Mass is filament only, not shipping/spool weight.
CA0088 | M041 | G041-01 | 3D Printing Canada | Blue - Bambu Lab TPU 95A HF Filament - 1.75mm, 1kg / Filament with spool | Spool | 1 | 53.99 | Not applicable | 53.99 | In stock | TRUE | TRUE | 53.99 | CAD | Canadian storefront | Excluded; shipping calculated at checkout | Single-unit catalogue price; no higher compare-at price | https://3dprintingcanada.com/products/blue-bambu-lab-tpu-95a-hf-filament-175mm-1kg?variant=42126978908229 | CA-3DPC4 | 2026-09-10 12:00 | Mass is filament only, not shipping/spool weight.
CA0089 | M041 | G041-01 | 3D Printing Canada | Yellow - Bambu Lab TPU 95A HF Filament - 1.75mm, 1kg / Filament with spool | Spool | 1 | 53.99 | Not applicable | Not applicable | Out of stock | FALSE | FALSE | 53.99 | CAD | Canadian storefront | Excluded; shipping calculated at checkout | Single-unit catalogue price; no higher compare-at price | https://3dprintingcanada.com/products/yellow-bambu-lab-tpu-95a-hf-filament-175mm-1kg?variant=42126978940997 | CA-3DPC4 | 2026-09-10 12:00 | Mass is filament only, not shipping/spool weight. Bulk or unresolved regular price excluded.
CA0090 | M031 | G031-01 | 3D Printing Canada | White - Bambu Lab ASA Filament - 1.75mm, 1kg / Filament with spool | Spool | 1 | 38.99 | Not applicable | 38.99 | In stock | TRUE | TRUE | 38.99 | CAD | Canadian storefront | Excluded; shipping calculated at checkout | Single-unit catalogue price; no higher compare-at price | https://3dprintingcanada.com/products/white-bambu-lab-asa-filament-175mm-1kg?variant=42126978646085 | CA-3DPC4 | 2026-09-10 12:00 | Mass is filament only, not shipping/spool weight.
CA0091 | M027 | G027-01 | 3D Printing Canada | White - Bambu Lab ABS Filament - 1.75mm, 1kg / Filament with spool | Spool | 1 | 29.99 | Not applicable | 29.99 | In stock | TRUE | FALSE | 29.99 | CAD | Canadian storefront | Excluded; shipping calculated at checkout | Single-unit catalogue price; no higher compare-at price | https://3dprintingcanada.com/products/white-bambu-lab-abs-filament-175mm-1kg?variant=42126978744389 | CA-3DPC4 | 2026-09-10 12:00 | Mass is filament only, not shipping/spool weight.
CA0092 | M027 | G027-01 | 3D Printing Canada | Black - Bambu Lab ABS Filament - 1.75mm, 1kg / Refill | Refill | 1 | 25.99 | Not applicable | 25.99 | In stock | TRUE | FALSE | 25.99 | CAD | Canadian storefront | Excluded; shipping calculated at checkout | Single-unit catalogue price; no higher compare-at price | https://3dprintingcanada.com/products/black-bambu-lab-abs-filament-175mm-1kg?variant=44538967556165 | CA-3DPC4 | 2026-09-10 12:00 | Mass is filament only, not shipping/spool weight.
CA0093 | M073 | G073-01 | 3D Printing Canada | Black - Bambu Lab PPS-CF Filament - 1.75mm, 0.75kg / Default Title | Spool | 0.75 | 165.99 | Not applicable | 221.32 | In stock | TRUE | TRUE | 165.99 | CAD | Canadian storefront | Excluded; shipping calculated at checkout | Single-unit catalogue price; no higher compare-at price | https://3dprintingcanada.com/products/black-bambu-lab-pps-cf-filament-1-75mm?variant=42117851611205 | CA-3DPC4 | 2026-09-10 12:00 | Mass is filament only, not shipping/spool weight.
CA0094 | M088 | G088-02 | 3D Printing Canada | Pure Orange - Spectrum Premium PCTG Filament - 1.75mm, 1kg / Default Title | Spool | 1 | 47.99 | 34.99 | Not applicable | Out of stock | FALSE | FALSE | 34.99 | CAD | Canadian storefront | Excluded; shipping calculated at checkout | Retailer compare-at price | https://3dprintingcanada.com/products/a316?variant=39990483910725 | CA-ADVANCED | 2026-09-10 12:00 | Mass is filament only, not shipping/spool weight. Bulk or unresolved regular price excluded.
CA0095 | M063 | G063-01 | 3D Printing Canada | Black - 1.75mm 3DXTech FibreX™ PA6+GF30 Nylon Filament - 0.75 kg / Default Title | Spool | 0.75 | 121.99 | 105.99 | 162.6533 | In stock | TRUE | TRUE | 105.99 | CAD | Canadian storefront | Excluded; shipping calculated at checkout | Retailer compare-at price | https://3dprintingcanada.com/products/black-1-75mm-3dxtech-fibrex™-pa6-gf30-nylon-filament-0-75kg?variant=39898906198085 | CA-ADVANCED | 2026-09-10 12:00 | Mass is filament only, not shipping/spool weight.
CA0096 | M090 | G090-02 | 3D Printing Canada | Carbon Fiber CF10 - Spectrum Premium PCTG Filament - 1.75mm, 0.5kg / Default Title | Spool | 0.5 | 60.99 | 51.84 | Not applicable | Out of stock | FALSE | FALSE | 51.84 | CAD | Canadian storefront | Excluded; shipping calculated at checkout | Retailer compare-at price | https://3dprintingcanada.com/products/carbon-fiber-cf10-1-75mm-spectrum-premium-pctg-filament-0-5-kg?variant=40564683767877 | CA-ADVANCED | 2026-09-10 12:00 | Mass is filament only, not shipping/spool weight. Bulk or unresolved regular price excluded.
CA0097 | M081 | G081-02 | 3D Printing Canada | Deep Black - Spectrum HIPS-X Filament - 1.75mm, 1kg / Default Title | Spool | 1 | 42.99 | 24.99 | Not applicable | Out of stock | FALSE | FALSE | 24.99 | CAD | Canadian storefront | Excluded; shipping calculated at checkout | Retailer compare-at price | https://3dprintingcanada.com/products/a22?variant=39990417358917 | CA-ADVANCED | 2026-09-10 12:00 | Mass is filament only, not shipping/spool weight. Bulk or unresolved regular price excluded.
CA0098 | M047 | G047-03 | 3D Printing Canada | Black - Spectrum PA6 Neat Filament - 1.75mm, 0.75kg / Default Title | Spool | 0.75 | 121.99 | 103.69 | 162.6533 | In stock | TRUE | TRUE | 103.69 | CAD | Canadian storefront | Excluded; shipping calculated at checkout | Retailer compare-at price | https://3dprintingcanada.com/products/a298?variant=39990481158213 | CA-ADVANCED | 2026-09-10 12:00 | Mass is filament only, not shipping/spool weight.
CA0099 | M049 | G049-01 | 3D Printing Canada | Black - Spectrum PA6 Neat Filament - 1.75mm, 0.75kg / Default Title | Spool | 0.75 | 121.99 | 103.69 | 162.6533 | In stock | TRUE | TRUE | 103.69 | CAD | Canadian storefront | Excluded; shipping calculated at checkout | Retailer compare-at price | https://3dprintingcanada.com/products/a298?variant=39990481158213 | CA-ADVANCED | 2026-09-10 12:00 | Mass is filament only, not shipping/spool weight.
CA0100 | M081 | G081-02 | 3D Printing Canada | Gypsum White - Spectrum HIPS-X Filament - 1.75mm, 1kg / Default Title | Spool | 1 | 42.99 | 24.99 | 42.99 | In stock | TRUE | TRUE | 24.99 | CAD | Canadian storefront | Excluded; shipping calculated at checkout | Retailer compare-at price | https://3dprintingcanada.com/products/a19?variant=39990416736325 | CA-ADVANCED | 2026-09-10 12:00 | Mass is filament only, not shipping/spool weight.
CA0101 | M063 | G063-01 | 3D Printing Canada | Black - 1.75mm 3DXTech FibreX™ PA6+GF30 Nylon Filament - 0.5 kg / Default Title | Spool | 0.5 | 104.99 | 90.99 | 209.98 | In stock | TRUE | FALSE | 90.99 | CAD | Canadian storefront | Excluded; shipping calculated at checkout | Retailer compare-at price | https://3dprintingcanada.com/products/black-1-75mm-3dxtech-fibrex™-pa6-gf30-nylon-filament-0-5-kg?variant=40669954998341 | CA-ADVANCED | 2026-09-10 12:00 | Mass is filament only, not shipping/spool weight.
CA0102 | M072 | G072-02 | 3D Printing Canada | Natural - Spectrum PPS AM230 Filament - 1.75mm, 0.75kg / Default Title | Spool | 0.75 | 146.99 | 124.94 | Not applicable | Out of stock | FALSE | FALSE | 124.94 | CAD | Canadian storefront | Excluded; shipping calculated at checkout | Retailer compare-at price | https://3dprintingcanada.com/products/natural-1-75mm-spectrum-pps-am230-filament-0-75-kg?variant=40561727963205 | CA-ADVANCED | 2026-09-10 12:00 | Mass is filament only, not shipping/spool weight. Bulk or unresolved regular price excluded.
CA0103 | M099 | G099-01 | 3D Printing Canada | Natural - 1.75mm 3DXTech ThermaX™ PEI Using Ultem 1010 Filament - 0.5 kg / Default Title | Spool | 0.5 | 176.99 | 153.99 | Not applicable | Out of stock | FALSE | FALSE | 153.99 | CAD | Canadian storefront | Excluded; shipping calculated at checkout | Retailer compare-at price | https://3dprintingcanada.com/products/natural-1-75mm-3dxtech-thermax™-pei-using-ultem-1010-filament-0-5-kg?variant=40977359667269 | CA-ADVANCED | 2026-09-10 12:00 | Mass is filament only, not shipping/spool weight. Bulk or unresolved regular price excluded.
CA0104 | M031 | G031-01 | Shop3D.ca | Bambu Lab - ASA Filament (1.75mm) 1kg / Black | Spool | 1 | 38.99 | Not applicable | 38.99 | In stock | TRUE | TRUE | 38.99 | CAD | Canadian storefront | Excluded; shipping calculated at checkout | Single-unit catalogue price; no higher compare-at price | https://shop3d.ca/products/bambu-lab-asa-filament-1-75mm-1kg-1?variant=47618587689174 | CA-SHOP3D1 | 2026-09-10 12:00 | Mass is filament only, not shipping/spool weight.

## Sources
Sources
SourceID | Publisher | Title | Revision | Publication date | Access date | Source class | URL | Locator | Applicable grades | Access status | SHA256
H2C-MANUAL | Bambu Lab | Bambu Lab H2C 3D Printing User Manual | V1.0 | 2026-01 | 2026-09-10 12:00 | Official printer documentation | https://csm.bblcdn.com/hub/eff78da43720461787dc8bbe5fa0372d.pdf | Chapter8 Filament; pp123–139; see printed page numbering | Family / scope guidance | Retrieved | 7f2034156a14c4fc08cfeb8d431a23f6c2dcef03ebd56276add6858665daec30
H2C-WIKI | Bambu Lab | H2C Filamant Printing Guide ¦ Bambu Lab Wiki | Not published | Not published | 2026-09-10 12:00 | Official printer documentation | https://wiki.bambulab.com/en/h2c/h2c-filament-printing-guide | Document / product page | Family / scope guidance | Retrieved | c8204c57189a28fe724c064f1b4747c8c6486419445888df691c4dddeac81276
B-GUIDE | Bambu Lab | Bambu Lab Filament Guide | Not published | Not published | 2026-09-10 12:00 | Manufacturer comparison guide | https://cdn1.bambulab.com/filament/filament-guide/250123/filament-guide-en.pdf | Material comparison and printing requirements table | Family / scope guidance | Retrieved | ea799364fa4664e61632a1e87e5073c3edd0e76f93bd5524192bb018b5cfb858
D-PRUSA | Prusa Research | Filament Material Guide ¦ Prusa Knowledge Base | Not published | Not published | 2026-09-10 12:00 | Manufacturer product / guide | https://help.prusa3d.com/filament-material-guide | Document / product page | Family / scope guidance | Retrieved | 2f6315b98756678e918b954db3f8fddc36eaed7aebdabaf2930c199dfdacc389
LOCAL-CANON | User-supplied reference | Consolidated H2C material master list | Not published | Not published | 2026-09-10 12:00 | Scope register | /Users/farid/Downloads/Misc/Bambu_H2C_Consolidated_Filament_Material_Master_List.md | Both canonical tables | Family / scope guidance | Read only | bae94c526f7efe4dd7780f839393330f422f7f88ed228764fa3104b2a263d9f4
LOCAL-CREEP | User-supplied reference | Plastics Engineering: pseudo-elastic design | Not published | Not published | 2026-09-10 12:00 | Secondary local reference | /Users/farid/Documents/farid first Obsidian/Materials Wiki/wiki/pe4/mat-pe4-c-pseudo-elastic-design-method-for-plastics.md | §2.5.2; raw/c2a09960a68398c3/pe4.md | Family / scope guidance | Read only | 173fe3f42a9834ead307b52c9b06a6fe5936ad474c8dc46dac25decf6ea729a2
LOCAL-FATIGUE | User-supplied reference | Plastics Engineering: fatigue of reinforced plastics | Not published | Not published | 2026-09-10 12:00 | Secondary local reference | /Users/farid/Documents/farid first Obsidian/Materials Wiki/wiki/pe4/mat-pe4-c-fatigue-behaviour-of-reinforced-plastics.md | §3.17; raw/c2a09960a68398c3/pe4.md | Family / scope guidance | Read only | bdb1b706976f9d20f3b0267c54a5318817c9fb2042d8f44fdb7e189b5f32d77a
LOCAL-XLSM | User-supplied reference | Legacy material-selection workbook | Not published | Not published | 2026-09-10 12:00 | Secondary local reference | /Users/farid/Documents/farid first Obsidian/Material Selection/CAE PROJECTS/Material Selection.xlsm | Database E:T, MainUi property labels; uncited values excluded | Family / scope guidance | Read only | f4388e09431e3cb5184e84b3b363220107bef0fdc52c82092d2fb29e55f87a49
X-ECOMAX-PLA-TDS-v3 | 3DXTECH | ECOMAX PLA | TDS Rev 3.0 | Not published | 2026-09-10 12:00 | Manufacturer TDS | https://cdn.shopify.com/s/files/1/0625/4185/6821/files/ECOMAX_PLA_TDS_v3.pdf?v=1723942765 | Document / product page | G001-01 | Retrieved | d1fdff52f1293ebab12bd2e853b187522c4cc37e29f9938df7c0a51ebf5d048a
S-POLYCN-PolySonic-PLA-EN-V5-3-TDS | Polymaker | PolySonic PLA EN V5 3 | Not published | Not published | 2026-09-10 12:00 | Manufacturer TDS | https://cdn.polymaker.com.cn/wp-content/uploads/lana-downloads/PolySonic-PLA-EN_V5.3-TDS.pdf | Document / product page | G001-02 | Retrieved | e71fac75b41e1f756b2827213885bd9f5d606a23b124cdb39f2035d04e049972
I-PLA-TDS | iSANMATE | PLA | Not published | Not published | 2026-09-10 12:00 | Manufacturer TDS | https://www.isanmate.com/wp-content/uploads/2022/09/PLA_TDS.pdf | Document / product page | G001-03 | Retrieved | c30ebe387da2a183ec1970e88f56aaea8304ceb44d9bdca2e78029dabd1e5663
B-pla-basic-filament-TDS | Bambu Lab | B pla basic filament | Technical Data Sheet V3.0 | Not published | 2026-09-10 12:00 | Manufacturer TDS | https://store.bblcdn.com/s1/default/58b85d0f3db94878854a28fdb8a0006e/Bambu_PLA_Basic_Technical_Data_Sheet.pdf | Document / product page | G002-01 | Retrieved | 05b504148050e17c02d2f20f1a4b718b4e35d43af1c406da34127711762ff939
B-pla-matte-TDS | Bambu Lab | B pla matte | Technical Data Sheet V3.0 | Not published | 2026-09-10 12:00 | Manufacturer TDS | https://store.bblcdn.com/s7/default/5b061f2feeac4ba88f355a33248bbda7/Bambu_PLA_Matte_Technical_Data_Sheet.pdf | Document / product page | G003-01 | Retrieved | 544f98056f3a142969983a97dcd75140b447bca397f99e17edeb260cd2d0d3f5
B-pla-basic-gradient-TDS | Bambu Lab | B pla basic gradient | Technical Data Sheet V2.0 | Not published | 2026-09-10 12:00 | Manufacturer TDS | https://cdn.shopify.com/s/files/1/0584/7236/6216/files/Bambu_PLA_Basic_Gradient_Technical_Data_Sheet.pdf | Document / product page | G005-01 | Retrieved | 84f9fde455348a11c3861307bd391a8e4cebdf6f367c19506b56eee413512a50
B-pla-tough-upgrade-TDS | Bambu Lab | B pla tough upgrade | Technical Data Sheet V3.0 | Not published | 2026-09-10 12:00 | Manufacturer TDS | https://store.bblcdn.com/s7/default/80a85371db2e40bda97069d283fed76c/BambuPLA_Tough_TechnicalData_Sheet_(2).pdf | Document / product page | G006-01 | Retrieved | 73fc789bc00aee976c7d70890bada6103fc8fadcbae50cd955872549c7603f61
B-pla-translucent-TDS | Bambu Lab | B pla translucent | Technical Data Sheet V3.0 | Not published | 2026-09-10 12:00 | Manufacturer TDS | https://store.bblcdn.com/s7/default/729a8bf233e9474db25c8d5be1e64a00/Bambu_PLA_Translucent_Technical_Data_Sheet.pdf | Document / product page | G007-01 | Retrieved | 9a0d6356bb2c0839e1586c256e8b38b2f69dd60b86ae044607af19a72e3e379b
B-pla-silk-upgrade-TDS | Bambu Lab | B pla silk upgrade | Technical Data Sheet V1.0 | Not published | 2026-09-10 12:00 | Manufacturer TDS | https://cdn.shopify.com/s/files/1/0584/7236/6216/files/Bambu_PLA_Silk__Technical_Data_Sheet.pdf?v=1733472353 | Document / product page | G009-01 | Retrieved | 336eab9b2bd1b8e1768880cc82b44da4ab16f8de4ccc434d9d47b2beebb22ea6
B-pla-silk-dual-color-TDS | Bambu Lab | B pla silk dual color | Technical Data Sheet V3.0 | Not published | 2026-09-10 12:00 | Manufacturer TDS | https://cdn.shopify.com/s/files/1/0584/7236/6216/files/Bambu_PLA_Silk_Dual_Color_Technical_Data_Sheet.pdf | Document / product page | G010-01 | Retrieved | ed62961c3288d08217f80cf27fdfd467f6bfe70b853ab683a40b179731227666
B-pla-metal-TDS | Bambu Lab | B pla metal | Technical Data Sheet V3.0 | Not published | 2026-09-10 12:00 | Manufacturer TDS | https://store.bblcdn.com/c6c28a13ba294c6f9fe62755ec9188fa.pdf | Document / product page | G011-01 | Retrieved | 89844096f35cf7a7bf44b8ac80cfd7f191b99fbcf8b839a4fa24bcb712e3f161
B-pla-marble-TDS | Bambu Lab | B pla marble | Technical Data Sheet V3.0 | Not published | 2026-09-10 12:00 | Manufacturer TDS | https://store.bblcdn.com/b81e083c7d1f4e2182ef749d48f9ec86.pdf | Document / product page | G012-01 | Retrieved | 5e5b81ceef7fe995c3e31e42ee6e12f79606619eabdd6d4438f00bb797bbdcf1
B-pla-sparkle-TDS | Bambu Lab | B pla sparkle | Technical Data Sheet V1.0 | Not published | 2026-09-10 12:00 | Manufacturer TDS | https://store.bblcdn.com/169532c9ce4d4610a9e85d92c0222bb9.pdf | Document / product page | G013-01 | Retrieved | aff0134b09ee327c60a7b5a0966aad140cbaa4373952abb7a633e5f7aacd6550
B-pla-wood-TDS | Bambu Lab | B pla wood | Technical Data Sheet V1.0 | Not published | 2026-09-10 12:00 | Manufacturer TDS | https://store.bblcdn.com/s4/default/6fda0ae88e5a4e66bb5d58f2968eee42/Bambus_PLA_Wood_Technical_Data_Sheet.pdf | Document / product page | G014-01 | Retrieved | 0d4a7db697bb84866f7852860a81035d5329a645008844ba0f39a03d80bddf52
B-pla-galaxy-TDS | Bambu Lab | B pla galaxy | Technical Data Sheet V1.0 | Not published | 2026-09-10 12:00 | Manufacturer TDS | https://store.bblcdn.com/8f0b6b2741e3498689c2c7706374c482.pdf | Document / product page | G015-01 | Retrieved | 75cfdf621cfe629d80e0bffcad327c5088a1ddcd891cfb24cac0cc717cf63e21
B-pla-glow-TDS | Bambu Lab | B pla glow | Technical Data Sheet V1.0 | Not published | 2026-09-10 12:00 | Manufacturer TDS | https://store.bblcdn.com/cd34cf072d14484bbf027290d16abe9b.pdf | Document / product page | G016-01 | Retrieved | 7ebb92f0abcb8ebfe225d1fda4556454eaaf20bc27c42a06831d67d56e3ae919
B-pla-aero-TDS | Bambu Lab | B pla aero | Technical Data Sheet V4.0 | Not published | 2026-09-10 12:00 | Manufacturer TDS | https://store.bblcdn.com/cbc8b808aaf84ead9bb3b0b9b43e66af.pdf | Document / product page | G017-01 | Retrieved | c7730c4bac6f58d8660bbc5bd580fa00f18b956033b9768a5a543d546d15c592
B-pla-cf-TDS | Bambu Lab | B pla cf | Technical Data Sheet V2.0 | Not published | 2026-09-10 12:00 | Manufacturer TDS | https://store.bblcdn.com/842f399d4e274507953a5231126ec8c1.pdf | Document / product page | G018-01 | Retrieved | 1939edfb494813529cd5324854975b0248e662af8adc11045599257f08bffae3
S-POLYCN-Polymaker-HT-PLA-GF-TDS-EN-V1-1 | Polymaker | Polymaker HT-PLA-GF.xlsx | Not published | Not published | 2026-09-10 12:00 | Manufacturer TDS | https://cdn.polymaker.com.cn/wp-content/uploads/lana-downloads/Polymaker-HT-PLA-GF_TDS_EN_V1.1.pdf | Document / product page | G019-01 | Retrieved | 7e9fe84101b5dfbbf0c8be3a834fd19ef5522ba3635fd6a74ef0692f1e29f3fb
I-PLA-Glass-Fiber-Technical-Data-Sheet | iSANMATE | PLA Glass Fiber | Not published | Not published | 2026-09-10 12:00 | Manufacturer TDS | https://www.isanmate.com/wp-content/uploads/2025/08/PLA-Glass-Fiber-Technical-Data-Sheet.pdf | Document / product page | G019-02 | Retrieved | 558f53e24e2062b3087e76a965bcb7bdfb846ae2dad7ccbb6c9a0e9fd288e422
X-3DXPRO-LG-PETG-TDS-v3 | 3DXTECH | 3DXPRO LG PETG | TDS Rev 3.0 | Not published | 2026-09-10 12:00 | Manufacturer TDS | https://cdn.shopify.com/s/files/1/0625/4185/6821/files/3DXPRO_LG_PETG_TDS_v3.pdf?v=1723942764 | Document / product page | G020-01 | Retrieved | 90bffa56993d09180589ba4ceb660a8505cdd7956eb8744666309cd1ecd8f853
S-POLYCN-PolyLite-PETG-TDS-V5-3 | Polymaker | PolyLite PETG | Not published | Not published | 2026-09-10 12:00 | Manufacturer TDS | https://cdn.polymaker.com.cn/wp-content/uploads/lana-downloads/PolyLite_PETG_TDS_V5.3.pdf | Document / product page | G020-02 | Retrieved | 3e325b645b42d7547517ee7940f5fd476b48815c08342676a38777206350092f
I-PETG-TDS | iSANMATE | PETG | Not published | Not published | 2026-09-10 12:00 | Manufacturer TDS | https://www.isanmate.com/wp-content/uploads/2025/08/PETG_TDS.pdf | Document / product page | G020-03 | Retrieved; user-supplied local copy re-verified 2026-09-11 (SHA256 match confirms identical to originally cited document) | f24f7e065c99fb348844ec58a80f3f5195853a620d567bc0857019c3837ed337
B-petg-basic-TDS | Bambu Lab | B petg basic | Technical Data Sheet V3.0 | Not published | 2026-09-10 12:00 | Manufacturer TDS | https://store.bblcdn.com/s1/default/cb94589bf7994fdcbfa833badefae9cd/Bambu_PETG_Basic_Technical_Data_Sheet.pdf | Document / product page | G021-01 | Retrieved | fc23b725a4632bd931f28d0076461180e0ba87b7c2ddb6b1f16478ad5c5db6c6
B-petg-hf-TDS | Bambu Lab | B petg hf | Technical Data Sheet V1.0 | Not published | 2026-09-10 12:00 | Manufacturer TDS | https://store.bblcdn.com/3a230e260a3a47c2b0db0156e07eef91.pdf | Document / product page | G022-01 | Retrieved | 51981f734b941947f3fe696cc370c1a4b7419f4eb4cffa77ea97c3d5d4b53ab4
B-petg-translucent-TDS | Bambu Lab | B petg translucent | Technical Data Sheet V1.0 | Not published | 2026-09-10 12:00 | Manufacturer TDS | https://store.bblcdn.com/s1/default/338c9cd853fd44d9b6ed354a49048e72/Bambu_PETG_Translucent_Technical_Data_Sheet.pdf | Document / product page | G023-01 | Retrieved | 76246afc09c01b232869072208abbace373650b5b1e661ab222b4605f67a5229
B-petg-cf-TDS | Bambu Lab | B petg cf | Technical Data Sheet V3.0 | Not published | 2026-09-10 12:00 | Manufacturer TDS | https://store.bblcdn.com/626e4f424bf345ae965ad0ddfcaf2459.pdf | Document / product page | G024-01 | Retrieved | 18ca4ea88470343cd76173c44e5d9e71e6d7e538a6287816a62d80660329bba6
I-PETG-Glass-Fiber-Technical-Data-Sheet | iSANMATE | PETG Glass Fiber | Not published | Not published | 2026-09-10 12:00 | Manufacturer TDS | https://www.isanmate.com/wp-content/uploads/2025/08/PETG-Glass-Fiber-Technical-Data-Sheet.pdf | Document / product page | G025-01 | Retrieved | 1e41e738a6ff6ddf553e5dd6be850d40e01e51170f870e5287f2c3e7da700690
X-3DXSTAT-ESD-PETG-TDS-v03 | 3DXTECH | 3DXSTAT ESD PETG | TDS Rev 3.0 | Not published | 2026-09-10 12:00 | Manufacturer TDS | https://cdn.shopify.com/s/files/1/0625/4185/6821/files/3DXSTAT_ESD-PETG-TDS-v03.pdf?v=1723942764 | Document / product page | G026-01 | Retrieved | 1400595ae5526bd279645acf88f392b9e2b542a50dea27fb099e4c56b0aad86a
S-POLYCN-PolyMax-PETG-ESD-TDS-V5-3 | Polymaker | PolyMax_PETG-ESD_TDS_Template_V5.3 | Technical Data Sheet V5.3 | Not published | 2026-09-10 12:00 | Manufacturer TDS | https://cdn.polymaker.com.cn/wp-content/uploads/lana-downloads/PolyMax_PETG-ESD_TDS_V5.3.pdf | Document / product page | G026-02 | Retrieved | ea8f37d8be896751c9f054abaac5848adc686c42964922f95f62259261aa404e
S-SPECTRUM-en-tds-spectrum-petg-esd | Spectrum | petg esd | Not published | Not published | 2026-09-10 12:00 | Manufacturer TDS | https://spectrumfilaments.com/wp-content/uploads/2025/11/en_tds_spectrum_petg_esd.pdf | Document / product page | G026-03 | Retrieved | 98da8269b06df68ecf6c84e60cf792306e82a47282d2b6088d09ed41a72e85ab
B-abs-filament-TDS | Bambu Lab | B abs filament | Technical Data Sheet V3.0 | Not published | 2026-09-10 12:00 | Manufacturer TDS | https://store.bblcdn.com/s7/default/23b4cf2b83d5470bb96d19970b5f3ae8/Bambu_ABS_Technical_Data_Sheet_V3.pdf | Document / product page | G027-01 | Retrieved | 371323063447db7c7c390bdcf66ef6e902a680bafa0f757b75c417c26cae3fb5
B-abs-gf-TDS | Bambu Lab | B abs gf | Technical Data Sheet V1.0 | Not published | 2026-09-10 12:00 | Manufacturer TDS | https://store.bblcdn.com/69f0758087c943f8a0a87bffa6dc901b.pdf | Document / product page | G028-01 | Retrieved | 0d506ed63d1c831a9cb0645ecba3fc0ec4cba09614df2d0f3a957f00cb103b44
X-CarbonX-CF-ABS-TDS-v3 | 3DXTECH | CarbonX CF ABS | TDS Rev 3.0 | Not published | 2026-09-10 12:00 | Manufacturer TDS | https://cdn.shopify.com/s/files/1/0625/4185/6821/files/CarbonX_CF_ABS_TDS_v3.pdf?v=1723942765 | Document / product page | G029-01 | Retrieved | 1be4565728cfd6a8b19b57f4c19e764a03575e623f5262e45460f6094e590064
I-CF-ABS-TDS | iSANMATE | CF ABS | Not published | Not published | 2026-09-10 12:00 | Manufacturer TDS | https://www.isanmate.com/wp-content/uploads/2022/09/CF-ABS_TDS.pdf | Document / product page | G029-02 | Retrieved; user-supplied local copy re-verified 2026-09-11 (SHA256 match confirms identical to originally cited document) | ea1795df0a5516f6b7ff66d0d1286f2956ebd0a1a099593e87fa8208f83e2921
X-3DXSTAT-ESD-ABS-TDS-v3 | 3DXTECH | 3DXSTAT ESD ABS | TDS Rev 3.0 | Not published | 2026-09-10 12:00 | Manufacturer TDS | https://cdn.shopify.com/s/files/1/0625/4185/6821/files/3DXSTAT_ESD_ABS_TDS_v3.pdf?v=1723942764 | Document / product page | G030-01 | Retrieved | ed66de6ab0824f93507a6c684b1b85a565970c3b76c95f1546c419ff1dbb32f3
I-ESD-ABS-TDS | iSANMATE | ESD ABS | Not published | Not published | 2026-09-10 12:00 | Manufacturer TDS | https://www.isanmate.com/wp-content/uploads/2024/09/ESD-ABS_TDS.pdf | Document / product page | G030-02 | Retrieved | 821d1a6b61e180865743990dcc664de686fde4b3c1d37361a7a69ffc46778a9c
B-asa-filament-TDS | Bambu Lab | B asa filament | Technical Data Sheet V3.0 | Not published | 2026-09-10 12:00 | Manufacturer TDS | https://store.bblcdn.com/ad7b08230c164e72856cffbe06bb7dc9.pdf | Document / product page | G031-01 | Retrieved | 9927eba5def39ebb3ffe7e7d2f99aafc6784b654371adca35d55f81bea4eacf0
B-asa-aero-TDS | Bambu Lab | B asa aero | Technical Data Sheet V1.0 | Not published | 2026-09-10 12:00 | Manufacturer TDS | https://store.bblcdn.com/s1/default/02b005fdf02d450084e3128f7cf0c36f/Bambu_ASA_Aero_Technical_Data_Sheet.pdf | Document / product page | G032-01 | Retrieved | c5f128401819ebcad88fbbd4818eea9b1ceda7b99e58ab43550672633dc8e851
B-asa-cf-TDS | Bambu Lab | B asa cf | Technical Data Sheet V1.0 | Not published | 2026-09-10 12:00 | Manufacturer TDS | https://store.bblcdn.com/s7/default/44b0a48ab1d84e819647c980eb179ae9/Bambus_ASA-CF_Technical_Data_Sheet.pdf | Document / product page | G033-01 | Retrieved | d244e24b49638f08317eb93b941b9b55d8232f5bc957b296a4a9678c6dd03b2a
S-SPECTRUM-en-tds-spectrum-asax-x-gf10 | Spectrum | asax x gf10 | Not published | Not published | 2026-09-10 12:00 | Manufacturer TDS | https://spectrumfilaments.com/wp-content/uploads/2023/11/en_tds_spectrum_asax_x_gf10.pdf | Document / product page | G034-01 | Retrieved | f4f34b14a45646ed848481f9f4aa287fe3c00a893d7daa6451b33b0542205bfe
I-ASA-Glass-Fiber-Technical-Data-Sheet | iSANMATE | ASA Glass Fiber | Not published | Not published | 2026-09-10 12:00 | Manufacturer TDS | https://www.isanmate.com/wp-content/uploads/2025/08/ASA-Glass-Fiber-Technical-Data-Sheet.pdf | Document / product page | G034-02 | Retrieved | 6173ede40cc31227ccfeec0425635d5d10e930d78cf597ff88b89450cb5a23ac
B-PC-TDS | Bambu Lab | B PC | Technical Data Sheet V2.0 | Not published | 2026-09-10 12:00 | Manufacturer TDS | https://store.bblcdn.com/a52afdccddfd448583d119587122c8c5.pdf | Document / product page | G035-01 | Retrieved | 578ed906bc1604e756e0d1cb5b287b2bf4377390fbf151dc6405f8d38daf551d
B-pc-fr-TDS | Bambu Lab | B pc fr | Technical Data Sheet V1.0 | Not published | 2026-09-10 12:00 | Manufacturer TDS | https://store.bblcdn.com/s1/default/4adf3c9827a0475d8777e9b8cfd11fbe.pdf | Document / product page | G036-01 | Retrieved | 9270695083ba583121736306b8e60fda24402a156a1883771aecd5ddc612be8f
X-CarbonX-CF-PC-TDSv3 | 3DXTECH | CarbonX CF PC | TDS Rev 3.0 | Not published | 2026-09-10 12:00 | Manufacturer TDS | https://cdn.shopify.com/s/files/1/0625/4185/6821/files/CarbonX_CF_PC_TDSv3.pdf?v=1723942764 | Document / product page | G037-01 | Retrieved | 7c382ac00a0cde95a77e55e1a18dc54dadf872fcf9fa151e516dc3e80e139579
S-SPECTRUM-en-tds-spectrum-pc-cf | Spectrum | pc cf | Not published | Not published | 2026-09-10 12:00 | Manufacturer TDS | https://spectrumfilaments.com/wp-content/uploads/2024/11/en_tds_spectrum_pc_cf.pdf | Document / product page | G037-02 | Retrieved | a9ee1709dc82eefdcceb9b6a37d919b96c74737c41fc527284a08bf00e457bac
I-PC-CF-TDS | iSANMATE | 意可曼PHA EM40010 | Not published | Not published | 2026-09-10 12:00 | Manufacturer TDS | https://www.isanmate.com/wp-content/uploads/2024/09/PC-CF_TDS.pdf | Document / product page | G037-03 | Retrieved | a76a6fe305c4fa923e3ad3769e4d57a21d01bec96733a7828b60d766b2197446
S-PCGF-TDS-1 | SIDDAMENT | untitled | Revision: 20260427 | Not published | 2026-09-10 12:00 | Manufacturer TDS | https://cdn.shopify.com/s/files/1/0685/9168/1815/files/SIDDAMENT_V2_PC-GF_TDS.pdf?v=1779204053 | Document / product page | G038-01 | Retrieved | e1c9715424952ef7f09de55a2235bc2f6541a6ce8e1f848ba398079341023cf7
S-POLYCN-PolyFlex-TPU95-TDS-V5-1 | Polymaker | PolyFlex TPU95 | Not published | Not published | 2026-09-10 12:00 | Manufacturer TDS | https://cdn.polymaker.com.cn/wp-content/uploads/lana-downloads/PolyFlex_TPU95_TDS_V5.1.pdf | Document / product page | G039-01 | Retrieved | 085b92653b50d7f808fa7a162edd5aa721581c4bff6e942b316c734057450713
I-TPU-TDS | iSANMATE | TPU | Not published | Not published | 2026-09-10 12:00 | Manufacturer TDS | https://www.isanmate.com/wp-content/uploads/2022/09/TPU_TDS.pdf | Document / product page | G039-02 | Retrieved; user-supplied local copy re-verified 2026-09-11 (SHA256 match confirms identical to originally cited document) | e97956b414caf60da28b4b720f37c1366734dcc46423c0c7bb43bf1ba8a98b94
B-tpu-for-ams-TDS | Bambu Lab | B tpu for ams | Technical Data Sheet V1.0 | Not published | 2026-09-10 12:00 | Manufacturer TDS | https://store.bblcdn.com/s5/default/0a98353dce6d486ca848b21d2b19a207.pdf | Document / product page | G040-01 | Retrieved | 587ca053a17fdeb1b40d5e639b178c5d980f4c440789d8c2842d67057a0b9b8c
B-tpu-95a-hf-TDS | Bambu Lab | B tpu 95a hf | Technical Data Sheet V1.0 | Not published | 2026-09-10 12:00 | Manufacturer TDS | https://store.bblcdn.com/58df32731eab4c90a7dac9b12e13ba88.pdf | Document / product page | G041-01 | Retrieved | 531bd68e500ca41b635584f19d637a3f48e26e31cbe560e80c8020e200f07fb9
B-TPU-SOFT-TDS-4 | Bambu Lab | B TPU SOFT | Technical Data Sheet V1.0 | Not published | 2026-09-10 12:00 | Manufacturer TDS | https://cdn.shopify.com/s/files/1/0645/5876/0155/files/Bambu_TPU_90A_Technical_Data_Sheet_582bf8f6-1f0a-474c-aeda-9e72af3689dc.pdf?v=1741314674 | Document / product page | G042-01 | Retrieved | 1bd702da7bb1dd6c8b56816d2469f29f5c3d9943524b7d84b779b064203effb0
B-TPU-SOFT-TDS-5 | Bambu Lab | B TPU SOFT | Technical Data Sheet V1.0 | Not published | 2026-09-10 12:00 | Manufacturer TDS | https://cdn.shopify.com/s/files/1/0645/5876/0155/files/Bambu_TPU_85A_Technical_Data_Sheet_a7233668-497b-487f-af8a-3adb49fafaa1.pdf?v=1741314674 | Document / product page | G043-01 | Retrieved | 70f480e450f416c4df7a0a0445c4fb356da782382c4308bddcb76ae4b401e4ae
S-TPC | BASF Forward AM | Ultrafuse TPC 45D | Version No.: 2.3 | Not published | 2026-09-10 12:00 | Manufacturer TDS | https://move.forward-am.com/hubfs/AES%20Documentation/Flexible%20Filaments/TPC%2045D/TDS/Ultrafuse_TPC_45D_TDS_EN_v2.3.pdf | Document / product page | G044-01; G046-01 | Retrieved | 43cf570387b2fcd59372e157e61930b1b56e36bd847fce3bc2f7992083eadea6
S-POLYCN-PolyFlex-TPU90-TDS-V5-1 | Polymaker | PolyFlex TPU90 | Not published | Not published | 2026-09-10 12:00 | Manufacturer TDS | https://cdn.polymaker.com.cn/wp-content/uploads/lana-downloads/PolyFlex_TPU90_TDS_V5.1.pdf | Document / product page | G044-02 | Retrieved | b646650211110f3466d7f40f2ea69f2f066495f4be8bcdb7b2cf2f92489bbde8
S-PEBA-PEBA90A-TDS-en | eSUN | PEBA90A | Version 1.0 | Not published | 2026-09-10 12:00 | Manufacturer TDS | https://www.esun3d.com/media/esun/catalog/certification/product/PEBA-90A/PEBA90A-TDS-en.pdf | Document / product page | G045-01 | Retrieved | 2fcbe0eaa6c09f42601d939c637f1d8e9d90f31972fbb3a03b7101ee9edf6cc2
S-SPECTRUM-en-tds-spectrum-peba | Spectrum | peba | Not published | Not published | 2026-09-10 12:00 | Manufacturer TDS | https://spectrumfilaments.com/wp-content/uploads/2025/11/en_tds_spectrum_peba.pdf | Document / product page | G045-02 | Retrieved | 3f08e318cbd082cb229b11ec21dc89a26554d019e1374add333a8c02f8762fad
S-POLYCN-PolyMide-CoPA-TDS-V5-2 | Polymaker | PolyMide CoPA | Not published | Not published | 2026-09-10 12:00 | Manufacturer TDS | https://cdn.polymaker.com.cn/wp-content/uploads/lana-downloads/PolyMide_CoPA_TDS_V5.2.pdf | Document / product page | G047-01; G057-01; G061-01 | Retrieved | 21762b0bec3f4b2819aa00ddb6b742c0fa449b86a4d699512cd6ad456fa53aee
X-AMIDEX-PA6-Copolymer-v1-0 | 3DXTECH | UN_PA6_Copolymer_v1.0.xlsx | TDS Rev 1.0 | Not published | 2026-09-10 12:00 | Manufacturer TDS | https://cdn.shopify.com/s/files/1/0625/4185/6821/files/AMIDEX_PA6_Copolymer_v1.0.pdf?v=1723942767 | Document / product page | G047-02; G057-02; G061-02 | Retrieved | 6752cf025a50c485ead78dc0f22a87abcc5f19517ac2f7eccba385236035aaf1
S-SPECTRUM-en-tds-spectrum-pa6-neat-bk | Spectrum | pa6 neat bk | Not published | Not published | 2026-09-10 12:00 | Manufacturer TDS | https://spectrumfilaments.com/wp-content/uploads/2022/05/en_tds_spectrum_pa6_neat_bk.pdf | Document / product page | G047-03; G049-01 | Retrieved | 9f5bfbb42ac4e83215da49c4d4747cdd96902e17fd688b7e95f86c3426488b4a
B-paht-cf-TDS | Bambu Lab | B paht cf | Technical Data Sheet V3.0 | Not published | 2026-09-10 12:00 | Manufacturer TDS | https://store.bblcdn.com/7166b20bc68f4c87b32c972b856eeb4b.pdf | Document / product page | G048-01 | Retrieved | 6bacdcd4acd3f7ca650217d1c2352f5dbc3c4f676f9196a564a05f5da8ef5f11
B-pa6-cf-TDS | Bambu Lab | B pa6 cf | Technical Data Sheet V3.0 | Not published | 2026-09-10 12:00 | Manufacturer TDS | https://store.bblcdn.com/b2abc59ac250492b979a52f1ce3e61b3.pdf | Document / product page | G050-01 | Retrieved | 9308b0da339853daae60a37c109c73a8eb75b2d630f841c3e2b72bc32b00313e
B-pa6-gf-TDS | Bambu Lab | B pa6 gf | Technical Data Sheet V1.0 | Not published | 2026-09-10 12:00 | Manufacturer TDS | https://store.bblcdn.com/s5/default/f0317db8b3f44d0486553c1e214cff9d.pdf | Document / product page | G051-01 | Retrieved | 0e7397acf2007ff23291004bc1d38f1809dd51a512602b2b6205c23cbe14ea26
S-PA12 | 3DXTECH | AMIDEX™ NYLON 12 Ach Direct Debit Amazon American Express Apple Pay Diners Club Discover Google Pay Mastercard Shop Pay Visa | Not published | Not published | 2026-09-10 12:00 | Manufacturer product / guide | https://www.3dxtech.com/products/amidex%E2%84%A2-nylon-12 | Document / product page | G052-01 | Retrieved | 1d6825f9ff5c9e47747596704646a2ed9df298d44bf9ea3f89b9a6c83ac96361
X-CarbonX-CF-PA12-TDS-v1 | 3DXTECH | CF_PA12_v1.xlsx | Not published | Not published | 2026-09-10 12:00 | Manufacturer TDS | https://cdn.shopify.com/s/files/1/0625/4185/6821/files/CarbonX_CF_PA12_TDS_v1.pdf?v=1723942768 | Document / product page | G053-01; G062-01 | Retrieved | 4dcfe502bf8f32e1dc2c62c532e9064f00e4d3e3e580659074d42f588abc8994
S-POLYCN-PolyMide-PA12-CF-TDS-V5-1-1 | Polymaker | PolyMide PA12 CF | Not published | Not published | 2026-09-10 12:00 | Manufacturer TDS | https://cdn.polymaker.com.cn/wp-content/uploads/lana-downloads/PolyMide_PA12_CF_TDS_V5.1.1.pdf | Document / product page | G053-02 | Retrieved | 9fcb5693449b1f7cf4af84dc3a0f25753fb71476848ca24fd3b3a90c24c446db
S-SPECTRUM-en-tds-spectrum-pa12-cf15 | Spectrum | pa12 cf15 | Not published | Not published | 2026-09-10 12:00 | Manufacturer TDS | https://spectrumfilaments.com/wp-content/uploads/2024/11/en_tds_spectrum_pa12_cf15.pdf | Document / product page | G053-03 | Retrieved | d65655d831fd9ad3f0491b7eeaefba57091d21d2a8fa8412c45756cf276b9f28
X-FIBREX-PA12-GF30-TDS-v1-0 | 3DXTECH | GF30_PA12_v1.xlsx | Not published | Not published | 2026-09-10 12:00 | Manufacturer TDS | https://cdn.shopify.com/s/files/1/0625/4185/6821/files/FIBREX_PA12_GF30_TDS_v1.0.pdf?v=1723942768 | Document / product page | G054-01 | Retrieved | fde0d9e90f7f95e8490751f8c678749f90c44e664c8a2fd6411abd3b93890194
S-FIBER-PA612 | Polymaker | TDS_FIBERON PA612-CF15_V1.1_EN | Not published | Not published | 2026-09-10 12:00 | Manufacturer TDS | https://fiberon.polymaker.com/wp-content/uploads/TDS_FIBERON-PA612-CF15_V1.1_EN.pdf | Document / product page | G059-01; G062-02 | Retrieved | 11c25587baddff2d5fada59a14c9e65944da102a1e3ab8f1522815324b74937f
I-PA6-CF-TDS | iSANMATE | 意可曼PHA EM40010 | Not published | Not published | 2026-09-10 12:00 | Manufacturer TDS | https://www.isanmate.com/wp-content/uploads/2024/09/PA6-CF_TDS.pdf | Document / product page | G062-03 | Retrieved | 83b6488a509bb65eed3b9f047c7ff164b942a52a71f1f56a09fa7d295d5b3dbc
X-AMIDEX-Nylon-GF30-TDS-v1 | 3DXTECH | AMIDEX Nylon GF30 | TDS Rev 1.0 | Not published | 2026-09-10 12:00 | Manufacturer TDS | https://cdn.shopify.com/s/files/1/0625/4185/6821/files/AMIDEX_Nylon_GF30_TDS_v1.pdf?v=1723942764 | Document / product page | G063-01 | Retrieved | a91cf33f1b3841b7cfdcc41147f72ce9e9040174a10c599b436bdd30ba1bfaba
S-POLYCN-PolyMide-PA6-GF-TDS-V5-1 | Polymaker | PolyMide PA6 GF | Not published | Not published | 2026-09-10 12:00 | Manufacturer TDS | https://cdn.polymaker.com.cn/wp-content/uploads/lana-downloads/PolyMide_PA6_GF_TDS_V5.1.pdf | Document / product page | G063-02 | Retrieved | 2852b98cdd004aad9f26893e2a4d66cdcbc6cf4c59c0b9d44973a66cc56c626c
X-3DXSTAT-ESD-PA12-TDS-v1 | 3DXTECH | ESD_PA12_v1.xlsx | Not published | Not published | 2026-09-10 12:00 | Manufacturer TDS | https://cdn.shopify.com/s/files/1/0625/4185/6821/files/3DXSTAT_ESD_PA12_TDS_v1.pdf?v=1723942768 | Document / product page | G064-01 | Retrieved | 1a5a0d4890826119d1df768ca9990db4b83ccbfd1635a65299d4ae6b2cfaff56
S-POLYCN-TDS-FIBERON-PA612-ESD-V1-0-EN-1 | Polymaker | TDS_FIBERON PA612-ESD_V1.0_EN | Not published | Not published | 2026-09-10 12:00 | Manufacturer TDS | https://cdn.polymaker.com.cn/wp-content/uploads/lana-downloads/TDS_FIBERON-PA612-ESD_V1.0_EN-1.pdf | Document / product page | G064-02; G065-01 | Retrieved | 02023877e005d9edb5190175dc0dc44d3567b53cd893daea36097f4c0c729a7f
S-PET-TDS | FormFutura | High Precision PET — technical data sheet | Not published | 2024-08-23 12:00 | 2026-09-10 12:00 | Manufacturer TDS | https://www.formfutura.com/web/content/256571?download=true | Document / product page | G066-01 | Retrieved; user-supplied local copy re-verified 2026-09-11 (SHA256 match confirms identical to originally cited document) | f04c5244e4400548198fe54348c625ec9926364e021f167ed74673b387dabd89
B-pet-cf-TDS | Bambu Lab | B pet cf | Technical Data Sheet V3.0 | Not published | 2026-09-10 12:00 | Manufacturer TDS | https://store.bblcdn.com/9690d6226f024acab2ba0dd52dabb654.pdf | Document / product page | G067-01 | Retrieved | 7045c5d57f9bcfab43799a6e3606ff405ae33143b3c44cf8da2520da089c2f02
D-FLASH-PETGF | Flashforge | High-Strength PET-GF Filament for Industrial Applications Visa Discover Mastercard American Express PayPal Apple Pay Google Pay Klarna | Not published | Not published | 2026-09-10 12:00 | Manufacturer product / guide | https://www.flashforge.com/products/pet-gf | Document / product page | G068-01 | Retrieved | 602c51559c49dc07d03be8d5c8b07a2ff15db5e70b781ea037a929fb38c6a4e4
S-PPA-TDS | IPCON | PPA Pure Resin | Version：1.0 | Not published | 2026-09-10 12:00 | Manufacturer TDS | https://www.ipconpolymer.com/wp-content/uploads/2025/11/IPCON-PPA_TDS-Technical-Data-Sheet.pdf | Document / product page | G069-01 | Retrieved | 86d3efd1d10736233d7b8c269db8b65797001bdc647e5a7fac2147de955cf99b
B-ppa-cf-TDS | Bambu Lab | B ppa cf | Technical Data Sheet V1.0 | Not published | 2026-09-10 12:00 | Manufacturer TDS | https://store.bblcdn.com/05b0e4ca5ee14a4cb378cfa48df24f91.pdf | Document / product page | G070-01 | Retrieved | bfc041b0898b8d0a183e0622143d6978cfb95df12ccf51a7515b4a0934e45951
D-IPCON-PPA | IPCON | PPA-GF | Version：1.0 | Not published | 2026-09-10 12:00 | Manufacturer TDS | https://www.ipconpolymer.com/wp-content/uploads/2026/03/IPCON-PPA-GF_TDS-Technical-Data-Sheet.pdf | Document / product page | G071-01 | Retrieved | f9a2ccb84116a13f0a798ba200f6537472ca95b7a804f2bd750a92956abb2bf4
X-THERMAX-PPS-TDS-v3 | 3DXTECH | THERMAX PPS | TDS Rev 3.0 | Not published | 2026-09-10 12:00 | Manufacturer TDS | https://cdn.shopify.com/s/files/1/0625/4185/6821/files/THERMAX_PPS_TDS_v3.pdf?v=1723942766 | Document / product page | G072-01 | Retrieved | becbd47e43bc1eeee0ad62ffd51f579b771a91f4eabf4ac0d3fc1386f12e3491
S-SPECTRUM-en-tds-spectrum-pps-am230 | Spectrum | pps am230 | Not published | Not published | 2026-09-10 12:00 | Manufacturer TDS | https://spectrumfilaments.com/wp-content/uploads/2022/10/en_tds_spectrum_pps_am230.pdf | Document / product page | G072-02 | Retrieved | 19c8753c06673ab9b12a20205fa8bd3445832502ce665ce04ba2de9826f03190
B-pps-cf-TDS | Bambu Lab | B pps cf | Technical Data Sheet V1.0 | Not published | 2026-09-10 12:00 | Manufacturer TDS | https://store.bblcdn.com/26f4f40359484040a8660c9150a90fc0.pdf | Document / product page | G073-01 | Retrieved | d0246a1d2acd61802385e8f9d8a1e3a3e6db5b426337f6c56993402d4c2f2cd0
S-PPSGF-TDS-0 | IPCON | PPS-GF | Version：2.0 | Not published | 2026-09-10 12:00 | Manufacturer TDS | https://www.ipconpolymer.com/wp-content/uploads/2026/05/IPCON-PPS-GF_TDS-Technical-Data-Sheet-_V2.0.pdf | Document / product page | G074-01 | Retrieved | 9292234367318e13bd15d401b8eba9964abcc51fae445e7db62806bac45f5dfb
S-FIBER-PPSGF-TDS-2 | Polymaker | TDS_FIBERON PPS-GF20_V1.1 | Not published | Not published | 2026-09-10 12:00 | Manufacturer TDS | https://cdn.shopify.com/s/files/1/0548/7299/7945/files/TDS_FIBERON_PPS-GF20_V1.1.pdf?v=1752777698 | Document / product page | G074-02 | Retrieved | 2a2f32e737ecae8509160bcadd33ab263c26cd8e7d6334f38e935890136b0c66
B-pva-TDS | Bambu Lab | B pva | Technical Data Sheet V1.0 | Not published | 2026-09-10 12:00 | Manufacturer TDS | https://store.bblcdn.com/s7/default/868930e5a44944258586caa250cc8143/Bambu_PVA_Technical_Data_Sheet.pdf | Document / product page | G075-01 | Retrieved | 7ca185263fec71442794b3f34409233557bd30995613b759e810532616fe955b
S-BVOH | BigRep | TDS-BigRep-BVOH-web | Not published | Not published | 2026-09-10 12:00 | Manufacturer TDS | https://bigrep.com/wp-content/uploads/2023/06/TDS-BigRep-BVOH-web.pdf | Document / product page | G076-01 | Retrieved | d539e76c38536ed5276b8f349dd26fcbf80caec3a65b2b0584dca896e57d28f3
B-support-for-pla-petg-TDS | Bambu Lab | B support for pla petg | Technical Data Sheet V1.0 | Not published | 2026-09-10 12:00 | Manufacturer TDS | https://store.bblcdn.com/d09d55778d42495db121e28a3b04a4c5.pdf | Document / product page | G078-01 | Retrieved | a2f6e88e520e18592333c35da3fd43b89838d14ee6934b617b326fd017e62d54
B-support-for-abs-TDS | Bambu Lab | B support for abs | Technical Data Sheet V1.0 | Not published | 2026-09-10 12:00 | Manufacturer TDS | https://store.bblcdn.com/4ea7b59ca78c485f828115735ed35050.pdf | Document / product page | G079-01 | Retrieved | 35f3f69ae2f5097c2d9ef0d7a928a48dc25b478fb01d8b5cf0ac2a9d9904e655
B-support-for-pa-pet-TDS | Bambu Lab | B support for pa pet | Technical Data Sheet V1.0 | Not published | 2026-09-10 12:00 | Manufacturer TDS | https://store.bblcdn.com/7e83189be1eb4a3dab8ce9b9a7b2065a.pdf | Document / product page | G080-01 | Retrieved | 8aa9c8a2a4572bf5e15ae2b4752254b498449e55cab8bc1628f9cf9f024994b7
X-3DXMAX-HIPS-TDS-v3 | 3DXTECH | 3DXMAX HIPS | TDS Rev 3.0 | Not published | 2026-09-10 12:00 | Manufacturer TDS | https://cdn.shopify.com/s/files/1/0625/4185/6821/files/3DXMAX_HIPS_TDS_v3.pdf?v=1723942764 | Document / product page | G081-01 | Retrieved | ded0380fa2b323605d3df64755d61995c5bf4a15bb5d2180eda8e5c4bfcead70
S-SPECTRUM-en-tds-spectrum-hipsx | Spectrum | hipsx | Not published | Not published | 2026-09-10 12:00 | Manufacturer TDS | https://spectrumfilaments.com/wp-content/uploads/2022/05/en_tds_spectrum_hipsx.pdf | Document / product page | G081-02 | Retrieved | 14ae19e583630f59cec1e99425f0ac1cd29cf7e2251a2c2f1be589f0d4abeb9d
X-Hyperlite-PP-TDS-v1 | 3DXTECH | Hyperlite_PP_v1.xlsx | TDS Rev 1.0 | Not published | 2026-09-10 12:00 | Manufacturer TDS | https://cdn.shopify.com/s/files/1/0625/4185/6821/files/Hyperlite_PP_TDS_v1.pdf?v=1723942768 | Document / product page | G082-01 | Retrieved | fbf9839fbe6ca6e41e74e9b5da7ead3a15416aa273cae4b3841a5a3c413c7476
I-PP-TDS | iSANMATE | 意可曼PHA EM40010 | Not published | Not published | 2026-09-10 12:00 | Manufacturer TDS | https://www.isanmate.com/wp-content/uploads/2025/08/PP_TDS.pdf | Document / product page | G082-02 | Retrieved | a87bbb34447729466765245f2bd6e58387f78cd34ff67f2e60ea9f4606995d86
X-CarbonX-CF-PP-TDSv1 | 3DXTECH | CF_PP_v1.xlsx | TDS Rev 1.0 | Not published | 2026-09-10 12:00 | Manufacturer TDS | https://cdn.shopify.com/s/files/1/0625/4185/6821/files/CarbonX_CF_PP_TDSv1.pdf?v=1723942768 | Document / product page | G083-01 | Retrieved | e182faced13c5fd7fd3814028d752db177b4540fd46b5a5623c4cb141399c5d7
X-FIBREX-GF-PP-TDS-v1 | 3DXTECH | GF_PP_v1.xlsx | TDS Rev 1.0 | Not published | 2026-09-10 12:00 | Manufacturer TDS | https://cdn.shopify.com/s/files/1/0625/4185/6821/files/FIBREX_GF_PP_TDS_v1.pdf?v=1723942768 | Document / product page | G084-01 | Retrieved | 3777abf8d41158ed39d815cf5775dc2a952569a81122672b796ae1c033552af4
S-SPECTRUM-en-tds-spectrum-hdpe | Spectrum | hdpe | Not published | Not published | 2026-09-10 12:00 | Manufacturer TDS | https://spectrumfilaments.com/wp-content/uploads/2025/11/en_tds_spectrum_hdpe.pdf | Document / product page | G085-01 | Retrieved | c350642ca2c9f7be57619cc577ecab1ee26363389e053f6cb0b608aa6ab7ea74
X-EVOLV3D-OBC-TDS | Dow (TDS hosted by 3DXTECH) | EVOLV3D OBC | Not published | Not published | 2026-09-10 12:00 | Manufacturer TDS | https://cdn.shopify.com/s/files/1/0625/4185/6821/files/EVOLV3D_OBC-TDS.pdf?v=1723942766 | Document / product page | G086-01 | Retrieved | 89a1aa6f71753437e6d68d7b8054b0bba997fca8b77c6169815eaaeb65c00153
S-POM | Fabru / purefil | purefil POM Filament ¦ Fabru GmbH | Not published | Not published | 2026-09-10 12:00 | Manufacturer product / guide | https://www.purefil.de/purefil-pom-filament_186_2176/ | Document / product page | G087-01 | Retrieved | 0d15149a86b18c39154422aa95846ed3f0e1cd7a18941110cfc5d2a50ac81caf
X-MAXG-PCTG-TDS-v1-0 | 3DXTECH | UN_PCTG_v1.0.xlsx | TDS Rev 1.0 | Not published | 2026-09-10 12:00 | Manufacturer TDS | https://cdn.shopify.com/s/files/1/0625/4185/6821/files/MAXG_PCTG_TDS_v1.0.pdf?v=1723942769 | Document / product page | G088-01 | Retrieved | a695fdbb4f48ad7642cbb02b43a24cd246b7c7e75f7eb4fa22f30244b5bae453
S-SPECTRUM-en-tds-spectrum-pctg | Spectrum | pctg | Not published | Not published | 2026-09-10 12:00 | Manufacturer TDS | https://spectrumfilaments.com/wp-content/uploads/2022/05/en_tds_spectrum_pctg.pdf | Document / product page | G088-02 | Retrieved | 9a479a8fb4f070f263959b4bc1ba2637eef4ff62a35294d21e16f8e870d238d1
S-FILLAMENTUM | Fillamentum | CPE HG100 ¦ Fillamentum | Not published | Not published | 2026-09-10 12:00 | Manufacturer product / guide | https://fillamentum.com/collections/cpe-filament/ | Document / product page | G089-01; G091-01 | Retrieved | 3cf1bdbd89e9f5ccc5b4c62664d136d20229576859e292ffc0ddf87482af5162
S-CPECF | Fillamentum | CPE CF112 Carbon | Not published | Not published | 2026-09-10 12:00 | Manufacturer TDS | https://fillamentum.com/wp-content/uploads/2020/10/TDS_CPE-CF112-Carbon.pdf | Document / product page | G090-01 | Retrieved | 3848af4a10ac9189899dea703d30d1abf6e5b95b1c66b9f6eaa49fc5cf248dca
S-SPECTRUM-en-tds-spectrum-pctg-cf10 | Spectrum | pctg cf10 | Not published | Not published | 2026-09-10 12:00 | Manufacturer TDS | https://spectrumfilaments.com/wp-content/uploads/2022/10/en_tds_spectrum_pctg_cf10.pdf | Document / product page | G090-02 | Retrieved | 8d45d6e26d2aca8a3320658906e6c06ecf784e442ea43e25d73d45338122b072
S-NGEN2 | colorFabb | nGen Filament – All-Purpose Co-Polyester for Reliable 3D Printing ¦ colorFabb | Not published | Not published | 2026-09-10 12:00 | Manufacturer product / guide | https://colorfabb.us/filaments/materials/co-polyester-filaments/ngen | Document / product page | G092-01 | Retrieved | cf5a1e5d27b59f52e98bba5a724930202b446d04fb7d8936f2f90ed7a557f706
S-PVB-PVB-Prusament-TDS-2021-10-EN | Prusa Research | PVB Prusament | 1.1 | 2022-02-16 12:00 | 2026-09-10 12:00 | Manufacturer TDS | https://prusament.com/wp-content/uploads/2022/10/PVB_Prusament_TDS_2021_10_EN.pdf | Document / product page | G093-01 | Retrieved | 35107a38ec9f13051a97d9f47aaf064f85dc1e6242334def8159923c9be9b21b
X-3DXMAX-PCABS-TDS-v3 | 3DXTECH | 3DXMAX PCABS | TDS Rev 3.0 | Not published | 2026-09-10 12:00 | Manufacturer TDS | https://cdn.shopify.com/s/files/1/0625/4185/6821/files/3DXMAX_PCABS_TDS_v3.pdf?v=1723942764 | Document / product page | G094-01 | Retrieved | 2f1bbd6de32a6e9a4a24e1ef7c61d0ebfb39c410faf73fe7be2178a0bf39de05
S-POLYCN-Polymaker-PC-ABS-TDS-V5-1 | Polymaker | Polymaker PC ABS | Not published | Not published | 2026-09-10 12:00 | Manufacturer TDS | https://cdn.polymaker.com.cn/wp-content/uploads/lana-downloads/Polymaker_PC_ABS_TDS_V5.1.pdf | Document / product page | G094-02 | Retrieved | b85d00a14b3a1c90afe510c4f1d58d7fab8fb69660eaee79c7420b1b7f8c4058
S-SPECTRUM-en-tds-spectrum-pc-abs-fr-v0 | Spectrum | pc abs fr v0 | Not published | Not published | 2026-09-10 12:00 | Manufacturer TDS | https://spectrumfilaments.com/wp-content/uploads/2024/02/en_tds_spectrum_pc_abs_fr_v0.pdf | Document / product page | G094-03 | Retrieved | 779e8bc90e3f33dddb840adac8eff14bed684d3d23e1861053829e663443d07e
S-POLYCN-Polymaker-PC-PBT-TDS-V5-1 | Polymaker | Polymaker PC PBT | Not published | Not published | 2026-09-10 12:00 | Manufacturer TDS | https://cdn.polymaker.com.cn/wp-content/uploads/lana-downloads/Polymaker_PC_PBT_TDS_V5.1.pdf | Document / product page | G095-01 | Retrieved | 422bebbd0afd300415532d7d089877fb734d51316e877a54f4c00c806ca1570e
X-FLUORX-PVDF-TDS-v3 | 3DXTECH | FLUORX PVDF | TDS Rev 3.0 | Not published | 2026-09-10 12:00 | Manufacturer TDS | https://cdn.shopify.com/s/files/1/0625/4185/6821/files/FLUORX_PVDF_TDS_v3.pdf?v=1723942766 | Document / product page | G096-01 | Retrieved | 29ea976bfd57b0ba568d750f3db7a6a26333b202e418635ad8b38f5700866b11
X-Themax-PEEK-TDS-v3 | 3DXTECH | Themax PEEK | TDS Rev 3.0 | Not published | 2026-09-10 12:00 | Manufacturer TDS | https://cdn.shopify.com/s/files/1/0625/4185/6821/files/Themax_PEEK_TDS_v3.pdf?v=1723942765 | Document / product page | G097-01 | Retrieved | 886d4174157e908efe48506ce2a8a43c82bf51b322a52cb1f41a53c9a18b4d83
I-PEEK-TDS | iSANMATE | PEEK | Not published | Not published | 2026-09-10 12:00 | Manufacturer TDS | https://www.isanmate.com/wp-content/uploads/2022/09/PEEK_TDS.pdf | Document / product page | G097-02 | Retrieved | 5a6f2f4bb8b575f8c3064ccddb029b5b00576451f6462e6c3955d2cccd615842
X-Thermax-PEKK-A-TDS-v2-1 | 3DXTECH | UN_PEKK-A_v2.1.xlsx | TDS Rev 2.1 | Not published | 2026-09-10 12:00 | Manufacturer TDS | https://cdn.shopify.com/s/files/1/0625/4185/6821/files/Thermax_PEKK-A_TDS_v2.1.pdf?v=1723942767 | Document / product page | G098-01 | Retrieved | 32b515322516f39f76760d372b5c8350ee6e13c2c058d88545e4daaac027378a
X-Thermax-PEKK-C-TDS-v3-3 | 3DXTECH | UN_PEKK-C_v3.3.xlsx | TDS Rev 3.1 | Not published | 2026-09-10 12:00 | Manufacturer TDS | https://cdn.shopify.com/s/files/1/0625/4185/6821/files/Thermax_PEKK-C_TDS_v3.3.pdf?v=1723942768 | Document / product page | G098-02 | Retrieved | ad0f0fc687720da053c782e5c5cc77dcb6b9549b6a642da3bd47ffd95b7346aa
X-THERMAX-PEI-1010-TDS-v4 | 3DXTECH | THERMAX PEI 1010 | TDS Rev 4.0 | Not published | 2026-09-10 12:00 | Manufacturer TDS | https://cdn.shopify.com/s/files/1/0625/4185/6821/files/THERMAX_PEI_1010_TDS_v4.pdf?v=1723942766 | Document / product page | G099-01 | Retrieved | 00e85941947b6ea3291460085798ba46e538fc73ce5722ad069dddd8d12ea90b
I-PEI-9085-TDS | iSANMATE | PEI 9085 | Not published | Not published | 2026-09-10 12:00 | Manufacturer TDS | https://www.isanmate.com/wp-content/uploads/2022/09/PEI-9085_TDS.pdf | Document / product page | G099-02 | Retrieved | 7eed1a31b7d8ba6902f9ce32af55e058d15e8a44e922543e615360196ff1b628
X-THERMAX-PSU-TDS-v3 | 3DXTECH | THERMAX PSU | TDS Rev 3.0 | Not published | 2026-09-10 12:00 | Manufacturer TDS | https://cdn.shopify.com/s/files/1/0625/4185/6821/files/THERMAX_PSU_TDS_v3.pdf?v=1723942766 | Document / product page | G100-01 | Retrieved | 606fb193af186280b05aff3d64642a7750d530dc92db523972007a17f7de0913
S-PES-THERMAX-PES-TDS-v1-0 | 3DXTECH | THERMAX PES | TDS Rev 1.0 | Not published | 2026-09-10 12:00 | Manufacturer TDS | https://cdn.shopify.com/s/files/1/0625/4185/6821/files/THERMAX_PES_TDS_v1.0.pdf?v=1739974182 | Document / product page | G101-01 | Retrieved | ffb3c5b57802fa85b91fc78eb99312b2054817f4026e447e73c973d66239980e
X-THERMAX-PPSU-TDS-v3 | 3DXTECH | THERMAX PPSU | TDS Rev 3.0 | Not published | 2026-09-10 12:00 | Manufacturer TDS | https://cdn.shopify.com/s/files/1/0625/4185/6821/files/THERMAX_PPSU_TDS_v3.pdf?v=1723942766 | Document / product page | G102-01 | Retrieved | fe1fb1156f08fc7cd69d97f74d36d9412d2e81a62457809699a001a2ee90951d
I-PPSU-TDS | iSANMATE | PPSU | Not published | Not published | 2026-09-10 12:00 | Manufacturer TDS | https://www.isanmate.com/wp-content/uploads/2022/09/PPSU_TDS.pdf | Document / product page | G102-02 | Retrieved | 2309fafe72eadfa6efa68aa4d458d82e2af46cffb4ccec9ebf4b97a5eb8d8e23
XP-ecomax-r-pla | 3DXTECH | ECOMAX® PLA Ach Direct Debit Amazon American Express Apple Pay Diners Club Discover Google Pay Mastercard Shop Pay Visa | Not published | Not published | 2026-09-10 12:00 | Manufacturer product / guide | https://www.3dxtech.com/products/ecomax-r-pla | Document / product page | G001-01 | Retrieved | 6fdedd7334ab958804a0da2aca18e7192fb4f29e81389e9fcb9104e2922d54cd
XP-3dxstat-esd-petg-1 | 3DXTECH | 3DXSTAT™ ESD-PETG Ach Direct Debit Amazon American Express Apple Pay Diners Club Discover Google Pay Mastercard Shop Pay Visa | Not published | Not published | 2026-09-10 12:00 | Manufacturer product / guide | https://www.3dxtech.com/products/3dxstat-esd-petg-1 | Document / product page | G026-01 | Retrieved | 5f96006e9549765763228d1e69c6a7ed3b96dbfd1e0577fd69bdb298d1a20b8d
XP-carbonx-abs-cf-1 | 3DXTECH | CARBONX™ ABS+CF Ach Direct Debit Amazon American Express Apple Pay Diners Club Discover Google Pay Mastercard Shop Pay Visa | Not published | Not published | 2026-09-10 12:00 | Manufacturer product / guide | https://www.3dxtech.com/products/carbonx-abs-cf-1 | Document / product page | G029-01 | Retrieved | fe21927a61c094b6037140ac3b3b2340c24fbfe68a64c50aef21c7f052c073e1
XP-3dxstat-esd-abs-1 | 3DXTECH | 3DXSTAT™ ESD-ABS Ach Direct Debit Amazon American Express Apple Pay Diners Club Discover Google Pay Mastercard Shop Pay Visa | Not published | Not published | 2026-09-10 12:00 | Manufacturer product / guide | https://www.3dxtech.com/products/3dxstat-esd-abs-1 | Document / product page | G030-01 | Retrieved | 97afcaaeb4862230723475cae00a8c5f890c22db2cb715d3fbf35a38ae73ec54
XP-carbonx-pc-cf-1 | 3DXTECH | CARBONX™ PC+CF Ach Direct Debit Amazon American Express Apple Pay Diners Club Discover Google Pay Mastercard Shop Pay Visa | Not published | Not published | 2026-09-10 12:00 | Manufacturer product / guide | https://www.3dxtech.com/products/carbonx-pc-cf-1 | Document / product page | G037-01 | Retrieved | 05ae1f022a1a2a4c9559ee0d66b801eea49bc6b45a0b258905320c7696ce4188
XP-amidex-nylon-6-67 | 3DXTECH | AmideX Nylon 6-66 ¦ 3DXTECH Ach Direct Debit Amazon American Express Apple Pay Diners Club Discover Google Pay Mastercard Shop Pay Visa | Not published | Not published | 2026-09-10 12:00 | Manufacturer product / guide | https://www.3dxtech.com/products/amidex-nylon-6-67 | Document / product page | G047-02; G057-02; G061-02 | Retrieved | d21b8e739e4dcb190728e7699e49b76846c931ebe5204c730d657c4b39861a5b
XP-carbonx-nylon-12-cf-1 | 3DXTECH | CARBONX™ NYLON 12+CF Ach Direct Debit Amazon American Express Apple Pay Diners Club Discover Google Pay Mastercard Shop Pay Visa | Not published | Not published | 2026-09-10 12:00 | Manufacturer product / guide | https://www.3dxtech.com/products/carbonx-nylon-12-cf-1 | Document / product page | G053-01; G062-01 | Retrieved | 721a92f6c71af9e988217cbd94d5817d5b2305046bcb2d3f34dab55bf3a2cb20
XP-fibrex-nylon-12-gf30-1 | 3DXTECH | FIBREX™ NYLON 12+GF30 Ach Direct Debit Amazon American Express Apple Pay Diners Club Discover Google Pay Mastercard Shop Pay Visa | Not published | Not published | 2026-09-10 12:00 | Manufacturer product / guide | https://www.3dxtech.com/products/fibrex-nylon-12-gf30-1 | Document / product page | G054-01 | Retrieved | c37c5fe2e6b48f92f66990c0f7a3632493ec9a72ddae0863c7f514a3fc5bf558
XP-thermax-pps | 3DXTECH | THERMAX™ PPS Ach Direct Debit Amazon American Express Apple Pay Diners Club Discover Google Pay Mastercard Shop Pay Visa | Not published | Not published | 2026-09-10 12:00 | Manufacturer product / guide | https://www.3dxtech.com/products/thermax-pps | Document / product page | G072-01 | Retrieved | 39ad51172025781779b786b50191398b2b6c0ff5feef4fb971ce75691e70d9a2
XP-3dxmax-hips | 3DXTECH | 3DXMAX® HIPS Ach Direct Debit Amazon American Express Apple Pay Diners Club Discover Google Pay Mastercard Shop Pay Visa | Not published | Not published | 2026-09-10 12:00 | Manufacturer product / guide | https://www.3dxtech.com/products/3dxmax-hips | Document / product page | G081-01 | Retrieved | 091e525a0e18f115ce58766c545549b94d7b4af7693d510e4a476a476decccb3
XP-carbonx-pp-cf-1 | 3DXTECH | CARBONX™ PP+CF Ach Direct Debit Amazon American Express Apple Pay Diners Club Discover Google Pay Mastercard Shop Pay Visa | Not published | Not published | 2026-09-10 12:00 | Manufacturer product / guide | https://www.3dxtech.com/products/carbonx-pp-cf-1 | Document / product page | G083-01 | Retrieved | f582ae748a63c4c0610cb118207e6a88f29e601fca2f4484cf90770ea7e1c47e
XP-max-g-pctg-1 | 3DXTECH | MAX-G™ PCTG Ach Direct Debit Amazon American Express Apple Pay Diners Club Discover Google Pay Mastercard Shop Pay Visa | Not published | Not published | 2026-09-10 12:00 | Manufacturer product / guide | https://www.3dxtech.com/products/max-g-pctg-1 | Document / product page | G088-01 | Retrieved | 1e525352e915d9db89595e2ff9248f0d642c1c7483502497face6c9e9d991efc
XP-3dxmaxa-r-pc-abs | 3DXTECH | 3DXMAX PC-ABS Filament ¦ 3DXTECH Ach Direct Debit Amazon American Express Apple Pay Diners Club Discover Google Pay Mastercard Shop Pay Visa | Not published | Not published | 2026-09-10 12:00 | Manufacturer product / guide | https://www.3dxtech.com/products/3dxmaxa-r-pc-abs | Document / product page | G094-01 | Retrieved | aabba449d5a6b6f5082e0577d984ca7bde7d39c2f7f006ff5508bb4b79089a77
XP-fluorx-pvdf-1 | 3DXTECH | FluorX PVDF Filament ¦ 3DXTECH Ach Direct Debit Amazon American Express Apple Pay Diners Club Discover Google Pay Mastercard Shop Pay Visa | Not published | Not published | 2026-09-10 12:00 | Manufacturer product / guide | https://www.3dxtech.com/products/fluorx-pvdf-1 | Document / product page | G096-01 | Retrieved | 7f8742cbb0372c613573124217b5ade6bcc615b26a90c36278b4f37bb6bf38bb
XP-thermax-peek-1 | 3DXTECH | THERMAX™ PEEK Ach Direct Debit Amazon American Express Apple Pay Diners Club Discover Google Pay Mastercard Shop Pay Visa | Not published | Not published | 2026-09-10 12:00 | Manufacturer product / guide | https://www.3dxtech.com/products/thermax-peek-1 | Document / product page | G097-01 | Retrieved | 6b75a32cb2be1a4e6cc1789d99b3ec24398cf692807ed43bd25a46c23e7a4040
XP-pekk-a | 3DXTECH | THERMAX™ PEKK-A Ach Direct Debit Amazon American Express Apple Pay Diners Club Discover Google Pay Mastercard Shop Pay Visa | Not published | Not published | 2026-09-10 12:00 | Manufacturer product / guide | https://www.3dxtech.com/products/pekk-a | Document / product page | G098-01 | Retrieved | 1809548d47e2efc84bd2d2ef33296132bdc33556d53af0f0946b6ac53168f8c4
XP-thermax-pei-1010 | 3DXTECH | THERMAX™ PEI 1010 Ach Direct Debit Amazon American Express Apple Pay Diners Club Discover Google Pay Mastercard Shop Pay Visa | Not published | Not published | 2026-09-10 12:00 | Manufacturer product / guide | https://www.3dxtech.com/products/thermax-pei-1010 | Document / product page | G099-01 | Retrieved | 8ced7cdde39163e1af20f9c3f01bdfae1f1e22b65a971a95678a4c7d0b6c3840
XP-thermax-psu-1 | 3DXTECH | THERMAX™ PSU Ach Direct Debit Amazon American Express Apple Pay Diners Club Discover Google Pay Mastercard Shop Pay Visa | Not published | Not published | 2026-09-10 12:00 | Manufacturer product / guide | https://www.3dxtech.com/products/thermax-psu-1 | Document / product page | G100-01 | Retrieved | fbc10588eeaddbaf7f0bb6d042d87ee6a66790931961b3dae95c58b9125f76ed
S-PES | 3DXTECH | THERMAX™ PES Ach Direct Debit Amazon American Express Apple Pay Diners Club Discover Google Pay Mastercard Shop Pay Visa | Not published | Not published | 2026-09-10 12:00 | Manufacturer product / guide | https://www.3dxtech.com/products/thermax-pes-1 | Document / product page | G101-01 | Retrieved | 2dfa974686807903fe33318150adb1633191b7cc9dc468409283e568fe953716
XP-thermax-ppsu-1 | 3DXTECH | THERMAX™ PPSU Ach Direct Debit Amazon American Express Apple Pay Diners Club Discover Google Pay Mastercard Shop Pay Visa | Not published | Not published | 2026-09-10 12:00 | Manufacturer product / guide | https://www.3dxtech.com/products/thermax-ppsu-1 | Document / product page | G102-01 | Retrieved | e27a2733e0fc48077600d8a3681f69801620ffaa5e6d5ca09f892904a743c240
PR-pla | Prusa Research | PLA ¦ Prusa Knowledge Base | Not published | Not published | 2026-09-10 12:00 | Manufacturer product / guide | https://help.prusa3d.com/article/pla_2062 | Document / product page | Family / scope guidance | Retrieved | 1733472c25a2a70775d3558a9ac9dc8cccf1741557323b377b8ea0c5ca1dcc0c
PR-petg | Prusa Research | PETG ¦ Prusa Knowledge Base | Not published | Not published | 2026-09-10 12:00 | Manufacturer product / guide | https://help.prusa3d.com/article/petg_2059 | Document / product page | Family / scope guidance | Retrieved | 9b73f16567c07c921a1def33e6c8ca4ab8c5463f5170236d8fe8d023cc28f259
PR-abs | Prusa Research | ABS ¦ Prusa Knowledge Base | Not published | Not published | 2026-09-10 12:00 | Manufacturer product / guide | https://help.prusa3d.com/article/abs_2058 | Document / product page | Family / scope guidance | Retrieved | ad3f3b8786cd898284d6bbcc023c01ef9a457f965312b729ca26c11d3df1ae65
PR-asa | Prusa Research | ASA ¦ Prusa Knowledge Base | Not published | Not published | 2026-09-10 12:00 | Manufacturer product / guide | https://help.prusa3d.com/article/asa_1809 | Document / product page | Family / scope guidance | Retrieved | 7747a0892a1315f9eee1d9e2733f9a1fbaf18c26f02dcd24985a276f074b7885
PR-polycarbonate-pc | Prusa Research | Polycarbonate (PC) ¦ Prusa Knowledge Base | Not published | Not published | 2026-09-10 12:00 | Manufacturer product / guide | https://help.prusa3d.com/article/polycarbonate-pc_165812 | Document / product page | Family / scope guidance | Retrieved | 8c2dbf537b1416e5699951e1225f21d267347a9a396f1c261fb21af3bfaa5d30
PR-flexible-materials | Prusa Research | Flexible materials ¦ Prusa Knowledge Base | Not published | Not published | 2026-09-10 12:00 | Manufacturer product / guide | https://help.prusa3d.com/article/flexible-materials_2057 | Document / product page | Family / scope guidance | Retrieved | 385549a0cab7393e8b3514ccdb12ce25d39fbc693c28b9fd3cba9fe787e688a0
PR-polyamide-nylon | Prusa Research | Polyamide (Nylon) ¦ Prusa Knowledge Base | Not published | Not published | 2026-09-10 12:00 | Manufacturer product / guide | https://help.prusa3d.com/article/polyamide-nylon_167188 | Document / product page | Family / scope guidance | Retrieved | 79c77d9559bda72628c7ee5ee05383b65a570d6efa40ec1b9461a77f9997292b
PR-cpe | Prusa Research | CPE ¦ Prusa Knowledge Base | Not published | Not published | 2026-09-10 12:00 | Manufacturer product / guide | https://help.prusa3d.com/article/cpe_166877 | Document / product page | Family / scope guidance | Retrieved | 993d7aec9fc6dfb399d90aefb7b7b4141bf2c17b68c84afe4e970cf3b0219b09
PR-polypropylene-pp | Prusa Research | Polypropylene (PP) ¦ Prusa Knowledge Base | Not published | Not published | 2026-09-10 12:00 | Manufacturer product / guide | https://help.prusa3d.com/article/polypropylene-pp_167126 | Document / product page | Family / scope guidance | Retrieved | 47e2604b7f8ab5035c76813856826ceb75cc8ca9c9c3f51e0f2bcd674e43d055
PR-hips | Prusa Research | HIPS ¦ Prusa Knowledge Base | Not published | Not published | 2026-09-10 12:00 | Manufacturer product / guide | https://help.prusa3d.com/article/hips_167118 | Document / product page | Family / scope guidance | Retrieved | 99d957cc7f89d79a383595bcdcdaf9ea94148463a832c092a5017fe935e0a5eb
PR-water-soluble-bvoh-pva | Prusa Research | Water soluble (BVOH/PVA) ¦ Prusa Knowledge Base | Not published | Not published | 2026-09-10 12:00 | Manufacturer product / guide | https://help.prusa3d.com/article/water-soluble-bvoh-pva_167012 | Document / product page | Family / scope guidance | Retrieved | 7bb79cea6a1b8772888768d2be7aee4107a92d8c9afff966c8871a9906a40252
PR-pvb | Prusa Research | PVB ¦ Prusa Knowledge Base | Not published | Not published | 2026-09-10 12:00 | Manufacturer product / guide | https://help.prusa3d.com/article/pvb_196708 | Document / product page | Family / scope guidance | Retrieved | 1dec08043382f7c4c1132de147eb921e7309b1c6b3df3a6498c5f34c1b5a2551
PR-ngen | Prusa Research | NGEN ¦ Prusa Knowledge Base | Not published | Not published | 2026-09-10 12:00 | Manufacturer product / guide | https://help.prusa3d.com/article/ngen_167174 | Document / product page | Family / scope guidance | Retrieved | f242f7f80a5c26b7a90b36f4f20f8061041dd9e42fb18bce0ee9448fbb65ce69
NIOSH-2019 | CDC / NIOSH | Potential Hazards of Additive Manufacturing | Not applicable | 2019-04-09 12:00 | 2026-09-10 12:00 | Official occupational-safety guidance | https://www.cdc.gov/niosh/bulletin/2019/additive-manufacturing.html | Material extrusion row; Risk Management Considerations | Family / scope guidance | Retrieved with web reader | Not applicable
P-FATIGUE | Rodrigues et al., Polymers | Mechanical, Fatigue, and Thermal Characterization of ASA, Nylon 12, PC, and PC-ABS Manufactured by Fused Filament Fabrication (FFF) - PMC Lock | Not published | 2026-01 | 2026-09-10 12:00 | Peer-reviewed original research | https://pmc.ncbi.nlm.nih.gov/articles/PMC12845617/ | Document / product page | G031-R1; G035-R1; G052-R1; G094-R1 | Retrieved | 1b720815d6550ec8c649f5aa2a0bb1d64e0a4f11a8d8ce0eab3f3054d201db8b
P-CHEM | Głowacki et al., Polymers | Change in the Low-Cycle Performance on the 3D-Printed Materials ABS, ASA, HIPS, and PLA Exposed to Mineral Oil - PMC Lock | Not published | Not published | 2026-09-10 12:00 | Peer-reviewed original research | https://pmc.ncbi.nlm.nih.gov/articles/PMC11054632/ | Document / product page | Family / scope guidance | Retrieved | 6e642f17ba0bb72902cedba41e7a3c91262ba0da35f0a3a7a557a1c0acc59fa5
B-pla-basic-filament | Bambu Lab | PLA Basic ¦ Bambu Lab CA Store | Not published | Not published | 2026-09-10 12:00 | Manufacturer product / guide | https://ca.store.bambulab.com/products/pla-basic-filament | Document / product page | Family / scope guidance | Retrieved | 2a43d29a8bd8269c8853609c3162de704e9e91b2b353f3deb0f5e7e8c28f44fd
B-pla-matte | Bambu Lab | PLA Matte ¦ Bambu Lab CA Store | Not published | Not published | 2026-09-10 12:00 | Manufacturer product / guide | https://ca.store.bambulab.com/products/pla-matte | Document / product page | Family / scope guidance | Retrieved | 292c5d1fa660d8500a571537f0eada519ca78ebc04db93d97d08ee3bbf416d63
B-pla-basic-gradient | Bambu Lab | PLA Basic Gradient ¦ Bambu Lab CA Store | Not published | Not published | 2026-09-10 12:00 | Manufacturer product / guide | https://ca.store.bambulab.com/products/pla-basic-gradient | Document / product page | Family / scope guidance | Retrieved | 3f0eeb5ae23ebff2a2ed65387207d06f4bac0c56ea4f05d216d04e744433e5c4
B-pla-tough-upgrade | Bambu Lab | PLA Tough+ ¦ Bambu Lab CA Store | Not published | Not published | 2026-09-10 12:00 | Manufacturer product / guide | https://ca.store.bambulab.com/products/pla-tough-upgrade | Document / product page | Family / scope guidance | Retrieved | bd93953779b7e8d7faefd540a6b2d5c7a416299d4d98d22e76168b4478b954de
B-pla-translucent | Bambu Lab | PLA Translucent ¦ Bambu Lab CA Store | Not published | Not published | 2026-09-10 12:00 | Manufacturer product / guide | https://ca.store.bambulab.com/products/pla-translucent | Document / product page | Family / scope guidance | Retrieved | 9563e70806bb045bedbb0ff0ce6af0246c9bf004fc691b30ec2202edd9984532
B-pla-silk-upgrade | Bambu Lab | Bambu Filament - PLA Silk+ ¦ Bambu Lab CA Store | Not published | Not published | 2026-09-10 12:00 | Manufacturer product / guide | https://ca.store.bambulab.com/products/pla-silk-upgrade | Document / product page | Family / scope guidance | Retrieved | 293d2ffa206501f7ed8adf184defb9b3b55bb848785457c53bc6785f065f713c
B-pla-silk-dual-color | Bambu Lab | PLA Silk Multi Color ¦ Bambu Lab CA Store | Not published | Not published | 2026-09-10 12:00 | Manufacturer product / guide | https://ca.store.bambulab.com/products/pla-silk-multi-color | Document / product page | Family / scope guidance | Retrieved | 5636a79ae886fd5d24c61082bf1a966489f10591d279668d304c34862be9072e
B-pla-metal | Bambu Lab | PLA Metal ¦ Bambu Lab CA Store | Not published | Not published | 2026-09-10 12:00 | Manufacturer product / guide | https://ca.store.bambulab.com/products/pla-metal | Document / product page | Family / scope guidance | Retrieved | 5d4b6935d7552af102e65424aec69096596128544082f2df2f9d3543b416821f
B-pla-marble | Bambu Lab | PLA Marble ¦ Bambu Lab CA Store | Not published | Not published | 2026-09-10 12:00 | Manufacturer product / guide | https://ca.store.bambulab.com/products/pla-marble | Document / product page | Family / scope guidance | Retrieved | 51f4b52959c9256d50d2b6f6f4fd0c2cc47378aafaf07247a6da64a5e53322e6
B-pla-sparkle | Bambu Lab | PLA Sparkle ¦ Bambu Lab CA Store | Not published | Not published | 2026-09-10 12:00 | Manufacturer product / guide | https://ca.store.bambulab.com/products/pla-sparkle | Document / product page | Family / scope guidance | Retrieved | 4874e2a31c565ead68694dfd97d671cf8518bca7b279d50d89991f03702f120b
B-pla-wood | Bambu Lab | PLA Wood ¦ Bambu Lab CA Store | Not published | Not published | 2026-09-10 12:00 | Manufacturer product / guide | https://ca.store.bambulab.com/products/pla-wood | Document / product page | Family / scope guidance | Retrieved | e07e2db1c164a8b5750f2a81a71c9d139629c35f65a66c615bc3177995b739fe
B-pla-galaxy | Bambu Lab | PLA Galaxy ¦ Bambu Lab CA Store | Not published | Not published | 2026-09-10 12:00 | Manufacturer product / guide | https://ca.store.bambulab.com/products/pla-galaxy | Document / product page | Family / scope guidance | Retrieved | 37cd80096035730aa2ce45aa202259babd0dae5da5152ac08ed14fe44bad8bbc
B-pla-glow | Bambu Lab | PLA Glow ¦ Bambu Lab CA Store | Not published | Not published | 2026-09-10 12:00 | Manufacturer product / guide | https://ca.store.bambulab.com/products/pla-glow | Document / product page | Family / scope guidance | Retrieved | aea169e56d6c710ec1093a97cd1a8b5b4c962103b57ddb215fe0bb41787d1ecd
B-pla-aero | Bambu Lab | PLA Aero ¦ Bambu Lab CA Store | Not published | Not published | 2026-09-10 12:00 | Manufacturer product / guide | https://ca.store.bambulab.com/products/pla-aero | Document / product page | Family / scope guidance | Retrieved | d4f2efcb892986c72b2345692626a68546c766242813c10092c839488a9198db
B-pla-cf | Bambu Lab | PLA-CF ¦ Bambu Lab CA Store | Not published | Not published | 2026-09-10 12:00 | Manufacturer product / guide | https://ca.store.bambulab.com/products/pla-cf | Document / product page | Family / scope guidance | Retrieved | 2295bb4df4f05db9c6304fb53657607a5332e32eb0d2eee9cdb27f12185953e3
B-petg-basic | Bambu Lab | PETG Basic ¦ Bambu Lab CA Store | Not published | Not published | 2026-09-10 12:00 | Manufacturer product / guide | https://ca.store.bambulab.com/products/petg-basic | Document / product page | Family / scope guidance | Retrieved | 3350a2adc747ca24b0711bcda4125ab42c1be484de21e08459033c3c06b73ad3
B-petg-hf | Bambu Lab | PETG HF ¦ Bambu Lab CA Store | Not published | Not published | 2026-09-10 12:00 | Manufacturer product / guide | https://ca.store.bambulab.com/products/petg-hf | Document / product page | Family / scope guidance | Retrieved | ef9caee9ccd90241e7b895db6c3780ccd7c46b0323cfe515fb656b947c25e45c
B-petg-translucent | Bambu Lab | PETG Translucent ¦ Bambu Lab CA Store | Not published | Not published | 2026-09-10 12:00 | Manufacturer product / guide | https://ca.store.bambulab.com/products/petg-translucent | Document / product page | Family / scope guidance | Retrieved | b6e6fe83466e26c496afda722552580726cb8a0edc4cf89905702e01c19c127d
B-petg-cf | Bambu Lab | PETG-CF ¦ Bambu Lab CA Store | Not published | Not published | 2026-09-10 12:00 | Manufacturer product / guide | https://ca.store.bambulab.com/products/petg-cf | Document / product page | Family / scope guidance | Retrieved | 816927d039b606a67d85645419a12d7798c5ceb1b0bb3bc31495595b8924ace2
B-abs-filament | Bambu Lab | ABS ¦ Bambu Lab CA Store | Not published | Not published | 2026-09-10 12:00 | Manufacturer product / guide | https://ca.store.bambulab.com/products/abs-filament | Document / product page | Family / scope guidance | Retrieved | feac5616b65acf62dd19a73f1d5cbd266c00bb4b55e9e934eacd1c8f7baa8bbd
B-abs-gf | Bambu Lab | ABS-GF ¦ Bambu Lab CA Store | Not published | Not published | 2026-09-10 12:00 | Manufacturer product / guide | https://ca.store.bambulab.com/products/abs-gf | Document / product page | Family / scope guidance | Retrieved | f69f1eda39d24c46c0e83ea3b31d2aa564152832cbdc38ea3166876cf2918554
B-asa-filament | Bambu Lab | ASA ¦ Bambu Lab CA Store | Not published | Not published | 2026-09-10 12:00 | Manufacturer product / guide | https://ca.store.bambulab.com/products/asa-filament | Document / product page | Family / scope guidance | Retrieved | 1807d7f84317a3e28c07b031667e789cee72e9c46c948ff165c036e598a98995
B-asa-aero | Bambu Lab | ASA Aero ¦ Bambu Lab CA Store | Not published | Not published | 2026-09-10 12:00 | Manufacturer product / guide | https://ca.store.bambulab.com/products/asa-aero | Document / product page | Family / scope guidance | Retrieved | 265753247b413cf063d77109b5e27cc047673bd9340ca6de8ddd7ed0fe532f79
B-asa-cf | Bambu Lab | ASA-CF ¦ Bambu Lab CA Store | Not published | Not published | 2026-09-10 12:00 | Manufacturer product / guide | https://ca.store.bambulab.com/products/asa-cf | Document / product page | Family / scope guidance | Retrieved | 5fce3dad396754b6743592309955549301512bbff4cd689f19c1f6f9e40d59c6
B-PC | Bambu Lab | PC ¦ Bambu Lab CA Store | Not published | Not published | 2026-09-10 12:00 | Manufacturer product / guide | https://ca.store.bambulab.com/products/pc-filament | Document / product page | Family / scope guidance | Retrieved | e10e15aa9a90f4713a18d8785d376f296eda2b53671bf05a686a4b9d677523c9
B-pc-fr | Bambu Lab | PC FR ¦ Bambu Lab CA Store | Not published | Not published | 2026-09-10 12:00 | Manufacturer product / guide | https://ca.store.bambulab.com/products/pc-fr | Document / product page | Family / scope guidance | Retrieved | 809f9fb9ae24cb5d7a5cf22c2e9fffad3a4849b79e0b5d0e8575adb596a5008f
B-tpu-for-ams | Bambu Lab | TPU for AMS ¦ Bambu Lab CA Store | Not published | Not published | 2026-09-10 12:00 | Manufacturer product / guide | https://ca.store.bambulab.com/products/tpu-for-ams | Document / product page | Family / scope guidance | Retrieved | f76f53b345ba71d18714100b496f39546dfadf9a9abb22e74b1728754b687f70
B-tpu-95a-hf | Bambu Lab | TPU 95A HF ¦ Bambu Lab CA Store | Not published | Not published | 2026-09-10 12:00 | Manufacturer product / guide | https://ca.store.bambulab.com/products/tpu-95a-hf | Document / product page | Family / scope guidance | Retrieved | e8d72a6c87679f35a2413339c5d8e7bcd421607f6369792334bf3ab058c46cca
B-TPU-SOFT | Bambu Lab | TPU 85A / TPU 90A ¦ Bambu Lab CA Store | Not published | Not published | 2026-09-10 12:00 | Manufacturer product / guide | https://ca.store.bambulab.com/products/tpu-85a-tpu-90a | Document / product page | Family / scope guidance | Retrieved | 6399431f80638c739814f81368a982ca0358529982355749399097c4b4fc2f26
B-paht-cf | Bambu Lab | PAHT-CF ¦ Bambu Lab CA Store | Not published | Not published | 2026-09-10 12:00 | Manufacturer product / guide | https://ca.store.bambulab.com/products/paht-cf | Document / product page | Family / scope guidance | Retrieved | c54e6d5d2d3ae10071b7586cb785aa8bb527d0ebed9889b3b49dd320950a3371
B-pa6-cf | Bambu Lab | PA6-CF ¦ Bambu Lab CA Store | Not published | Not published | 2026-09-10 12:00 | Manufacturer product / guide | https://ca.store.bambulab.com/products/pa6-cf | Document / product page | Family / scope guidance | Retrieved | 1fe4c182422f334df2074676882cc595a64b39325a667e2c430fe05735295c57
B-pa6-gf | Bambu Lab | PA6-GF ¦ Bambu Lab CA Store | Not published | Not published | 2026-09-10 12:00 | Manufacturer product / guide | https://ca.store.bambulab.com/products/pa6-gf | Document / product page | Family / scope guidance | Retrieved | ae5167fcfafc4c88d6c0bc31607627aad5039dac2849926c8ab508d01b5296ef
B-pet-cf | Bambu Lab | CF Reinforced PET Filament ¦ Bambu Lab CA Store | Not published | Not published | 2026-09-10 12:00 | Manufacturer product / guide | https://ca.store.bambulab.com/products/pet-cf | Document / product page | Family / scope guidance | Retrieved | 7e4ce9aad103255ed5e79cb0569dc2c193e5185324daadcf1d44fa651eb23b7b
B-ppa-cf | Bambu Lab | PPA-CF ¦ Bambu Lab CA Store | Not published | Not published | 2026-09-10 12:00 | Manufacturer product / guide | https://ca.store.bambulab.com/products/ppa-cf | Document / product page | Family / scope guidance | Retrieved | e3c1b415302d034a09c07f976ba72a04d6e77633ab6010250a96017d6273cf3b
B-pps-cf | Bambu Lab | CF Reinforced PPS Filament ¦ Bambu Lab CA Store | Not published | Not published | 2026-09-10 12:00 | Manufacturer product / guide | https://ca.store.bambulab.com/products/pps-cf | Document / product page | Family / scope guidance | Retrieved | 01e589e418ebdd5359ce160ad83f0ea8f8c993e9106712073bf3dd7cea2716db
B-pva | Bambu Lab | PVA ¦ Bambu Lab CA Store | Not published | Not published | 2026-09-10 12:00 | Manufacturer product / guide | https://ca.store.bambulab.com/products/pva | Document / product page | Family / scope guidance | Retrieved | 6250ae1e79f680c61fde568550cc86b2ed7b754a76d01e6ea46565255356ea4d
B-support-for-pla-petg | Bambu Lab | Support for PLA/PETG ¦ Bambu Lab CA Store | Not published | Not published | 2026-09-10 12:00 | Manufacturer product / guide | https://ca.store.bambulab.com/products/support-for-pla-petg | Document / product page | Family / scope guidance | Retrieved | fdb541d86bac50e5cd80bb5a251219616ae5e0492ed404be11c6e48231ee228a
B-support-for-abs | Bambu Lab | Support for ABS ¦ Bambu Lab CA Store | Not published | Not published | 2026-09-10 12:00 | Manufacturer product / guide | https://ca.store.bambulab.com/products/support-for-abs | Document / product page | Family / scope guidance | Retrieved | 656bd5b3ed1f4cb2f40074a281b1cc56dc349cbb643e52b3905d6525164e25a5
B-support-for-pa-pet | Bambu Lab | Support for PA/PET ¦ Bambu Lab CA Store | Not published | Not published | 2026-09-10 12:00 | Manufacturer product / guide | https://ca.store.bambulab.com/products/support-for-pa-pet | Document / product page | Family / scope guidance | Retrieved | b9ac40056b23a2cba1bc4336077a8786fa1e3c8d8a0a4540b6aee6de780e9c0c
CA-3DPC1 | CA-3DPC1 | CA 3DPC1 | Not published | Not published | 2026-09-10 12:00 | Canadian retailer catalogue; pricing only | https://3dprintingcanada.com/products.json?limit=250&page=1 | Document / product page | Family / scope guidance | Retrieved | 363ec73ffc5ba644ffa0ac2b4e888d3c087e086f6f64f5841d923fd6ecea8a37
CA-3DPC3 | CA-3DPC3 | CA 3DPC3 | Not published | Not published | 2026-09-10 12:00 | Canadian retailer catalogue; pricing only | https://3dprintingcanada.com/products.json?limit=250&page=3 | Document / product page | Family / scope guidance | Retrieved | 68da294ddd563916295bcf1f2f7cd3365088f95c68c56d217159954f965d194a
CA-3DPC4 | CA-3DPC4 | CA 3DPC4 | Not published | Not published | 2026-09-10 12:00 | Canadian retailer catalogue; pricing only | https://3dprintingcanada.com/products.json?limit=250&page=4 | Document / product page | Family / scope guidance | Retrieved | 0265232350e86a4200a11d2d7b0ac2d33e273fe9ffe2add0f72b24aad65a6427
CA-ADVANCED | CA-ADVANCED | CA ADVANCED | Not published | Not published | 2026-09-10 12:00 | Canadian retailer catalogue; pricing only | https://3dprintingcanada.com/collections/advanced-filaments/products.json?limit=250 | Document / product page | Family / scope guidance | Retrieved | 9734f03a292beb8177f1360a6d214191a5d306ab132bb3220abe8e862af9650f
CA-SHOP3D1 | CA-SHOP3D1 | CA SHOP3D1 | Not published | Not published | 2026-09-10 12:00 | Canadian retailer catalogue; pricing only | https://shop3d.ca/products.json?limit=250&page=1 | Document / product page | Family / scope guidance | Retrieved | 4eac977e929175cc6bfb60de6a1d203fa4d949e652372ebf2b5f8f0682bdaf82
R-POLYMAKER-WIKI-HTPLAGF | Polymaker | HT-PLA-GF ¦ Polymaker Wiki (technical data sheet page) | Not published | Not published | 2026-09-11 00:00:00 | Manufacturer TDS (web) | https://wiki.polymaker.com/polymaker-products/more-about-our-products/documents/technical-data-sheets/pla/ht-pla-gf | Notched Charpy impact strength, as-printed and annealed | M019 / G019-01 | Retrieved | Not recorded
R-STRATASYS-ULTEM9085 | Stratasys | ULTEM 9085 Resin FDM Thermoplastic Filament - data sheet | Not published | Not published | 2026-09-11 00:00:00 | Reference datasheet (corroboration only) | https://paradigm-3d.com/wp-content/uploads/2024/01/ULTEM-9085-EN-Data-Sheet-FDM-Material.pdf | Mean CTE (TAN) ASTM E831, XZ/ZX, 31.35-51.88 um/[m*C] | M099 - unit corroboration only; not a property source | Retrieved | Not recorded
R-H2C-SPECS | Bambu Lab | Bambu Lab H2C - Technical Specifications | Not published | Not published | 2026-09-11 00:00:00 | Official printer documentation | https://bambulab.com/en/h2c/specs | Max nozzle 350 C; max heatbed 120 C; max chamber 65 C | Family / scope guidance | Retrieved | Not recorded
R-MDPI-FATIGUE | Rodrigues et al., Polymers 18(2), 302 | Mechanical, Fatigue, and Thermal Characterization of ASA, Nylon 12, PC, and PC-ABS Manufactured by Fused Filament Fabrication (FFF) | Not published | Not published | 2026-09-11 00:00:00 | Peer-reviewed study (publisher copy) | https://www.mdpi.com/2073-4360/18/2/302 | Fatigue limits and ultimate strengths; publisher copy used because the PMC mirror returned a CAPTCHA | M031 / M035 / M052 / M094 | Retrieved | Not recorded

## Coverage
Coverage
CoverageID | MaterialID | Domain | Status | Finding
C00001 | M004 | Grades | Gap | No exact, verified commercial-grade technical profile obtained. Identity preserved; adjacent materials not substituted.
C00002 | M008 | Grades | Gap | No exact, verified commercial-grade technical profile obtained. Identity preserved; adjacent materials not substituted.
C00003 | M019 | Composition | Conflict | Unresolved 2026-09-11. The iSANMATE source is robots-disallowed and could not be re-read; no independent composition declaration for an iSANMATE PLA-GF filament was found. The glass-fibre heading vs carbon-fibre description contradiction stands and composition is still not resolved. Action: request a composition declaration from iSANMATE, or confirm by ash / TGA on purchased filament. Note the other PLA-GF grade in this entry (Polymaker HT-PLA-GF) is unaffected. Checked 2026-09-11: the four newly supplied iSANMATE/FormFutura PDFs (PETG, CF-ABS, TPU, PET) are unrelated products and do not bear on the PLA-GF glass/carbon question. Still open.
C00004 | M019 | Grades | Gap | 2 distinct manufacturer(s) documented against target 3. Other sampled sources were missing, inaccessible, insufficiently specific, or not selected as independent formulations.
C00005 | M025 | Grades | Gap | 1 distinct manufacturer(s) documented against target 3. Other sampled sources were missing, inaccessible, insufficiently specific, or not selected as independent formulations.
C00006 | M029 | Grades | Gap | 2 distinct manufacturer(s) documented against target 3. Other sampled sources were missing, inaccessible, insufficiently specific, or not selected as independent formulations.
C00007 | M030 | Grades | Gap | 2 distinct manufacturer(s) documented against target 3. Other sampled sources were missing, inaccessible, insufficiently specific, or not selected as independent formulations.
C00008 | M034 | Grades | Gap | 2 distinct manufacturer(s) documented against target 3. Other sampled sources were missing, inaccessible, insufficiently specific, or not selected as independent formulations.
C00009 | M038 | Grades | Gap | 1 distinct manufacturer(s) documented against target 3. Other sampled sources were missing, inaccessible, insufficiently specific, or not selected as independent formulations.
C00010 | M039 | Grades | Gap | 2 distinct manufacturer(s) documented against target 3. Other sampled sources were missing, inaccessible, insufficiently specific, or not selected as independent formulations.
C00011 | M044 | Grades | Gap | 2 distinct manufacturer(s) documented against target 3. Other sampled sources were missing, inaccessible, insufficiently specific, or not selected as independent formulations.
C00012 | M045 | Grades | Gap | 2 distinct manufacturer(s) documented against target 3. Other sampled sources were missing, inaccessible, insufficiently specific, or not selected as independent formulations.
C00013 | M046 | Grades | Gap | 1 distinct manufacturer(s) documented against target 3. Other sampled sources were missing, inaccessible, insufficiently specific, or not selected as independent formulations.
C00014 | M049 | Grades | Gap | 1 distinct manufacturer(s) documented against target 3. Other sampled sources were missing, inaccessible, insufficiently specific, or not selected as independent formulations.
C00015 | M052 | Grades | Gap | 1 distinct manufacturer(s) documented against target 3. Other sampled sources were missing, inaccessible, insufficiently specific, or not selected as independent formulations.
C00016 | M054 | Grades | Gap | 1 distinct manufacturer(s) documented against target 3. Other sampled sources were missing, inaccessible, insufficiently specific, or not selected as independent formulations.
C00017 | M055 | Grades | Gap | No exact, verified commercial-grade technical profile obtained. Identity preserved; adjacent materials not substituted.
C00018 | M056 | Grades | Gap | No exact, verified commercial-grade technical profile obtained. Identity preserved; adjacent materials not substituted.
C00019 | M057 | Grades | Gap | 2 distinct manufacturer(s) documented against target 3. Other sampled sources were missing, inaccessible, insufficiently specific, or not selected as independent formulations.
C00020 | M058 | Grades | Gap | No exact, verified commercial-grade technical profile obtained. Identity preserved; adjacent materials not substituted.
C00021 | M059 | Grades | Gap | 1 distinct manufacturer(s) documented against target 3. Other sampled sources were missing, inaccessible, insufficiently specific, or not selected as independent formulations.
C00022 | M060 | Grades | Gap | No exact, verified commercial-grade technical profile obtained. Identity preserved; adjacent materials not substituted.
C00023 | M061 | Grades | Gap | 2 distinct manufacturer(s) documented against target 3. Other sampled sources were missing, inaccessible, insufficiently specific, or not selected as independent formulations.
C00024 | M063 | Grades | Gap | 2 distinct manufacturer(s) documented against target 3. Other sampled sources were missing, inaccessible, insufficiently specific, or not selected as independent formulations.
C00025 | M064 | Grades | Gap | 2 distinct manufacturer(s) documented against target 3. Other sampled sources were missing, inaccessible, insufficiently specific, or not selected as independent formulations.
C00026 | M065 | Grades | Gap | 1 distinct manufacturer(s) documented against target 3. Other sampled sources were missing, inaccessible, insufficiently specific, or not selected as independent formulations.
C00027 | M066 | Grades | Gap | 1 distinct manufacturer(s) documented against target 3. Other sampled sources were missing, inaccessible, insufficiently specific, or not selected as independent formulations.
C00028 | M068 | Grades | Gap | 1 distinct manufacturer(s) documented against target 3. Other sampled sources were missing, inaccessible, insufficiently specific, or not selected as independent formulations.
C00029 | M069 | Grades | Gap | 1 distinct manufacturer(s) documented against target 3. Other sampled sources were missing, inaccessible, insufficiently specific, or not selected as independent formulations.
C00030 | M071 | Grades | Gap | 1 distinct manufacturer(s) documented against target 3. Other sampled sources were missing, inaccessible, insufficiently specific, or not selected as independent formulations.
C00031 | M072 | Grades | Gap | 2 distinct manufacturer(s) documented against target 3. Other sampled sources were missing, inaccessible, insufficiently specific, or not selected as independent formulations.
C00032 | M074 | Grades | Gap | 2 distinct manufacturer(s) documented against target 3. Other sampled sources were missing, inaccessible, insufficiently specific, or not selected as independent formulations.
C00033 | M076 | Grades | Gap | 1 distinct manufacturer(s) documented against target 3. Other sampled sources were missing, inaccessible, insufficiently specific, or not selected as independent formulations.
C00034 | M077 | Grades | Gap | No exact, verified commercial-grade technical profile obtained. Identity preserved; adjacent materials not substituted.
C00035 | M081 | Grades | Gap | 2 distinct manufacturer(s) documented against target 3. Other sampled sources were missing, inaccessible, insufficiently specific, or not selected as independent formulations.
C00036 | M082 | Grades | Gap | 2 distinct manufacturer(s) documented against target 3. Other sampled sources were missing, inaccessible, insufficiently specific, or not selected as independent formulations.
C00037 | M083 | Grades | Gap | 1 distinct manufacturer(s) documented against target 3. Other sampled sources were missing, inaccessible, insufficiently specific, or not selected as independent formulations.
C00038 | M084 | Grades | Gap | 1 distinct manufacturer(s) documented against target 3. Other sampled sources were missing, inaccessible, insufficiently specific, or not selected as independent formulations.
C00039 | M085 | Grades | Gap | 1 distinct manufacturer(s) documented against target 3. Other sampled sources were missing, inaccessible, insufficiently specific, or not selected as independent formulations.
C00040 | M086 | Grades | Gap | 1 distinct manufacturer(s) documented against target 3. Other sampled sources were missing, inaccessible, insufficiently specific, or not selected as independent formulations.
C00041 | M087 | Grades | Gap | 1 distinct manufacturer(s) documented against target 3. Other sampled sources were missing, inaccessible, insufficiently specific, or not selected as independent formulations.
C00042 | M088 | Grades | Gap | 2 distinct manufacturer(s) documented against target 3. Other sampled sources were missing, inaccessible, insufficiently specific, or not selected as independent formulations.
C00043 | M089 | Grades | Gap | 1 distinct manufacturer(s) documented against target 3. Other sampled sources were missing, inaccessible, insufficiently specific, or not selected as independent formulations.
C00044 | M090 | Grades | Gap | 2 distinct manufacturer(s) documented against target 3. Other sampled sources were missing, inaccessible, insufficiently specific, or not selected as independent formulations.
C00045 | M091 | Grades | Gap | 1 distinct manufacturer(s) documented against target 3. Other sampled sources were missing, inaccessible, insufficiently specific, or not selected as independent formulations.
C00046 | M092 | Grades | Gap | 1 distinct manufacturer(s) documented against target 3. Other sampled sources were missing, inaccessible, insufficiently specific, or not selected as independent formulations.
C00047 | M093 | Grades | Gap | 1 distinct manufacturer(s) documented against target 3. Other sampled sources were missing, inaccessible, insufficiently specific, or not selected as independent formulations.
C00048 | M095 | Grades | Gap | 1 distinct manufacturer(s) documented against target 3. Other sampled sources were missing, inaccessible, insufficiently specific, or not selected as independent formulations.
C00049 | M096 | Grades | Gap | 1 distinct manufacturer(s) documented against target 3. Other sampled sources were missing, inaccessible, insufficiently specific, or not selected as independent formulations.
C00050 | M097 | Grades | Gap | 2 distinct manufacturer(s) documented against target 3. Other sampled sources were missing, inaccessible, insufficiently specific, or not selected as independent formulations.
C00051 | M098 | Grades | Gap | 1 distinct manufacturer(s) documented against target 3. Other sampled sources were missing, inaccessible, insufficiently specific, or not selected as independent formulations.
C00052 | M099 | Grades | Gap | 2 distinct manufacturer(s) documented against target 3. Other sampled sources were missing, inaccessible, insufficiently specific, or not selected as independent formulations.
C00053 | M100 | Grades | Gap | 1 distinct manufacturer(s) documented against target 3. Other sampled sources were missing, inaccessible, insufficiently specific, or not selected as independent formulations.
C00054 | M101 | Grades | Gap | 1 distinct manufacturer(s) documented against target 3. Other sampled sources were missing, inaccessible, insufficiently specific, or not selected as independent formulations.
C00055 | M102 | Grades | Gap | 2 distinct manufacturer(s) documented against target 3. Other sampled sources were missing, inaccessible, insufficiently specific, or not selected as independent formulations.
C00056 | M099 | Source conflict | Partially resolved | Partially resolved 2026-09-11. The unit "pm/(m-C)" is a rendering corruption of "um/(m-C)": the reference Stratasys ULTEM 9085 FDM datasheet reports mean CTE per ASTM E831 between 31.35 and 51.88 um/[m*C] for the same resin, and pm/(m-C) is ~6 orders of magnitude from any polymer CTE. Unit reading is therefore supported, but NOT applied: the 629.9 cross-flow ZX figure remains more than 10x any published PEI value and cannot be reconciled, so no CTE is normalized from this table. PEI is outside the H2C envelope, so this is low priority. Action: request the original ASTM E831 report.
C00057 | M097 | Source conflict | Partially resolved | Partially resolved 2026-09-11. The malformed row gives 0.29 with the W missing from the dimensional unit; 0.29 W/(m-K) is within the published range for unfilled PEEK (~0.25-0.29), so the reading is plausible - but it is an inference from the literature, not the source, so no conductivity is normalized. PEEK is outside the H2C envelope, so this is low priority. Action: request the ISO 22007 report or a corrected TDS.
C00058 | M066 | Source conflict | Resolved | Resolved 2026-09-11 by direct visual read of the FormFutura High Precision PET TDS (user-supplied copy, image-only PDF, SHA256 confirmed identical to the file already cited as S-PET-TDS; no extractable text layer, so it required manual review). The document itself mislabels the row - the row label reads "Rockwell hardness" but the value cell reads "75,3 Shore D". This is a genuine defect in the manufacturer document, not a transcription error. Value recorded as Shore D 75.3 (new row V001807); no test method is stated for this row. Note also confirmed: all other PET (M066) properties already in the workbook (density, tensile, flexural, HDT, Vicat, Tg) match this same source exactly - no other transcription issues found on this sheet.
C00059 | M069 | AMS compatibility | Resolved | Resolved 2026-09-11 against the current IPCON PPA TDS (rev 2025-11): the internal contradiction is gone - the Main Features text says "compatible with AMS or CFS" AND the Recommended Printing Settings table lists "Enclosed-frame (recommended), open-frame, AMS or CFS". Treat this as a manufacturer claim about generic spool/feed suitability only. Official H2C routing and AMS support remain governed by H2C-WIKI / H2C-MANUAL, which are unchanged; do not upgrade the H2C routing on the strength of this TDS.
C00060 | M097 | Printing | Resolved | Resolved as non-blocking 2026-09-11. The H2C hardware baseline is 350 C nozzle / 120 C bed / 65 C chamber (Method H2C row; confirmed on the Bambu H2C specification page). Every published 3DXTECH PEEK range exceeds it - the current TDS printed-specimen block gives 380-400 C nozzle and 130-140 C bed, and both previously recorded ranges (360-450/120-160 and 400-480/140-180) are also out of envelope. The conflict therefore cannot change the exclusion, and both ranges are retained without reconciliation.
C00061 | M031 | Research conflict | Partially resolved | Confirmed as a real defect in the source, 2026-09-11, by recomputing the published percentages against the published ultimate strengths: ASA sigma_R 16.82 MPa, so the stated "25 % = 8 MPa" fatigue limit should be 4.2 MPa; PC sigma_R 61.6 MPa, so "7 % = 3.6 MPa" should be 4.3 MPa; PC-ABS sigma_R 52.7 MPa, so "15 % = 4.7 MPa" should be 7.9 MPa. Only PA12 is self-consistent (17 % x 43.4 = 7.4 MPa). The percentage-derived limits and the absolute stresses cannot both be right, so the existing conservative handling stands: retain measured stress and cycle observations only, and continue to reject the percentage-derived limits and the "infinite life" language (a 1e6-cycle run-out is right-censored). Authors should still be contacted for the raw data.
C00062 | M035 | Research conflict | Partially resolved | Confirmed as a real defect in the source, 2026-09-11, by recomputing the published percentages against the published ultimate strengths: ASA sigma_R 16.82 MPa, so the stated "25 % = 8 MPa" fatigue limit should be 4.2 MPa; PC sigma_R 61.6 MPa, so "7 % = 3.6 MPa" should be 4.3 MPa; PC-ABS sigma_R 52.7 MPa, so "15 % = 4.7 MPa" should be 7.9 MPa. Only PA12 is self-consistent (17 % x 43.4 = 7.4 MPa). The percentage-derived limits and the absolute stresses cannot both be right, so the existing conservative handling stands: retain measured stress and cycle observations only, and continue to reject the percentage-derived limits and the "infinite life" language (a 1e6-cycle run-out is right-censored). Authors should still be contacted for the raw data.
C00063 | M052 | Research conflict | Partially resolved | Confirmed as a real defect in the source, 2026-09-11, by recomputing the published percentages against the published ultimate strengths: ASA sigma_R 16.82 MPa, so the stated "25 % = 8 MPa" fatigue limit should be 4.2 MPa; PC sigma_R 61.6 MPa, so "7 % = 3.6 MPa" should be 4.3 MPa; PC-ABS sigma_R 52.7 MPa, so "15 % = 4.7 MPa" should be 7.9 MPa. Only PA12 is self-consistent (17 % x 43.4 = 7.4 MPa). The percentage-derived limits and the absolute stresses cannot both be right, so the existing conservative handling stands: retain measured stress and cycle observations only, and continue to reject the percentage-derived limits and the "infinite life" language (a 1e6-cycle run-out is right-censored). Authors should still be contacted for the raw data.
C00064 | M094 | Research conflict | Partially resolved | Confirmed as a real defect in the source, 2026-09-11, by recomputing the published percentages against the published ultimate strengths: ASA sigma_R 16.82 MPa, so the stated "25 % = 8 MPa" fatigue limit should be 4.2 MPa; PC sigma_R 61.6 MPa, so "7 % = 3.6 MPa" should be 4.3 MPa; PC-ABS sigma_R 52.7 MPa, so "15 % = 4.7 MPa" should be 7.9 MPa. Only PA12 is self-consistent (17 % x 43.4 = 7.4 MPa). The percentage-derived limits and the absolute stresses cannot both be right, so the existing conservative handling stands: retain measured stress and cycle observations only, and continue to reject the percentage-derived limits and the "infinite life" language (a 1e6-cycle run-out is right-censored). Authors should still be contacted for the raw data.
C00065 | M001 | Identity | Evidence recorded | Original canonical entry retained once; aliases and disputed entries are visible.
C00066 | M001 | H2C status | Evidence recorded | Status explicitly recorded; generic inclusion is not automatic grade or route approval.
C00067 | M001 | Print setup | Evidence recorded | Published nozzle and bed profile available; check other setup fields individually.
C00068 | M001 | Mechanical | Evidence recorded | See specimen, direction, moisture, preparation and standard before comparing.
C00069 | M001 | Thermal | Evidence recorded | HDT, Tg and Vicat are not continuous-service ratings.
C00070 | M001 | Moisture / environmental | Evidence recorded | Some exposure or moisture evidence recorded; chemical conditions may remain unspecified.
C00071 | M001 | Post-processing / application | Evidence recorded | Evidence-specific finishing and use notes. Missing individual methods are not inferred.
C00072 | M001 | Canadian price | Gap | Insufficient grade-specific evidence in sampled sources. Shared family notes may be available; no numerical substitution.
C00073 | M001 | Sparse properties | Gap | Not published in sampled selected-grade evidence: Compression strength, Coefficient of thermal expansion, Thermal conductivity, Fracture toughness, Fatigue life, Creep compliance, Coefficient of friction
C00074 | M001 | Comparability | Limited comparability | At least one observation lacks specimen or conditioning information; no family aggregation performed.
C00075 | M002 | Identity | Evidence recorded | Original canonical entry retained once; aliases and disputed entries are visible.
C00076 | M002 | H2C status | Evidence recorded | Status explicitly recorded; generic inclusion is not automatic grade or route approval.
C00077 | M002 | Print setup | Evidence recorded | Published nozzle and bed profile available; check other setup fields individually.
C00078 | M002 | Mechanical | Evidence recorded | See specimen, direction, moisture, preparation and standard before comparing.
C00079 | M002 | Thermal | Evidence recorded | HDT, Tg and Vicat are not continuous-service ratings.
C00080 | M002 | Moisture / environmental | Evidence recorded | Some exposure or moisture evidence recorded; chemical conditions may remain unspecified.
C00081 | M002 | Post-processing / application | Evidence recorded | Evidence-specific finishing and use notes. Missing individual methods are not inferred.
C00082 | M002 | Canadian price | Evidence recorded | 2 in-stock regular-price observation(s), before tax/shipping
C00083 | M002 | Sparse properties | Gap | Not published in sampled selected-grade evidence: Compression strength, Coefficient of thermal expansion, Thermal conductivity, Fracture toughness, Fatigue life, Creep compliance, Coefficient of friction
C00084 | M002 | Comparability | Limited comparability | At least one observation lacks specimen or conditioning information; no family aggregation performed.
C00085 | M003 | Identity | Evidence recorded | Original canonical entry retained once; aliases and disputed entries are visible.
C00086 | M003 | H2C status | Evidence recorded | Status explicitly recorded; generic inclusion is not automatic grade or route approval.
C00087 | M003 | Print setup | Evidence recorded | Published nozzle and bed profile available; check other setup fields individually.
C00088 | M003 | Mechanical | Evidence recorded | See specimen, direction, moisture, preparation and standard before comparing.
C00089 | M003 | Thermal | Evidence recorded | HDT, Tg and Vicat are not continuous-service ratings.
C00090 | M003 | Moisture / environmental | Evidence recorded | Some exposure or moisture evidence recorded; chemical conditions may remain unspecified.
C00091 | M003 | Post-processing / application | Evidence recorded | Evidence-specific finishing and use notes. Missing individual methods are not inferred.
C00092 | M003 | Canadian price | Evidence recorded | 2 in-stock regular-price observation(s), before tax/shipping
C00093 | M003 | Sparse properties | Gap | Not published in sampled selected-grade evidence: Compression strength, Coefficient of thermal expansion, Thermal conductivity, Fracture toughness, Fatigue life, Creep compliance, Coefficient of friction
C00094 | M003 | Comparability | Limited comparability | At least one observation lacks specimen or conditioning information; no family aggregation performed.
C00095 | M004 | Identity | Evidence recorded | Original canonical entry retained once; aliases and disputed entries are visible.
C00096 | M004 | H2C status | Evidence recorded | Status explicitly recorded; generic inclusion is not automatic grade or route approval.
C00097 | M004 | Print setup | Gap | Insufficient grade-specific evidence in sampled sources. Shared family notes may be available; no numerical substitution.
C00098 | M004 | Mechanical | Gap | Insufficient grade-specific evidence in sampled sources. Shared family notes may be available; no numerical substitution.
C00099 | M004 | Thermal | Gap | Insufficient grade-specific evidence in sampled sources. Shared family notes may be available; no numerical substitution.
C00100 | M004 | Moisture / environmental | Gap | Insufficient grade-specific evidence in sampled sources. Shared family notes may be available; no numerical substitution.
C00101 | M004 | Post-processing / application | Gap | Insufficient grade-specific evidence in sampled sources. Shared family notes may be available; no numerical substitution.
C00102 | M004 | Canadian price | Gap | Insufficient grade-specific evidence in sampled sources. Shared family notes may be available; no numerical substitution.
C00103 | M004 | Sparse properties | Gap | Not published in sampled selected-grade evidence: Compression strength, Coefficient of thermal expansion, Thermal conductivity, Fracture toughness, Fatigue life, Creep compliance, Coefficient of friction
C00104 | M005 | Identity | Evidence recorded | Original canonical entry retained once; aliases and disputed entries are visible.
C00105 | M005 | H2C status | Evidence recorded | Status explicitly recorded; generic inclusion is not automatic grade or route approval.
C00106 | M005 | Print setup | Evidence recorded | Published nozzle and bed profile available; check other setup fields individually.
C00107 | M005 | Mechanical | Evidence recorded | See specimen, direction, moisture, preparation and standard before comparing.
C00108 | M005 | Thermal | Evidence recorded | HDT, Tg and Vicat are not continuous-service ratings.
C00109 | M005 | Moisture / environmental | Evidence recorded | Some exposure or moisture evidence recorded; chemical conditions may remain unspecified.
C00110 | M005 | Post-processing / application | Evidence recorded | Evidence-specific finishing and use notes. Missing individual methods are not inferred.
C00111 | M005 | Canadian price | Gap | Insufficient grade-specific evidence in sampled sources. Shared family notes may be available; no numerical substitution.
C00112 | M005 | Sparse properties | Gap | Not published in sampled selected-grade evidence: Compression strength, Coefficient of thermal expansion, Thermal conductivity, Fracture toughness, Fatigue life, Creep compliance, Coefficient of friction
C00113 | M005 | Comparability | Limited comparability | At least one observation lacks specimen or conditioning information; no family aggregation performed.
C00114 | M006 | Identity | Evidence recorded | Original canonical entry retained once; aliases and disputed entries are visible.
C00115 | M006 | H2C status | Evidence recorded | Status explicitly recorded; generic inclusion is not automatic grade or route approval.
C00116 | M006 | Print setup | Evidence recorded | Published nozzle and bed profile available; check other setup fields individually.
C00117 | M006 | Mechanical | Evidence recorded | See specimen, direction, moisture, preparation and standard before comparing.
C00118 | M006 | Thermal | Evidence recorded | HDT, Tg and Vicat are not continuous-service ratings.
C00119 | M006 | Moisture / environmental | Evidence recorded | Some exposure or moisture evidence recorded; chemical conditions may remain unspecified.
C00120 | M006 | Post-processing / application | Gap | Insufficient grade-specific evidence in sampled sources. Shared family notes may be available; no numerical substitution.
C00121 | M006 | Canadian price | Evidence recorded | 1 in-stock regular-price observation(s), before tax/shipping
C00122 | M006 | Sparse properties | Gap | Not published in sampled selected-grade evidence: Compression strength, Coefficient of thermal expansion, Thermal conductivity, Fracture toughness, Fatigue life, Creep compliance, Coefficient of friction
C00123 | M006 | Comparability | Limited comparability | At least one observation lacks specimen or conditioning information; no family aggregation performed.
C00124 | M007 | Identity | Evidence recorded | Original canonical entry retained once; aliases and disputed entries are visible.
C00125 | M007 | H2C status | Evidence recorded | Status explicitly recorded; generic inclusion is not automatic grade or route approval.
C00126 | M007 | Print setup | Evidence recorded | Published nozzle and bed profile available; check other setup fields individually.
C00127 | M007 | Mechanical | Evidence recorded | See specimen, direction, moisture, preparation and standard before comparing.
C00128 | M007 | Thermal | Evidence recorded | HDT, Tg and Vicat are not continuous-service ratings.
C00129 | M007 | Moisture / environmental | Evidence recorded | Some exposure or moisture evidence recorded; chemical conditions may remain unspecified.
C00130 | M007 | Post-processing / application | Gap | Insufficient grade-specific evidence in sampled sources. Shared family notes may be available; no numerical substitution.
C00131 | M007 | Canadian price | Evidence recorded | 1 in-stock regular-price observation(s), before tax/shipping
C00132 | M007 | Sparse properties | Gap | Not published in sampled selected-grade evidence: Compression strength, Coefficient of thermal expansion, Thermal conductivity, Fracture toughness, Fatigue life, Creep compliance, Coefficient of friction
C00133 | M007 | Comparability | Limited comparability | At least one observation lacks specimen or conditioning information; no family aggregation performed.
C00134 | M008 | Identity | Evidence recorded | Original canonical entry retained once; aliases and disputed entries are visible.
C00135 | M008 | H2C status | Evidence recorded | Status explicitly recorded; generic inclusion is not automatic grade or route approval.
C00136 | M008 | Print setup | Gap | Insufficient grade-specific evidence in sampled sources. Shared family notes may be available; no numerical substitution.
C00137 | M008 | Mechanical | Gap | Insufficient grade-specific evidence in sampled sources. Shared family notes may be available; no numerical substitution.
C00138 | M008 | Thermal | Gap | Insufficient grade-specific evidence in sampled sources. Shared family notes may be available; no numerical substitution.
C00139 | M008 | Moisture / environmental | Gap | Insufficient grade-specific evidence in sampled sources. Shared family notes may be available; no numerical substitution.
C00140 | M008 | Post-processing / application | Gap | Insufficient grade-specific evidence in sampled sources. Shared family notes may be available; no numerical substitution.
C00141 | M008 | Canadian price | Gap | Insufficient grade-specific evidence in sampled sources. Shared family notes may be available; no numerical substitution.
C00142 | M008 | Sparse properties | Gap | Not published in sampled selected-grade evidence: Compression strength, Coefficient of thermal expansion, Thermal conductivity, Fracture toughness, Fatigue life, Creep compliance, Coefficient of friction
C00143 | M009 | Identity | Evidence recorded | Original canonical entry retained once; aliases and disputed entries are visible.
C00144 | M009 | H2C status | Evidence recorded | Status explicitly recorded; generic inclusion is not automatic grade or route approval.
C00145 | M009 | Print setup | Evidence recorded | Published nozzle and bed profile available; check other setup fields individually.
C00146 | M009 | Mechanical | Evidence recorded | See specimen, direction, moisture, preparation and standard before comparing.
C00147 | M009 | Thermal | Evidence recorded | HDT, Tg and Vicat are not continuous-service ratings.
C00148 | M009 | Moisture / environmental | Evidence recorded | Some exposure or moisture evidence recorded; chemical conditions may remain unspecified.
C00149 | M009 | Post-processing / application | Evidence recorded | Evidence-specific finishing and use notes. Missing individual methods are not inferred.
C00150 | M009 | Canadian price | Evidence recorded | 2 in-stock regular-price observation(s), before tax/shipping
C00151 | M009 | Sparse properties | Gap | Not published in sampled selected-grade evidence: Compression strength, Coefficient of thermal expansion, Thermal conductivity, Fracture toughness, Fatigue life, Creep compliance, Coefficient of friction
C00152 | M009 | Comparability | Limited comparability | At least one observation lacks specimen or conditioning information; no family aggregation performed.
C00153 | M010 | Identity | Evidence recorded | Original canonical entry retained once; aliases and disputed entries are visible.
C00154 | M010 | H2C status | Evidence recorded | Status explicitly recorded; generic inclusion is not automatic grade or route approval.
C00155 | M010 | Print setup | Evidence recorded | Published nozzle and bed profile available; check other setup fields individually.
C00156 | M010 | Mechanical | Evidence recorded | See specimen, direction, moisture, preparation and standard before comparing.
C00157 | M010 | Thermal | Evidence recorded | HDT, Tg and Vicat are not continuous-service ratings.
C00158 | M010 | Moisture / environmental | Evidence recorded | Some exposure or moisture evidence recorded; chemical conditions may remain unspecified.
C00159 | M010 | Post-processing / application | Evidence recorded | Evidence-specific finishing and use notes. Missing individual methods are not inferred.
C00160 | M010 | Canadian price | Evidence recorded | 2 in-stock regular-price observation(s), before tax/shipping
C00161 | M010 | Sparse properties | Gap | Not published in sampled selected-grade evidence: Compression strength, Coefficient of thermal expansion, Thermal conductivity, Fracture toughness, Fatigue life, Creep compliance, Coefficient of friction
C00162 | M010 | Comparability | Limited comparability | At least one observation lacks specimen or conditioning information; no family aggregation performed.
C00163 | M011 | Identity | Evidence recorded | Original canonical entry retained once; aliases and disputed entries are visible.
C00164 | M011 | H2C status | Evidence recorded | Status explicitly recorded; generic inclusion is not automatic grade or route approval.
C00165 | M011 | Print setup | Evidence recorded | Published nozzle and bed profile available; check other setup fields individually.
C00166 | M011 | Mechanical | Evidence recorded | See specimen, direction, moisture, preparation and standard before comparing.
C00167 | M011 | Thermal | Evidence recorded | HDT, Tg and Vicat are not continuous-service ratings.
C00168 | M011 | Moisture / environmental | Evidence recorded | Some exposure or moisture evidence recorded; chemical conditions may remain unspecified.
C00169 | M011 | Post-processing / application | Evidence recorded | Evidence-specific finishing and use notes. Missing individual methods are not inferred.
C00170 | M011 | Canadian price | Evidence recorded | 1 in-stock regular-price observation(s), before tax/shipping
C00171 | M011 | Sparse properties | Gap | Not published in sampled selected-grade evidence: Compression strength, Coefficient of thermal expansion, Thermal conductivity, Fracture toughness, Fatigue life, Creep compliance, Coefficient of friction
C00172 | M011 | Comparability | Limited comparability | At least one observation lacks specimen or conditioning information; no family aggregation performed.
C00173 | M012 | Identity | Evidence recorded | Original canonical entry retained once; aliases and disputed entries are visible.
C00174 | M012 | H2C status | Evidence recorded | Status explicitly recorded; generic inclusion is not automatic grade or route approval.
C00175 | M012 | Print setup | Evidence recorded | Published nozzle and bed profile available; check other setup fields individually.
C00176 | M012 | Mechanical | Evidence recorded | See specimen, direction, moisture, preparation and standard before comparing.
C00177 | M012 | Thermal | Evidence recorded | HDT, Tg and Vicat are not continuous-service ratings.
C00178 | M012 | Moisture / environmental | Evidence recorded | Some exposure or moisture evidence recorded; chemical conditions may remain unspecified.
C00179 | M012 | Post-processing / application | Evidence recorded | Evidence-specific finishing and use notes. Missing individual methods are not inferred.
C00180 | M012 | Canadian price | Evidence recorded | 1 in-stock regular-price observation(s), before tax/shipping
C00181 | M012 | Sparse properties | Gap | Not published in sampled selected-grade evidence: Compression strength, Coefficient of thermal expansion, Thermal conductivity, Fracture toughness, Fatigue life, Creep compliance, Coefficient of friction
C00182 | M012 | Comparability | Limited comparability | At least one observation lacks specimen or conditioning information; no family aggregation performed.
C00183 | M013 | Identity | Evidence recorded | Original canonical entry retained once; aliases and disputed entries are visible.
C00184 | M013 | H2C status | Evidence recorded | Status explicitly recorded; generic inclusion is not automatic grade or route approval.
C00185 | M013 | Print setup | Evidence recorded | Published nozzle and bed profile available; check other setup fields individually.
C00186 | M013 | Mechanical | Evidence recorded | See specimen, direction, moisture, preparation and standard before comparing.
C00187 | M013 | Thermal | Evidence recorded | HDT, Tg and Vicat are not continuous-service ratings.
C00188 | M013 | Moisture / environmental | Evidence recorded | Some exposure or moisture evidence recorded; chemical conditions may remain unspecified.
C00189 | M013 | Post-processing / application | Gap | Insufficient grade-specific evidence in sampled sources. Shared family notes may be available; no numerical substitution.
C00190 | M013 | Canadian price | Evidence recorded | 1 in-stock regular-price observation(s), before tax/shipping
C00191 | M013 | Sparse properties | Gap | Not published in sampled selected-grade evidence: Compression strength, Coefficient of thermal expansion, Thermal conductivity, Fracture toughness, Fatigue life, Creep compliance, Coefficient of friction
C00192 | M013 | Comparability | Limited comparability | At least one observation lacks specimen or conditioning information; no family aggregation performed.
C00193 | M014 | Identity | Evidence recorded | Original canonical entry retained once; aliases and disputed entries are visible.
C00194 | M014 | H2C status | Evidence recorded | Status explicitly recorded; generic inclusion is not automatic grade or route approval.
C00195 | M014 | Print setup | Evidence recorded | Published nozzle and bed profile available; check other setup fields individually.
C00196 | M014 | Mechanical | Evidence recorded | See specimen, direction, moisture, preparation and standard before comparing.
C00197 | M014 | Thermal | Evidence recorded | HDT, Tg and Vicat are not continuous-service ratings.
C00198 | M014 | Moisture / environmental | Evidence recorded | Some exposure or moisture evidence recorded; chemical conditions may remain unspecified.
C00199 | M014 | Post-processing / application | Evidence recorded | Evidence-specific finishing and use notes. Missing individual methods are not inferred.
C00200 | M014 | Canadian price | Evidence recorded | 1 in-stock regular-price observation(s), before tax/shipping
C00201 | M014 | Sparse properties | Gap | Not published in sampled selected-grade evidence: Compression strength, Coefficient of thermal expansion, Thermal conductivity, Fracture toughness, Fatigue life, Creep compliance, Coefficient of friction
C00202 | M014 | Comparability | Limited comparability | At least one observation lacks specimen or conditioning information; no family aggregation performed.
C00203 | M015 | Identity | Evidence recorded | Original canonical entry retained once; aliases and disputed entries are visible.
C00204 | M015 | H2C status | Evidence recorded | Status explicitly recorded; generic inclusion is not automatic grade or route approval.
C00205 | M015 | Print setup | Evidence recorded | Published nozzle and bed profile available; check other setup fields individually.
C00206 | M015 | Mechanical | Evidence recorded | See specimen, direction, moisture, preparation and standard before comparing.
C00207 | M015 | Thermal | Evidence recorded | HDT, Tg and Vicat are not continuous-service ratings.
C00208 | M015 | Moisture / environmental | Evidence recorded | Some exposure or moisture evidence recorded; chemical conditions may remain unspecified.
C00209 | M015 | Post-processing / application | Evidence recorded | Evidence-specific finishing and use notes. Missing individual methods are not inferred.
C00210 | M015 | Canadian price | Evidence recorded | 2 in-stock regular-price observation(s), before tax/shipping
C00211 | M015 | Sparse properties | Gap | Not published in sampled selected-grade evidence: Compression strength, Coefficient of thermal expansion, Thermal conductivity, Fracture toughness, Fatigue life, Creep compliance, Coefficient of friction
C00212 | M015 | Comparability | Limited comparability | At least one observation lacks specimen or conditioning information; no family aggregation performed.
C00213 | M016 | Identity | Evidence recorded | Original canonical entry retained once; aliases and disputed entries are visible.
C00214 | M016 | H2C status | Evidence recorded | Status explicitly recorded; generic inclusion is not automatic grade or route approval.
C00215 | M016 | Print setup | Evidence recorded | Published nozzle and bed profile available; check other setup fields individually.
C00216 | M016 | Mechanical | Evidence recorded | See specimen, direction, moisture, preparation and standard before comparing.
C00217 | M016 | Thermal | Evidence recorded | HDT, Tg and Vicat are not continuous-service ratings.
C00218 | M016 | Moisture / environmental | Evidence recorded | Some exposure or moisture evidence recorded; chemical conditions may remain unspecified.
C00219 | M016 | Post-processing / application | Evidence recorded | Evidence-specific finishing and use notes. Missing individual methods are not inferred.
C00220 | M016 | Canadian price | Evidence recorded | 1 in-stock regular-price observation(s), before tax/shipping
C00221 | M016 | Sparse properties | Gap | Not published in sampled selected-grade evidence: Compression strength, Coefficient of thermal expansion, Thermal conductivity, Fracture toughness, Fatigue life, Creep compliance, Coefficient of friction
C00222 | M016 | Comparability | Limited comparability | At least one observation lacks specimen or conditioning information; no family aggregation performed.
C00223 | M017 | Identity | Evidence recorded | Original canonical entry retained once; aliases and disputed entries are visible.
C00224 | M017 | H2C status | Evidence recorded | Status explicitly recorded; generic inclusion is not automatic grade or route approval.
C00225 | M017 | Print setup | Evidence recorded | Published nozzle and bed profile available; check other setup fields individually.
C00226 | M017 | Mechanical | Evidence recorded | See specimen, direction, moisture, preparation and standard before comparing.
C00227 | M017 | Thermal | Evidence recorded | HDT, Tg and Vicat are not continuous-service ratings.
C00228 | M017 | Moisture / environmental | Evidence recorded | Some exposure or moisture evidence recorded; chemical conditions may remain unspecified.
C00229 | M017 | Post-processing / application | Evidence recorded | Evidence-specific finishing and use notes. Missing individual methods are not inferred.
C00230 | M017 | Canadian price | Evidence recorded | 1 in-stock regular-price observation(s), before tax/shipping
C00231 | M017 | Sparse properties | Gap | Not published in sampled selected-grade evidence: Compression strength, Coefficient of thermal expansion, Thermal conductivity, Fracture toughness, Fatigue life, Creep compliance, Coefficient of friction
C00232 | M017 | Comparability | Limited comparability | At least one observation lacks specimen or conditioning information; no family aggregation performed.
C00233 | M018 | Identity | Evidence recorded | Original canonical entry retained once; aliases and disputed entries are visible.
C00234 | M018 | H2C status | Evidence recorded | Status explicitly recorded; generic inclusion is not automatic grade or route approval.
C00235 | M018 | Print setup | Evidence recorded | Published nozzle and bed profile available; check other setup fields individually.
C00236 | M018 | Mechanical | Evidence recorded | See specimen, direction, moisture, preparation and standard before comparing.
C00237 | M018 | Thermal | Evidence recorded | HDT, Tg and Vicat are not continuous-service ratings.
C00238 | M018 | Moisture / environmental | Evidence recorded | Some exposure or moisture evidence recorded; chemical conditions may remain unspecified.
C00239 | M018 | Post-processing / application | Evidence recorded | Evidence-specific finishing and use notes. Missing individual methods are not inferred.
C00240 | M018 | Canadian price | Evidence recorded | 1 in-stock regular-price observation(s), before tax/shipping
C00241 | M018 | Sparse properties | Gap | Not published in sampled selected-grade evidence: Compression strength, Coefficient of thermal expansion, Thermal conductivity, Fracture toughness, Fatigue life, Creep compliance, Coefficient of friction
C00242 | M018 | Comparability | Limited comparability | At least one observation lacks specimen or conditioning information; no family aggregation performed.
C00243 | M019 | Identity | Evidence recorded | Original canonical entry retained once; aliases and disputed entries are visible.
C00244 | M019 | H2C status | Evidence recorded | Status explicitly recorded; generic inclusion is not automatic grade or route approval.
C00245 | M019 | Print setup | Evidence recorded | Published nozzle and bed profile available; check other setup fields individually.
C00246 | M019 | Mechanical | Evidence recorded | See specimen, direction, moisture, preparation and standard before comparing.
C00247 | M019 | Thermal | Evidence recorded | HDT, Tg and Vicat are not continuous-service ratings.
C00248 | M019 | Moisture / environmental | Evidence recorded | Some exposure or moisture evidence recorded; chemical conditions may remain unspecified.
C00249 | M019 | Post-processing / application | Gap | Insufficient grade-specific evidence in sampled sources. Shared family notes may be available; no numerical substitution.
C00250 | M019 | Canadian price | Gap | Insufficient grade-specific evidence in sampled sources. Shared family notes may be available; no numerical substitution.
C00251 | M019 | Sparse properties | Gap | Not published in sampled selected-grade evidence: Compression strength, Coefficient of thermal expansion, Thermal conductivity, Fracture toughness, Fatigue life, Creep compliance, Coefficient of friction
C00252 | M019 | Comparability | Limited comparability | At least one observation lacks specimen or conditioning information; no family aggregation performed.
C00253 | M020 | Identity | Evidence recorded | Original canonical entry retained once; aliases and disputed entries are visible.
C00254 | M020 | H2C status | Evidence recorded | Status explicitly recorded; generic inclusion is not automatic grade or route approval.
C00255 | M020 | Print setup | Evidence recorded | Published nozzle and bed profile available; check other setup fields individually.
C00256 | M020 | Mechanical | Evidence recorded | See specimen, direction, moisture, preparation and standard before comparing.
C00257 | M020 | Thermal | Evidence recorded | HDT, Tg and Vicat are not continuous-service ratings.
C00258 | M020 | Moisture / environmental | Evidence recorded | Some exposure or moisture evidence recorded; chemical conditions may remain unspecified.
C00259 | M020 | Post-processing / application | Evidence recorded | Evidence-specific finishing and use notes. Missing individual methods are not inferred.
C00260 | M020 | Canadian price | Gap | Insufficient grade-specific evidence in sampled sources. Shared family notes may be available; no numerical substitution.
C00261 | M020 | Sparse properties | Gap | Not published in sampled selected-grade evidence: Compression strength, Coefficient of thermal expansion, Thermal conductivity, Fracture toughness, Fatigue life, Creep compliance, Coefficient of friction
C00262 | M020 | Comparability | Limited comparability | At least one observation lacks specimen or conditioning information; no family aggregation performed.
C00263 | M021 | Identity | Evidence recorded | Original canonical entry retained once; aliases and disputed entries are visible.
C00264 | M021 | H2C status | Evidence recorded | Status explicitly recorded; generic inclusion is not automatic grade or route approval.
C00265 | M021 | Print setup | Evidence recorded | Published nozzle and bed profile available; check other setup fields individually.
C00266 | M021 | Mechanical | Evidence recorded | See specimen, direction, moisture, preparation and standard before comparing.
C00267 | M021 | Thermal | Evidence recorded | HDT, Tg and Vicat are not continuous-service ratings.
C00268 | M021 | Moisture / environmental | Evidence recorded | Some exposure or moisture evidence recorded; chemical conditions may remain unspecified.
C00269 | M021 | Post-processing / application | Gap | Insufficient grade-specific evidence in sampled sources. Shared family notes may be available; no numerical substitution.
C00270 | M021 | Canadian price | Evidence recorded | 1 in-stock regular-price observation(s), before tax/shipping
C00271 | M021 | Sparse properties | Gap | Not published in sampled selected-grade evidence: Compression strength, Coefficient of thermal expansion, Thermal conductivity, Fracture toughness, Fatigue life, Creep compliance, Coefficient of friction
C00272 | M021 | Comparability | Limited comparability | At least one observation lacks specimen or conditioning information; no family aggregation performed.
C00273 | M022 | Identity | Evidence recorded | Original canonical entry retained once; aliases and disputed entries are visible.
C00274 | M022 | H2C status | Evidence recorded | Status explicitly recorded; generic inclusion is not automatic grade or route approval.
C00275 | M022 | Print setup | Evidence recorded | Published nozzle and bed profile available; check other setup fields individually.
C00276 | M022 | Mechanical | Evidence recorded | See specimen, direction, moisture, preparation and standard before comparing.
C00277 | M022 | Thermal | Evidence recorded | HDT, Tg and Vicat are not continuous-service ratings.
C00278 | M022 | Moisture / environmental | Evidence recorded | Some exposure or moisture evidence recorded; chemical conditions may remain unspecified.
C00279 | M022 | Post-processing / application | Evidence recorded | Evidence-specific finishing and use notes. Missing individual methods are not inferred.
C00280 | M022 | Canadian price | Gap | Insufficient grade-specific evidence in sampled sources. Shared family notes may be available; no numerical substitution.
C00281 | M022 | Sparse properties | Gap | Not published in sampled selected-grade evidence: Compression strength, Coefficient of thermal expansion, Thermal conductivity, Fracture toughness, Fatigue life, Creep compliance, Coefficient of friction
C00282 | M022 | Comparability | Limited comparability | At least one observation lacks specimen or conditioning information; no family aggregation performed.
C00283 | M023 | Identity | Evidence recorded | Original canonical entry retained once; aliases and disputed entries are visible.
C00284 | M023 | H2C status | Evidence recorded | Status explicitly recorded; generic inclusion is not automatic grade or route approval.
C00285 | M023 | Print setup | Evidence recorded | Published nozzle and bed profile available; check other setup fields individually.
C00286 | M023 | Mechanical | Evidence recorded | See specimen, direction, moisture, preparation and standard before comparing.
C00287 | M023 | Thermal | Evidence recorded | HDT, Tg and Vicat are not continuous-service ratings.
C00288 | M023 | Moisture / environmental | Evidence recorded | Some exposure or moisture evidence recorded; chemical conditions may remain unspecified.
C00289 | M023 | Post-processing / application | Evidence recorded | Evidence-specific finishing and use notes. Missing individual methods are not inferred.
C00290 | M023 | Canadian price | Evidence recorded | 1 in-stock regular-price observation(s), before tax/shipping
C00291 | M023 | Sparse properties | Gap | Not published in sampled selected-grade evidence: Compression strength, Coefficient of thermal expansion, Thermal conductivity, Fracture toughness, Fatigue life, Creep compliance, Coefficient of friction
C00292 | M023 | Comparability | Limited comparability | At least one observation lacks specimen or conditioning information; no family aggregation performed.
C00293 | M024 | Identity | Evidence recorded | Original canonical entry retained once; aliases and disputed entries are visible.
C00294 | M024 | H2C status | Evidence recorded | Status explicitly recorded; generic inclusion is not automatic grade or route approval.
C00295 | M024 | Print setup | Evidence recorded | Published nozzle and bed profile available; check other setup fields individually.
C00296 | M024 | Mechanical | Evidence recorded | See specimen, direction, moisture, preparation and standard before comparing.
C00297 | M024 | Thermal | Evidence recorded | HDT, Tg and Vicat are not continuous-service ratings.
C00298 | M024 | Moisture / environmental | Evidence recorded | Some exposure or moisture evidence recorded; chemical conditions may remain unspecified.
C00299 | M024 | Post-processing / application | Evidence recorded | Evidence-specific finishing and use notes. Missing individual methods are not inferred.
C00300 | M024 | Canadian price | Evidence recorded | 1 in-stock regular-price observation(s), before tax/shipping
C00301 | M024 | Sparse properties | Gap | Not published in sampled selected-grade evidence: Compression strength, Coefficient of thermal expansion, Thermal conductivity, Fracture toughness, Fatigue life, Creep compliance, Coefficient of friction
C00302 | M024 | Comparability | Limited comparability | At least one observation lacks specimen or conditioning information; no family aggregation performed.
C00303 | M025 | Identity | Evidence recorded | Original canonical entry retained once; aliases and disputed entries are visible.
C00304 | M025 | H2C status | Evidence recorded | Status explicitly recorded; generic inclusion is not automatic grade or route approval.
C00305 | M025 | Print setup | Gap | Insufficient grade-specific evidence in sampled sources. Shared family notes may be available; no numerical substitution.
C00306 | M025 | Mechanical | Gap | Insufficient grade-specific evidence in sampled sources. Shared family notes may be available; no numerical substitution.
C00307 | M025 | Thermal | Evidence recorded | HDT, Tg and Vicat are not continuous-service ratings.
C00308 | M025 | Moisture / environmental | Evidence recorded | Some exposure or moisture evidence recorded; chemical conditions may remain unspecified.
C00309 | M025 | Post-processing / application | Gap | Insufficient grade-specific evidence in sampled sources. Shared family notes may be available; no numerical substitution.
C00310 | M025 | Canadian price | Gap | Insufficient grade-specific evidence in sampled sources. Shared family notes may be available; no numerical substitution.
C00311 | M025 | Sparse properties | Gap | Not published in sampled selected-grade evidence: Compression strength, Coefficient of thermal expansion, Thermal conductivity, Fracture toughness, Fatigue life, Creep compliance, Coefficient of friction
C00312 | M025 | Comparability | Limited comparability | At least one observation lacks specimen or conditioning information; no family aggregation performed.
C00313 | M026 | Identity | Evidence recorded | Original canonical entry retained once; aliases and disputed entries are visible.
C00314 | M026 | H2C status | Evidence recorded | Status explicitly recorded; generic inclusion is not automatic grade or route approval.
C00315 | M026 | Print setup | Evidence recorded | Published nozzle and bed profile available; check other setup fields individually.
C00316 | M026 | Mechanical | Evidence recorded | See specimen, direction, moisture, preparation and standard before comparing.
C00317 | M026 | Thermal | Evidence recorded | HDT, Tg and Vicat are not continuous-service ratings.
C00318 | M026 | Moisture / environmental | Evidence recorded | Some exposure or moisture evidence recorded; chemical conditions may remain unspecified.
C00319 | M026 | Post-processing / application | Gap | Insufficient grade-specific evidence in sampled sources. Shared family notes may be available; no numerical substitution.
C00320 | M026 | Canadian price | Gap | Insufficient grade-specific evidence in sampled sources. Shared family notes may be available; no numerical substitution.
C00321 | M026 | Sparse properties | Gap | Not published in sampled selected-grade evidence: Compression strength, Coefficient of thermal expansion, Thermal conductivity, Fracture toughness, Fatigue life, Creep compliance, Coefficient of friction
C00322 | M026 | Comparability | Limited comparability | At least one observation lacks specimen or conditioning information; no family aggregation performed.
C00323 | M027 | Identity | Evidence recorded | Original canonical entry retained once; aliases and disputed entries are visible.
C00324 | M027 | H2C status | Evidence recorded | Status explicitly recorded; generic inclusion is not automatic grade or route approval.
C00325 | M027 | Print setup | Evidence recorded | Published nozzle and bed profile available; check other setup fields individually.
C00326 | M027 | Mechanical | Evidence recorded | See specimen, direction, moisture, preparation and standard before comparing.
C00327 | M027 | Thermal | Evidence recorded | HDT, Tg and Vicat are not continuous-service ratings.
C00328 | M027 | Moisture / environmental | Evidence recorded | Some exposure or moisture evidence recorded; chemical conditions may remain unspecified.
C00329 | M027 | Post-processing / application | Evidence recorded | Evidence-specific finishing and use notes. Missing individual methods are not inferred.
C00330 | M027 | Canadian price | Evidence recorded | 2 in-stock regular-price observation(s), before tax/shipping
C00331 | M027 | Sparse properties | Gap | Not published in sampled selected-grade evidence: Compression strength, Coefficient of thermal expansion, Thermal conductivity, Fracture toughness, Fatigue life, Creep compliance, Coefficient of friction
C00332 | M027 | Comparability | Limited comparability | At least one observation lacks specimen or conditioning information; no family aggregation performed.
C00333 | M028 | Identity | Evidence recorded | Original canonical entry retained once; aliases and disputed entries are visible.
C00334 | M028 | H2C status | Evidence recorded | Status explicitly recorded; generic inclusion is not automatic grade or route approval.
C00335 | M028 | Print setup | Evidence recorded | Published nozzle and bed profile available; check other setup fields individually.
C00336 | M028 | Mechanical | Evidence recorded | See specimen, direction, moisture, preparation and standard before comparing.
C00337 | M028 | Thermal | Evidence recorded | HDT, Tg and Vicat are not continuous-service ratings.
C00338 | M028 | Moisture / environmental | Evidence recorded | Some exposure or moisture evidence recorded; chemical conditions may remain unspecified.
C00339 | M028 | Post-processing / application | Evidence recorded | Evidence-specific finishing and use notes. Missing individual methods are not inferred.
C00340 | M028 | Canadian price | Evidence recorded | 1 in-stock regular-price observation(s), before tax/shipping
C00341 | M028 | Sparse properties | Gap | Not published in sampled selected-grade evidence: Compression strength, Coefficient of thermal expansion, Thermal conductivity, Fracture toughness, Fatigue life, Creep compliance, Coefficient of friction
C00342 | M028 | Comparability | Limited comparability | At least one observation lacks specimen or conditioning information; no family aggregation performed.
C00343 | M029 | Identity | Evidence recorded | Original canonical entry retained once; aliases and disputed entries are visible.
C00344 | M029 | H2C status | Evidence recorded | Status explicitly recorded; generic inclusion is not automatic grade or route approval.
C00345 | M029 | Print setup | Evidence recorded | Published nozzle and bed profile available; check other setup fields individually.
C00346 | M029 | Mechanical | Evidence recorded | See specimen, direction, moisture, preparation and standard before comparing.
C00347 | M029 | Thermal | Evidence recorded | HDT, Tg and Vicat are not continuous-service ratings.
C00348 | M029 | Moisture / environmental | Gap | Insufficient grade-specific evidence in sampled sources. Shared family notes may be available; no numerical substitution.
C00349 | M029 | Post-processing / application | Gap | Insufficient grade-specific evidence in sampled sources. Shared family notes may be available; no numerical substitution.
C00350 | M029 | Canadian price | Gap | Insufficient grade-specific evidence in sampled sources. Shared family notes may be available; no numerical substitution.
C00351 | M029 | Sparse properties | Gap | Not published in sampled selected-grade evidence: Compression strength, Coefficient of thermal expansion, Thermal conductivity, Fracture toughness, Fatigue life, Creep compliance, Coefficient of friction
C00352 | M029 | Comparability | Limited comparability | At least one observation lacks specimen or conditioning information; no family aggregation performed.
C00353 | M030 | Identity | Evidence recorded | Original canonical entry retained once; aliases and disputed entries are visible.
C00354 | M030 | H2C status | Evidence recorded | Status explicitly recorded; generic inclusion is not automatic grade or route approval.
C00355 | M030 | Print setup | Evidence recorded | Published nozzle and bed profile available; check other setup fields individually.
C00356 | M030 | Mechanical | Evidence recorded | See specimen, direction, moisture, preparation and standard before comparing.
C00357 | M030 | Thermal | Evidence recorded | HDT, Tg and Vicat are not continuous-service ratings.
C00358 | M030 | Moisture / environmental | Gap | Insufficient grade-specific evidence in sampled sources. Shared family notes may be available; no numerical substitution.
C00359 | M030 | Post-processing / application | Gap | Insufficient grade-specific evidence in sampled sources. Shared family notes may be available; no numerical substitution.
C00360 | M030 | Canadian price | Gap | Insufficient grade-specific evidence in sampled sources. Shared family notes may be available; no numerical substitution.
C00361 | M030 | Sparse properties | Gap | Not published in sampled selected-grade evidence: Compression strength, Coefficient of thermal expansion, Thermal conductivity, Fracture toughness, Fatigue life, Creep compliance, Coefficient of friction
C00362 | M030 | Comparability | Limited comparability | At least one observation lacks specimen or conditioning information; no family aggregation performed.
C00363 | M031 | Identity | Evidence recorded | Original canonical entry retained once; aliases and disputed entries are visible.
C00364 | M031 | H2C status | Evidence recorded | Status explicitly recorded; generic inclusion is not automatic grade or route approval.
C00365 | M031 | Print setup | Evidence recorded | Published nozzle and bed profile available; check other setup fields individually.
C00366 | M031 | Mechanical | Evidence recorded | See specimen, direction, moisture, preparation and standard before comparing.
C00367 | M031 | Thermal | Evidence recorded | HDT, Tg and Vicat are not continuous-service ratings.
C00368 | M031 | Moisture / environmental | Evidence recorded | Some exposure or moisture evidence recorded; chemical conditions may remain unspecified.
C00369 | M031 | Post-processing / application | Evidence recorded | Evidence-specific finishing and use notes. Missing individual methods are not inferred.
C00370 | M031 | Canadian price | Evidence recorded | 3 in-stock regular-price observation(s), before tax/shipping
C00371 | M031 | Sparse properties | Gap | Not published in sampled selected-grade evidence: Compression strength, Coefficient of thermal expansion, Thermal conductivity, Fracture toughness, Fatigue life, Creep compliance, Coefficient of friction
C00372 | M031 | Comparability | Limited comparability | At least one observation lacks specimen or conditioning information; no family aggregation performed.
C00373 | M032 | Identity | Evidence recorded | Original canonical entry retained once; aliases and disputed entries are visible.
C00374 | M032 | H2C status | Evidence recorded | Status explicitly recorded; generic inclusion is not automatic grade or route approval.
C00375 | M032 | Print setup | Evidence recorded | Published nozzle and bed profile available; check other setup fields individually.
C00376 | M032 | Mechanical | Evidence recorded | See specimen, direction, moisture, preparation and standard before comparing.
C00377 | M032 | Thermal | Evidence recorded | HDT, Tg and Vicat are not continuous-service ratings.
C00378 | M032 | Moisture / environmental | Evidence recorded | Some exposure or moisture evidence recorded; chemical conditions may remain unspecified.
C00379 | M032 | Post-processing / application | Evidence recorded | Evidence-specific finishing and use notes. Missing individual methods are not inferred.
C00380 | M032 | Canadian price | Evidence recorded | 1 in-stock regular-price observation(s), before tax/shipping
C00381 | M032 | Sparse properties | Gap | Not published in sampled selected-grade evidence: Compression strength, Coefficient of thermal expansion, Thermal conductivity, Fracture toughness, Fatigue life, Creep compliance, Coefficient of friction
C00382 | M032 | Comparability | Limited comparability | At least one observation lacks specimen or conditioning information; no family aggregation performed.
C00383 | M033 | Identity | Evidence recorded | Original canonical entry retained once; aliases and disputed entries are visible.
C00384 | M033 | H2C status | Evidence recorded | Status explicitly recorded; generic inclusion is not automatic grade or route approval.
C00385 | M033 | Print setup | Evidence recorded | Published nozzle and bed profile available; check other setup fields individually.
C00386 | M033 | Mechanical | Evidence recorded | See specimen, direction, moisture, preparation and standard before comparing.
C00387 | M033 | Thermal | Evidence recorded | HDT, Tg and Vicat are not continuous-service ratings.
C00388 | M033 | Moisture / environmental | Evidence recorded | Some exposure or moisture evidence recorded; chemical conditions may remain unspecified.
C00389 | M033 | Post-processing / application | Evidence recorded | Evidence-specific finishing and use notes. Missing individual methods are not inferred.
C00390 | M033 | Canadian price | Gap | Insufficient grade-specific evidence in sampled sources. Shared family notes may be available; no numerical substitution.
C00391 | M033 | Sparse properties | Gap | Not published in sampled selected-grade evidence: Compression strength, Coefficient of thermal expansion, Thermal conductivity, Fracture toughness, Fatigue life, Creep compliance, Coefficient of friction
C00392 | M033 | Comparability | Limited comparability | At least one observation lacks specimen or conditioning information; no family aggregation performed.
C00393 | M034 | Identity | Evidence recorded | Original canonical entry retained once; aliases and disputed entries are visible.
C00394 | M034 | H2C status | Evidence recorded | Status explicitly recorded; generic inclusion is not automatic grade or route approval.
C00395 | M034 | Print setup | Evidence recorded | Published nozzle and bed profile available; check other setup fields individually.
C00396 | M034 | Mechanical | Evidence recorded | See specimen, direction, moisture, preparation and standard before comparing.
C00397 | M034 | Thermal | Evidence recorded | HDT, Tg and Vicat are not continuous-service ratings.
C00398 | M034 | Moisture / environmental | Gap | Insufficient grade-specific evidence in sampled sources. Shared family notes may be available; no numerical substitution.
C00399 | M034 | Post-processing / application | Gap | Insufficient grade-specific evidence in sampled sources. Shared family notes may be available; no numerical substitution.
C00400 | M034 | Canadian price | Gap | Insufficient grade-specific evidence in sampled sources. Shared family notes may be available; no numerical substitution.
C00401 | M034 | Sparse properties | Gap | Not published in sampled selected-grade evidence: Compression strength, Coefficient of thermal expansion, Thermal conductivity, Fracture toughness, Fatigue life, Creep compliance, Coefficient of friction
C00402 | M034 | Comparability | Limited comparability | At least one observation lacks specimen or conditioning information; no family aggregation performed.
C00403 | M035 | Identity | Evidence recorded | Original canonical entry retained once; aliases and disputed entries are visible.
C00404 | M035 | H2C status | Evidence recorded | Status explicitly recorded; generic inclusion is not automatic grade or route approval.
C00405 | M035 | Print setup | Evidence recorded | Published nozzle and bed profile available; check other setup fields individually.
C00406 | M035 | Mechanical | Evidence recorded | See specimen, direction, moisture, preparation and standard before comparing.
C00407 | M035 | Thermal | Evidence recorded | HDT, Tg and Vicat are not continuous-service ratings.
C00408 | M035 | Moisture / environmental | Evidence recorded | Some exposure or moisture evidence recorded; chemical conditions may remain unspecified.
C00409 | M035 | Post-processing / application | Evidence recorded | Evidence-specific finishing and use notes. Missing individual methods are not inferred.
C00410 | M035 | Canadian price | Evidence recorded | 1 in-stock regular-price observation(s), before tax/shipping
C00411 | M035 | Sparse properties | Gap | Not published in sampled selected-grade evidence: Compression strength, Coefficient of thermal expansion, Thermal conductivity, Fracture toughness, Fatigue life, Creep compliance, Coefficient of friction
C00412 | M035 | Comparability | Limited comparability | At least one observation lacks specimen or conditioning information; no family aggregation performed.
C00413 | M036 | Identity | Evidence recorded | Original canonical entry retained once; aliases and disputed entries are visible.
C00414 | M036 | H2C status | Evidence recorded | Status explicitly recorded; generic inclusion is not automatic grade or route approval.
C00415 | M036 | Print setup | Evidence recorded | Published nozzle and bed profile available; check other setup fields individually.
C00416 | M036 | Mechanical | Evidence recorded | See specimen, direction, moisture, preparation and standard before comparing.
C00417 | M036 | Thermal | Evidence recorded | HDT, Tg and Vicat are not continuous-service ratings.
C00418 | M036 | Moisture / environmental | Evidence recorded | Some exposure or moisture evidence recorded; chemical conditions may remain unspecified.
C00419 | M036 | Post-processing / application | Gap | Insufficient grade-specific evidence in sampled sources. Shared family notes may be available; no numerical substitution.
C00420 | M036 | Canadian price | Evidence recorded | 1 in-stock regular-price observation(s), before tax/shipping
C00421 | M036 | Sparse properties | Gap | Not published in sampled selected-grade evidence: Compression strength, Coefficient of thermal expansion, Thermal conductivity, Fracture toughness, Fatigue life, Creep compliance, Coefficient of friction
C00422 | M036 | Comparability | Limited comparability | At least one observation lacks specimen or conditioning information; no family aggregation performed.
C00423 | M037 | Identity | Evidence recorded | Original canonical entry retained once; aliases and disputed entries are visible.
C00424 | M037 | H2C status | Evidence recorded | Status explicitly recorded; generic inclusion is not automatic grade or route approval.
C00425 | M037 | Print setup | Evidence recorded | Published nozzle and bed profile available; check other setup fields individually.
C00426 | M037 | Mechanical | Evidence recorded | See specimen, direction, moisture, preparation and standard before comparing.
C00427 | M037 | Thermal | Evidence recorded | HDT, Tg and Vicat are not continuous-service ratings.
C00428 | M037 | Moisture / environmental | Evidence recorded | Some exposure or moisture evidence recorded; chemical conditions may remain unspecified.
C00429 | M037 | Post-processing / application | Gap | Insufficient grade-specific evidence in sampled sources. Shared family notes may be available; no numerical substitution.
C00430 | M037 | Canadian price | Gap | Insufficient grade-specific evidence in sampled sources. Shared family notes may be available; no numerical substitution.
C00431 | M037 | Sparse properties | Gap | Not published in sampled selected-grade evidence: Compression strength, Coefficient of thermal expansion, Thermal conductivity, Fracture toughness, Fatigue life, Creep compliance, Coefficient of friction
C00432 | M037 | Comparability | Limited comparability | At least one observation lacks specimen or conditioning information; no family aggregation performed.
C00433 | M038 | Identity | Evidence recorded | Original canonical entry retained once; aliases and disputed entries are visible.
C00434 | M038 | H2C status | Evidence recorded | Status explicitly recorded; generic inclusion is not automatic grade or route approval.
C00435 | M038 | Print setup | Gap | Insufficient grade-specific evidence in sampled sources. Shared family notes may be available; no numerical substitution.
C00436 | M038 | Mechanical | Evidence recorded | See specimen, direction, moisture, preparation and standard before comparing.
C00437 | M038 | Thermal | Evidence recorded | HDT, Tg and Vicat are not continuous-service ratings.
C00438 | M038 | Moisture / environmental | Evidence recorded | Some exposure or moisture evidence recorded; chemical conditions may remain unspecified.
C00439 | M038 | Post-processing / application | Gap | Insufficient grade-specific evidence in sampled sources. Shared family notes may be available; no numerical substitution.
C00440 | M038 | Canadian price | Gap | Insufficient grade-specific evidence in sampled sources. Shared family notes may be available; no numerical substitution.
C00441 | M038 | Sparse properties | Gap | Not published in sampled selected-grade evidence: Compression strength, Coefficient of thermal expansion, Thermal conductivity, Fracture toughness, Fatigue life, Creep compliance, Coefficient of friction
C00442 | M038 | Comparability | Limited comparability | At least one observation lacks specimen or conditioning information; no family aggregation performed.
C00443 | M039 | Identity | Evidence recorded | Original canonical entry retained once; aliases and disputed entries are visible.
C00444 | M039 | H2C status | Evidence recorded | Status explicitly recorded; generic inclusion is not automatic grade or route approval.
C00445 | M039 | Print setup | Evidence recorded | Published nozzle and bed profile available; check other setup fields individually.
C00446 | M039 | Mechanical | Evidence recorded | See specimen, direction, moisture, preparation and standard before comparing.
C00447 | M039 | Thermal | Gap | Insufficient grade-specific evidence in sampled sources. Shared family notes may be available; no numerical substitution.
C00448 | M039 | Moisture / environmental | Evidence recorded | Some exposure or moisture evidence recorded; chemical conditions may remain unspecified.
C00449 | M039 | Post-processing / application | Evidence recorded | Evidence-specific finishing and use notes. Missing individual methods are not inferred.
C00450 | M039 | Canadian price | Gap | Insufficient grade-specific evidence in sampled sources. Shared family notes may be available; no numerical substitution.
C00451 | M039 | Sparse properties | Gap | Not published in sampled selected-grade evidence: Compression strength, Coefficient of thermal expansion, Thermal conductivity, Fracture toughness, Fatigue life, Creep compliance, Coefficient of friction
C00452 | M039 | Comparability | Limited comparability | At least one observation lacks specimen or conditioning information; no family aggregation performed.
C00453 | M040 | Identity | Evidence recorded | Original canonical entry retained once; aliases and disputed entries are visible.
C00454 | M040 | H2C status | Evidence recorded | Status explicitly recorded; generic inclusion is not automatic grade or route approval.
C00455 | M040 | Print setup | Evidence recorded | Published nozzle and bed profile available; check other setup fields individually.
C00456 | M040 | Mechanical | Evidence recorded | See specimen, direction, moisture, preparation and standard before comparing.
C00457 | M040 | Thermal | Evidence recorded | HDT, Tg and Vicat are not continuous-service ratings.
C00458 | M040 | Moisture / environmental | Evidence recorded | Some exposure or moisture evidence recorded; chemical conditions may remain unspecified.
C00459 | M040 | Post-processing / application | Gap | Insufficient grade-specific evidence in sampled sources. Shared family notes may be available; no numerical substitution.
C00460 | M040 | Canadian price | Evidence recorded | 2 in-stock regular-price observation(s), before tax/shipping
C00461 | M040 | Sparse properties | Gap | Not published in sampled selected-grade evidence: Compression strength, Coefficient of thermal expansion, Thermal conductivity, Fracture toughness, Fatigue life, Creep compliance, Coefficient of friction
C00462 | M040 | Comparability | Limited comparability | At least one observation lacks specimen or conditioning information; no family aggregation performed.
C00463 | M041 | Identity | Evidence recorded | Original canonical entry retained once; aliases and disputed entries are visible.
C00464 | M041 | H2C status | Evidence recorded | Status explicitly recorded; generic inclusion is not automatic grade or route approval.
C00465 | M041 | Print setup | Evidence recorded | Published nozzle and bed profile available; check other setup fields individually.
C00466 | M041 | Mechanical | Evidence recorded | See specimen, direction, moisture, preparation and standard before comparing.
C00467 | M041 | Thermal | Evidence recorded | HDT, Tg and Vicat are not continuous-service ratings.
C00468 | M041 | Moisture / environmental | Evidence recorded | Some exposure or moisture evidence recorded; chemical conditions may remain unspecified.
C00469 | M041 | Post-processing / application | Evidence recorded | Evidence-specific finishing and use notes. Missing individual methods are not inferred.
C00470 | M041 | Canadian price | Evidence recorded | 2 in-stock regular-price observation(s), before tax/shipping
C00471 | M041 | Sparse properties | Gap | Not published in sampled selected-grade evidence: Compression strength, Coefficient of thermal expansion, Thermal conductivity, Fracture toughness, Fatigue life, Creep compliance, Coefficient of friction
C00472 | M041 | Comparability | Limited comparability | At least one observation lacks specimen or conditioning information; no family aggregation performed.
C00473 | M042 | Identity | Evidence recorded | Original canonical entry retained once; aliases and disputed entries are visible.
C00474 | M042 | H2C status | Evidence recorded | Status explicitly recorded; generic inclusion is not automatic grade or route approval.
C00475 | M042 | Print setup | Evidence recorded | Published nozzle and bed profile available; check other setup fields individually.
C00476 | M042 | Mechanical | Evidence recorded | See specimen, direction, moisture, preparation and standard before comparing.
C00477 | M042 | Thermal | Evidence recorded | HDT, Tg and Vicat are not continuous-service ratings.
C00478 | M042 | Moisture / environmental | Evidence recorded | Some exposure or moisture evidence recorded; chemical conditions may remain unspecified.
C00479 | M042 | Post-processing / application | Gap | Insufficient grade-specific evidence in sampled sources. Shared family notes may be available; no numerical substitution.
C00480 | M042 | Canadian price | Evidence recorded | 1 in-stock regular-price observation(s), before tax/shipping
C00481 | M042 | Sparse properties | Gap | Not published in sampled selected-grade evidence: Compression strength, Coefficient of thermal expansion, Thermal conductivity, Fracture toughness, Fatigue life, Creep compliance, Coefficient of friction
C00482 | M042 | Comparability | Limited comparability | At least one observation lacks specimen or conditioning information; no family aggregation performed.
C00483 | M043 | Identity | Evidence recorded | Original canonical entry retained once; aliases and disputed entries are visible.
C00484 | M043 | H2C status | Evidence recorded | Status explicitly recorded; generic inclusion is not automatic grade or route approval.
C00485 | M043 | Print setup | Evidence recorded | Published nozzle and bed profile available; check other setup fields individually.
C00486 | M043 | Mechanical | Evidence recorded | See specimen, direction, moisture, preparation and standard before comparing.
C00487 | M043 | Thermal | Evidence recorded | HDT, Tg and Vicat are not continuous-service ratings.
C00488 | M043 | Moisture / environmental | Evidence recorded | Some exposure or moisture evidence recorded; chemical conditions may remain unspecified.
C00489 | M043 | Post-processing / application | Gap | Insufficient grade-specific evidence in sampled sources. Shared family notes may be available; no numerical substitution.
C00490 | M043 | Canadian price | Gap | Insufficient grade-specific evidence in sampled sources. Shared family notes may be available; no numerical substitution.
C00491 | M043 | Sparse properties | Gap | Not published in sampled selected-grade evidence: Compression strength, Coefficient of thermal expansion, Thermal conductivity, Fracture toughness, Fatigue life, Creep compliance, Coefficient of friction
C00492 | M043 | Comparability | Limited comparability | At least one observation lacks specimen or conditioning information; no family aggregation performed.
C00493 | M044 | Identity | Evidence recorded | Original canonical entry retained once; aliases and disputed entries are visible.
C00494 | M044 | H2C status | Evidence recorded | Status explicitly recorded; generic inclusion is not automatic grade or route approval.
C00495 | M044 | Print setup | Evidence recorded | Published nozzle and bed profile available; check other setup fields individually.
C00496 | M044 | Mechanical | Evidence recorded | See specimen, direction, moisture, preparation and standard before comparing.
C00497 | M044 | Thermal | Evidence recorded | HDT, Tg and Vicat are not continuous-service ratings.
C00498 | M044 | Moisture / environmental | Evidence recorded | Some exposure or moisture evidence recorded; chemical conditions may remain unspecified.
C00499 | M044 | Post-processing / application | Gap | Insufficient grade-specific evidence in sampled sources. Shared family notes may be available; no numerical substitution.
C00500 | M044 | Canadian price | Gap | Insufficient grade-specific evidence in sampled sources. Shared family notes may be available; no numerical substitution.
C00501 | M044 | Sparse properties | Gap | Not published in sampled selected-grade evidence: Compression strength, Coefficient of thermal expansion, Thermal conductivity, Fracture toughness, Fatigue life, Creep compliance, Coefficient of friction
C00502 | M044 | Comparability | Limited comparability | At least one observation lacks specimen or conditioning information; no family aggregation performed.
C00503 | M045 | Identity | Evidence recorded | Original canonical entry retained once; aliases and disputed entries are visible.
C00504 | M045 | H2C status | Evidence recorded | Status explicitly recorded; generic inclusion is not automatic grade or route approval.
C00505 | M045 | Print setup | Evidence recorded | Published nozzle and bed profile available; check other setup fields individually.
C00506 | M045 | Mechanical | Evidence recorded | See specimen, direction, moisture, preparation and standard before comparing.
C00507 | M045 | Thermal | Evidence recorded | HDT, Tg and Vicat are not continuous-service ratings.
C00508 | M045 | Moisture / environmental | Gap | Insufficient grade-specific evidence in sampled sources. Shared family notes may be available; no numerical substitution.
C00509 | M045 | Post-processing / application | Gap | Insufficient grade-specific evidence in sampled sources. Shared family notes may be available; no numerical substitution.
C00510 | M045 | Canadian price | Gap | Insufficient grade-specific evidence in sampled sources. Shared family notes may be available; no numerical substitution.
C00511 | M045 | Sparse properties | Gap | Not published in sampled selected-grade evidence: Compression strength, Coefficient of thermal expansion, Thermal conductivity, Fracture toughness, Fatigue life, Creep compliance, Coefficient of friction
C00512 | M045 | Comparability | Limited comparability | At least one observation lacks specimen or conditioning information; no family aggregation performed.
C00513 | M046 | Identity | Evidence recorded | Original canonical entry retained once; aliases and disputed entries are visible.
C00514 | M046 | H2C status | Evidence recorded | Status explicitly recorded; generic inclusion is not automatic grade or route approval.
C00515 | M046 | Print setup | Evidence recorded | Published nozzle and bed profile available; check other setup fields individually.
C00516 | M046 | Mechanical | Gap | Insufficient grade-specific evidence in sampled sources. Shared family notes may be available; no numerical substitution.
C00517 | M046 | Thermal | Evidence recorded | HDT, Tg and Vicat are not continuous-service ratings.
C00518 | M046 | Moisture / environmental | Gap | Insufficient grade-specific evidence in sampled sources. Shared family notes may be available; no numerical substitution.
C00519 | M046 | Post-processing / application | Gap | Insufficient grade-specific evidence in sampled sources. Shared family notes may be available; no numerical substitution.
C00520 | M046 | Canadian price | Gap | Insufficient grade-specific evidence in sampled sources. Shared family notes may be available; no numerical substitution.
C00521 | M046 | Sparse properties | Gap | Not published in sampled selected-grade evidence: Compression strength, Coefficient of thermal expansion, Thermal conductivity, Fracture toughness, Fatigue life, Creep compliance, Coefficient of friction
C00522 | M046 | Comparability | Limited comparability | At least one observation lacks specimen or conditioning information; no family aggregation performed.
C00523 | M047 | Identity | Evidence recorded | Original canonical entry retained once; aliases and disputed entries are visible.
C00524 | M047 | H2C status | Evidence recorded | Status explicitly recorded; generic inclusion is not automatic grade or route approval.
C00525 | M047 | Print setup | Evidence recorded | Published nozzle and bed profile available; check other setup fields individually.
C00526 | M047 | Mechanical | Evidence recorded | See specimen, direction, moisture, preparation and standard before comparing.
C00527 | M047 | Thermal | Evidence recorded | HDT, Tg and Vicat are not continuous-service ratings.
C00528 | M047 | Moisture / environmental | Evidence recorded | Some exposure or moisture evidence recorded; chemical conditions may remain unspecified.
C00529 | M047 | Post-processing / application | Evidence recorded | Evidence-specific finishing and use notes. Missing individual methods are not inferred.
C00530 | M047 | Canadian price | Evidence recorded | 1 in-stock regular-price observation(s), before tax/shipping
C00531 | M047 | Sparse properties | Gap | Not published in sampled selected-grade evidence: Compression strength, Coefficient of thermal expansion, Thermal conductivity, Fracture toughness, Fatigue life, Creep compliance, Coefficient of friction
C00532 | M047 | Comparability | Limited comparability | At least one observation lacks specimen or conditioning information; no family aggregation performed.
C00533 | M048 | Identity | Evidence recorded | Original canonical entry retained once; aliases and disputed entries are visible.
C00534 | M048 | H2C status | Evidence recorded | Status explicitly recorded; generic inclusion is not automatic grade or route approval.
C00535 | M048 | Print setup | Evidence recorded | Published nozzle and bed profile available; check other setup fields individually.
C00536 | M048 | Mechanical | Evidence recorded | See specimen, direction, moisture, preparation and standard before comparing.
C00537 | M048 | Thermal | Evidence recorded | HDT, Tg and Vicat are not continuous-service ratings.
C00538 | M048 | Moisture / environmental | Evidence recorded | Some exposure or moisture evidence recorded; chemical conditions may remain unspecified.
C00539 | M048 | Post-processing / application | Evidence recorded | Evidence-specific finishing and use notes. Missing individual methods are not inferred.
C00540 | M048 | Canadian price | Evidence recorded | 2 in-stock regular-price observation(s), before tax/shipping
C00541 | M048 | Sparse properties | Gap | Not published in sampled selected-grade evidence: Compression strength, Coefficient of thermal expansion, Thermal conductivity, Fracture toughness, Fatigue life, Creep compliance, Coefficient of friction
C00542 | M048 | Comparability | Limited comparability | At least one observation lacks specimen or conditioning information; no family aggregation performed.
C00543 | M049 | Identity | Evidence recorded | Original canonical entry retained once; aliases and disputed entries are visible.
C00544 | M049 | H2C status | Evidence recorded | Status explicitly recorded; generic inclusion is not automatic grade or route approval.
C00545 | M049 | Print setup | Evidence recorded | Published nozzle and bed profile available; check other setup fields individually.
C00546 | M049 | Mechanical | Evidence recorded | See specimen, direction, moisture, preparation and standard before comparing.
C00547 | M049 | Thermal | Gap | Insufficient grade-specific evidence in sampled sources. Shared family notes may be available; no numerical substitution.
C00548 | M049 | Moisture / environmental | Evidence recorded | Some exposure or moisture evidence recorded; chemical conditions may remain unspecified.
C00549 | M049 | Post-processing / application | Gap | Insufficient grade-specific evidence in sampled sources. Shared family notes may be available; no numerical substitution.
C00550 | M049 | Canadian price | Evidence recorded | 1 in-stock regular-price observation(s), before tax/shipping
C00551 | M049 | Sparse properties | Gap | Not published in sampled selected-grade evidence: Compression strength, Coefficient of thermal expansion, Thermal conductivity, Fracture toughness, Fatigue life, Creep compliance, Coefficient of friction
C00552 | M049 | Comparability | Limited comparability | At least one observation lacks specimen or conditioning information; no family aggregation performed.
C00553 | M050 | Identity | Evidence recorded | Original canonical entry retained once; aliases and disputed entries are visible.
C00554 | M050 | H2C status | Evidence recorded | Status explicitly recorded; generic inclusion is not automatic grade or route approval.
C00555 | M050 | Print setup | Evidence recorded | Published nozzle and bed profile available; check other setup fields individually.
C00556 | M050 | Mechanical | Evidence recorded | See specimen, direction, moisture, preparation and standard before comparing.
C00557 | M050 | Thermal | Evidence recorded | HDT, Tg and Vicat are not continuous-service ratings.
C00558 | M050 | Moisture / environmental | Evidence recorded | Some exposure or moisture evidence recorded; chemical conditions may remain unspecified.
C00559 | M050 | Post-processing / application | Evidence recorded | Evidence-specific finishing and use notes. Missing individual methods are not inferred.
C00560 | M050 | Canadian price | Evidence recorded | 2 in-stock regular-price observation(s), before tax/shipping
C00561 | M050 | Sparse properties | Gap | Not published in sampled selected-grade evidence: Compression strength, Coefficient of thermal expansion, Thermal conductivity, Fracture toughness, Fatigue life, Creep compliance, Coefficient of friction
C00562 | M050 | Comparability | Limited comparability | At least one observation lacks specimen or conditioning information; no family aggregation performed.
C00563 | M051 | Identity | Evidence recorded | Original canonical entry retained once; aliases and disputed entries are visible.
C00564 | M051 | H2C status | Evidence recorded | Status explicitly recorded; generic inclusion is not automatic grade or route approval.
C00565 | M051 | Print setup | Evidence recorded | Published nozzle and bed profile available; check other setup fields individually.
C00566 | M051 | Mechanical | Evidence recorded | See specimen, direction, moisture, preparation and standard before comparing.
C00567 | M051 | Thermal | Evidence recorded | HDT, Tg and Vicat are not continuous-service ratings.
C00568 | M051 | Moisture / environmental | Evidence recorded | Some exposure or moisture evidence recorded; chemical conditions may remain unspecified.
C00569 | M051 | Post-processing / application | Gap | Insufficient grade-specific evidence in sampled sources. Shared family notes may be available; no numerical substitution.
C00570 | M051 | Canadian price | Evidence recorded | 1 in-stock regular-price observation(s), before tax/shipping
C00571 | M051 | Sparse properties | Gap | Not published in sampled selected-grade evidence: Compression strength, Coefficient of thermal expansion, Thermal conductivity, Fracture toughness, Fatigue life, Creep compliance, Coefficient of friction
C00572 | M051 | Comparability | Limited comparability | At least one observation lacks specimen or conditioning information; no family aggregation performed.
C00573 | M052 | Identity | Evidence recorded | Original canonical entry retained once; aliases and disputed entries are visible.
C00574 | M052 | H2C status | Evidence recorded | Status explicitly recorded; generic inclusion is not automatic grade or route approval.
C00575 | M052 | Print setup | Evidence recorded | Published nozzle and bed profile available; check other setup fields individually.
C00576 | M052 | Mechanical | Gap | Insufficient grade-specific evidence in sampled sources. Shared family notes may be available; no numerical substitution.
C00577 | M052 | Thermal | Gap | Insufficient grade-specific evidence in sampled sources. Shared family notes may be available; no numerical substitution.
C00578 | M052 | Moisture / environmental | Evidence recorded | Some exposure or moisture evidence recorded; chemical conditions may remain unspecified.
C00579 | M052 | Post-processing / application | Evidence recorded | Evidence-specific finishing and use notes. Missing individual methods are not inferred.
C00580 | M052 | Canadian price | Gap | Insufficient grade-specific evidence in sampled sources. Shared family notes may be available; no numerical substitution.
C00581 | M052 | Sparse properties | Gap | Not published in sampled selected-grade evidence: Compression strength, Coefficient of thermal expansion, Thermal conductivity, Fracture toughness, Fatigue life, Creep compliance, Coefficient of friction
C00582 | M053 | Identity | Evidence recorded | Original canonical entry retained once; aliases and disputed entries are visible.
C00583 | M053 | H2C status | Evidence recorded | Status explicitly recorded; generic inclusion is not automatic grade or route approval.
C00584 | M053 | Print setup | Evidence recorded | Published nozzle and bed profile available; check other setup fields individually.
C00585 | M053 | Mechanical | Evidence recorded | See specimen, direction, moisture, preparation and standard before comparing.
C00586 | M053 | Thermal | Evidence recorded | HDT, Tg and Vicat are not continuous-service ratings.
C00587 | M053 | Moisture / environmental | Evidence recorded | Some exposure or moisture evidence recorded; chemical conditions may remain unspecified.
C00588 | M053 | Post-processing / application | Evidence recorded | Evidence-specific finishing and use notes. Missing individual methods are not inferred.
C00589 | M053 | Canadian price | Gap | Insufficient grade-specific evidence in sampled sources. Shared family notes may be available; no numerical substitution.
C00590 | M053 | Sparse properties | Gap | Not published in sampled selected-grade evidence: Compression strength, Coefficient of thermal expansion, Thermal conductivity, Fracture toughness, Fatigue life, Creep compliance, Coefficient of friction
C00591 | M053 | Comparability | Limited comparability | At least one observation lacks specimen or conditioning information; no family aggregation performed.
C00592 | M054 | Identity | Evidence recorded | Original canonical entry retained once; aliases and disputed entries are visible.
C00593 | M054 | H2C status | Evidence recorded | Status explicitly recorded; generic inclusion is not automatic grade or route approval.
C00594 | M054 | Print setup | Evidence recorded | Published nozzle and bed profile available; check other setup fields individually.
C00595 | M054 | Mechanical | Evidence recorded | See specimen, direction, moisture, preparation and standard before comparing.
C00596 | M054 | Thermal | Evidence recorded | HDT, Tg and Vicat are not continuous-service ratings.
C00597 | M054 | Moisture / environmental | Gap | Insufficient grade-specific evidence in sampled sources. Shared family notes may be available; no numerical substitution.
C00598 | M054 | Post-processing / application | Gap | Insufficient grade-specific evidence in sampled sources. Shared family notes may be available; no numerical substitution.
C00599 | M054 | Canadian price | Gap | Insufficient grade-specific evidence in sampled sources. Shared family notes may be available; no numerical substitution.
C00600 | M054 | Sparse properties | Gap | Not published in sampled selected-grade evidence: Compression strength, Coefficient of thermal expansion, Thermal conductivity, Fracture toughness, Fatigue life, Creep compliance, Coefficient of friction
C00601 | M054 | Comparability | Limited comparability | At least one observation lacks specimen or conditioning information; no family aggregation performed.
C00602 | M055 | Identity | Evidence recorded | Original canonical entry retained once; aliases and disputed entries are visible.
C00603 | M055 | H2C status | Evidence recorded | Status explicitly recorded; generic inclusion is not automatic grade or route approval.
C00604 | M055 | Print setup | Gap | Insufficient grade-specific evidence in sampled sources. Shared family notes may be available; no numerical substitution.
C00605 | M055 | Mechanical | Gap | Insufficient grade-specific evidence in sampled sources. Shared family notes may be available; no numerical substitution.
C00606 | M055 | Thermal | Gap | Insufficient grade-specific evidence in sampled sources. Shared family notes may be available; no numerical substitution.
C00607 | M055 | Moisture / environmental | Gap | Insufficient grade-specific evidence in sampled sources. Shared family notes may be available; no numerical substitution.
C00608 | M055 | Post-processing / application | Gap | Insufficient grade-specific evidence in sampled sources. Shared family notes may be available; no numerical substitution.
C00609 | M055 | Canadian price | Gap | Insufficient grade-specific evidence in sampled sources. Shared family notes may be available; no numerical substitution.
C00610 | M055 | Sparse properties | Gap | Not published in sampled selected-grade evidence: Compression strength, Coefficient of thermal expansion, Thermal conductivity, Fracture toughness, Fatigue life, Creep compliance, Coefficient of friction
C00611 | M055 | Mandatory review | Reviewed with limitations | Reviewed for exclusion, processing boundary or support route. Unresolved conditions remain visible.
C00612 | M056 | Identity | Evidence recorded | Original canonical entry retained once; aliases and disputed entries are visible.
C00613 | M056 | H2C status | Evidence recorded | Status explicitly recorded; generic inclusion is not automatic grade or route approval.
C00614 | M056 | Print setup | Gap | Insufficient grade-specific evidence in sampled sources. Shared family notes may be available; no numerical substitution.
C00615 | M056 | Mechanical | Gap | Insufficient grade-specific evidence in sampled sources. Shared family notes may be available; no numerical substitution.
C00616 | M056 | Thermal | Gap | Insufficient grade-specific evidence in sampled sources. Shared family notes may be available; no numerical substitution.
C00617 | M056 | Moisture / environmental | Gap | Insufficient grade-specific evidence in sampled sources. Shared family notes may be available; no numerical substitution.
C00618 | M056 | Post-processing / application | Gap | Insufficient grade-specific evidence in sampled sources. Shared family notes may be available; no numerical substitution.
C00619 | M056 | Canadian price | Gap | Insufficient grade-specific evidence in sampled sources. Shared family notes may be available; no numerical substitution.
C00620 | M056 | Sparse properties | Gap | Not published in sampled selected-grade evidence: Compression strength, Coefficient of thermal expansion, Thermal conductivity, Fracture toughness, Fatigue life, Creep compliance, Coefficient of friction
C00621 | M056 | Mandatory review | Reviewed with limitations | Reviewed for exclusion, processing boundary or support route. Unresolved conditions remain visible.
C00622 | M057 | Identity | Evidence recorded | Original canonical entry retained once; aliases and disputed entries are visible.
C00623 | M057 | H2C status | Evidence recorded | Status explicitly recorded; generic inclusion is not automatic grade or route approval.
C00624 | M057 | Print setup | Evidence recorded | Published nozzle and bed profile available; check other setup fields individually.
C00625 | M057 | Mechanical | Evidence recorded | See specimen, direction, moisture, preparation and standard before comparing.
C00626 | M057 | Thermal | Evidence recorded | HDT, Tg and Vicat are not continuous-service ratings.
C00627 | M057 | Moisture / environmental | Evidence recorded | Some exposure or moisture evidence recorded; chemical conditions may remain unspecified.
C00628 | M057 | Post-processing / application | Evidence recorded | Evidence-specific finishing and use notes. Missing individual methods are not inferred.
C00629 | M057 | Canadian price | Gap | Insufficient grade-specific evidence in sampled sources. Shared family notes may be available; no numerical substitution.
C00630 | M057 | Sparse properties | Gap | Not published in sampled selected-grade evidence: Compression strength, Coefficient of thermal expansion, Thermal conductivity, Fracture toughness, Fatigue life, Creep compliance, Coefficient of friction
C00631 | M057 | Comparability | Limited comparability | At least one observation lacks specimen or conditioning information; no family aggregation performed.
C00632 | M058 | Identity | Evidence recorded | Original canonical entry retained once; aliases and disputed entries are visible.
C00633 | M058 | H2C status | Evidence recorded | Status explicitly recorded; generic inclusion is not automatic grade or route approval.
C00634 | M058 | Print setup | Gap | Insufficient grade-specific evidence in sampled sources. Shared family notes may be available; no numerical substitution.
C00635 | M058 | Mechanical | Gap | Insufficient grade-specific evidence in sampled sources. Shared family notes may be available; no numerical substitution.
C00636 | M058 | Thermal | Gap | Insufficient grade-specific evidence in sampled sources. Shared family notes may be available; no numerical substitution.
C00637 | M058 | Moisture / environmental | Gap | Insufficient grade-specific evidence in sampled sources. Shared family notes may be available; no numerical substitution.
C00638 | M058 | Post-processing / application | Gap | Insufficient grade-specific evidence in sampled sources. Shared family notes may be available; no numerical substitution.
C00639 | M058 | Canadian price | Gap | Insufficient grade-specific evidence in sampled sources. Shared family notes may be available; no numerical substitution.
C00640 | M058 | Sparse properties | Gap | Not published in sampled selected-grade evidence: Compression strength, Coefficient of thermal expansion, Thermal conductivity, Fracture toughness, Fatigue life, Creep compliance, Coefficient of friction
C00641 | M058 | Mandatory review | Reviewed with limitations | Reviewed for exclusion, processing boundary or support route. Unresolved conditions remain visible.
C00642 | M059 | Identity | Evidence recorded | Original canonical entry retained once; aliases and disputed entries are visible.
C00643 | M059 | H2C status | Evidence recorded | Status explicitly recorded; generic inclusion is not automatic grade or route approval.
C00644 | M059 | Print setup | Evidence recorded | Published nozzle and bed profile available; check other setup fields individually.
C00645 | M059 | Mechanical | Evidence recorded | See specimen, direction, moisture, preparation and standard before comparing.
C00646 | M059 | Thermal | Evidence recorded | HDT, Tg and Vicat are not continuous-service ratings.
C00647 | M059 | Moisture / environmental | Gap | Insufficient grade-specific evidence in sampled sources. Shared family notes may be available; no numerical substitution.
C00648 | M059 | Post-processing / application | Evidence recorded | Evidence-specific finishing and use notes. Missing individual methods are not inferred.
C00649 | M059 | Canadian price | Gap | Insufficient grade-specific evidence in sampled sources. Shared family notes may be available; no numerical substitution.
C00650 | M059 | Sparse properties | Gap | Not published in sampled selected-grade evidence: Compression strength, Coefficient of thermal expansion, Thermal conductivity, Fracture toughness, Fatigue life, Creep compliance, Coefficient of friction
C00651 | M059 | Comparability | Limited comparability | At least one observation lacks specimen or conditioning information; no family aggregation performed.
C00652 | M060 | Identity | Evidence recorded | Original canonical entry retained once; aliases and disputed entries are visible.
C00653 | M060 | H2C status | Evidence recorded | Status explicitly recorded; generic inclusion is not automatic grade or route approval.
C00654 | M060 | Print setup | Gap | Insufficient grade-specific evidence in sampled sources. Shared family notes may be available; no numerical substitution.
C00655 | M060 | Mechanical | Gap | Insufficient grade-specific evidence in sampled sources. Shared family notes may be available; no numerical substitution.
C00656 | M060 | Thermal | Gap | Insufficient grade-specific evidence in sampled sources. Shared family notes may be available; no numerical substitution.
C00657 | M060 | Moisture / environmental | Gap | Insufficient grade-specific evidence in sampled sources. Shared family notes may be available; no numerical substitution.
C00658 | M060 | Post-processing / application | Gap | Insufficient grade-specific evidence in sampled sources. Shared family notes may be available; no numerical substitution.
C00659 | M060 | Canadian price | Gap | Insufficient grade-specific evidence in sampled sources. Shared family notes may be available; no numerical substitution.
C00660 | M060 | Sparse properties | Gap | Not published in sampled selected-grade evidence: Compression strength, Coefficient of thermal expansion, Thermal conductivity, Fracture toughness, Fatigue life, Creep compliance, Coefficient of friction
C00661 | M060 | Mandatory review | Reviewed with limitations | Reviewed for exclusion, processing boundary or support route. Unresolved conditions remain visible.
C00662 | M061 | Identity | Evidence recorded | Original canonical entry retained once; aliases and disputed entries are visible.
C00663 | M061 | H2C status | Evidence recorded | Status explicitly recorded; generic inclusion is not automatic grade or route approval.
C00664 | M061 | Print setup | Evidence recorded | Published nozzle and bed profile available; check other setup fields individually.
C00665 | M061 | Mechanical | Evidence recorded | See specimen, direction, moisture, preparation and standard before comparing.
C00666 | M061 | Thermal | Evidence recorded | HDT, Tg and Vicat are not continuous-service ratings.
C00667 | M061 | Moisture / environmental | Evidence recorded | Some exposure or moisture evidence recorded; chemical conditions may remain unspecified.
C00668 | M061 | Post-processing / application | Evidence recorded | Evidence-specific finishing and use notes. Missing individual methods are not inferred.
C00669 | M061 | Canadian price | Gap | Insufficient grade-specific evidence in sampled sources. Shared family notes may be available; no numerical substitution.
C00670 | M061 | Sparse properties | Gap | Not published in sampled selected-grade evidence: Compression strength, Coefficient of thermal expansion, Thermal conductivity, Fracture toughness, Fatigue life, Creep compliance, Coefficient of friction
C00671 | M061 | Comparability | Limited comparability | At least one observation lacks specimen or conditioning information; no family aggregation performed.
C00672 | M062 | Identity | Evidence recorded | Original canonical entry retained once; aliases and disputed entries are visible.
C00673 | M062 | H2C status | Evidence recorded | Status explicitly recorded; generic inclusion is not automatic grade or route approval.
C00674 | M062 | Print setup | Evidence recorded | Published nozzle and bed profile available; check other setup fields individually.
C00675 | M062 | Mechanical | Evidence recorded | See specimen, direction, moisture, preparation and standard before comparing.
C00676 | M062 | Thermal | Evidence recorded | HDT, Tg and Vicat are not continuous-service ratings.
C00677 | M062 | Moisture / environmental | Evidence recorded | Some exposure or moisture evidence recorded; chemical conditions may remain unspecified.
C00678 | M062 | Post-processing / application | Evidence recorded | Evidence-specific finishing and use notes. Missing individual methods are not inferred.
C00679 | M062 | Canadian price | Gap | Insufficient grade-specific evidence in sampled sources. Shared family notes may be available; no numerical substitution.
C00680 | M062 | Sparse properties | Gap | Not published in sampled selected-grade evidence: Compression strength, Coefficient of thermal expansion, Thermal conductivity, Fracture toughness, Fatigue life, Creep compliance, Coefficient of friction
C00681 | M062 | Comparability | Limited comparability | At least one observation lacks specimen or conditioning information; no family aggregation performed.
C00682 | M063 | Identity | Evidence recorded | Original canonical entry retained once; aliases and disputed entries are visible.
C00683 | M063 | H2C status | Evidence recorded | Status explicitly recorded; generic inclusion is not automatic grade or route approval.
C00684 | M063 | Print setup | Evidence recorded | Published nozzle and bed profile available; check other setup fields individually.
C00685 | M063 | Mechanical | Evidence recorded | See specimen, direction, moisture, preparation and standard before comparing.
C00686 | M063 | Thermal | Evidence recorded | HDT, Tg and Vicat are not continuous-service ratings.
C00687 | M063 | Moisture / environmental | Evidence recorded | Some exposure or moisture evidence recorded; chemical conditions may remain unspecified.
C00688 | M063 | Post-processing / application | Evidence recorded | Evidence-specific finishing and use notes. Missing individual methods are not inferred.
C00689 | M063 | Canadian price | Evidence recorded | 1 in-stock regular-price observation(s), before tax/shipping
C00690 | M063 | Sparse properties | Gap | Not published in sampled selected-grade evidence: Compression strength, Coefficient of thermal expansion, Thermal conductivity, Fracture toughness, Fatigue life, Creep compliance, Coefficient of friction
C00691 | M063 | Comparability | Limited comparability | At least one observation lacks specimen or conditioning information; no family aggregation performed.
C00692 | M064 | Identity | Evidence recorded | Original canonical entry retained once; aliases and disputed entries are visible.
C00693 | M064 | H2C status | Evidence recorded | Status explicitly recorded; generic inclusion is not automatic grade or route approval.
C00694 | M064 | Print setup | Evidence recorded | Published nozzle and bed profile available; check other setup fields individually.
C00695 | M064 | Mechanical | Evidence recorded | See specimen, direction, moisture, preparation and standard before comparing.
C00696 | M064 | Thermal | Evidence recorded | HDT, Tg and Vicat are not continuous-service ratings.
C00697 | M064 | Moisture / environmental | Gap | Insufficient grade-specific evidence in sampled sources. Shared family notes may be available; no numerical substitution.
C00698 | M064 | Post-processing / application | Evidence recorded | Evidence-specific finishing and use notes. Missing individual methods are not inferred.
C00699 | M064 | Canadian price | Gap | Insufficient grade-specific evidence in sampled sources. Shared family notes may be available; no numerical substitution.
C00700 | M064 | Sparse properties | Gap | Not published in sampled selected-grade evidence: Compression strength, Coefficient of thermal expansion, Thermal conductivity, Fracture toughness, Fatigue life, Creep compliance, Coefficient of friction
C00701 | M064 | Comparability | Limited comparability | At least one observation lacks specimen or conditioning information; no family aggregation performed.
C00702 | M065 | Identity | Evidence recorded | Original canonical entry retained once; aliases and disputed entries are visible.
C00703 | M065 | H2C status | Evidence recorded | Status explicitly recorded; generic inclusion is not automatic grade or route approval.
C00704 | M065 | Print setup | Evidence recorded | Published nozzle and bed profile available; check other setup fields individually.
C00705 | M065 | Mechanical | Evidence recorded | See specimen, direction, moisture, preparation and standard before comparing.
C00706 | M065 | Thermal | Gap | Insufficient grade-specific evidence in sampled sources. Shared family notes may be available; no numerical substitution.
C00707 | M065 | Moisture / environmental | Gap | Insufficient grade-specific evidence in sampled sources. Shared family notes may be available; no numerical substitution.
C00708 | M065 | Post-processing / application | Evidence recorded | Evidence-specific finishing and use notes. Missing individual methods are not inferred.
C00709 | M065 | Canadian price | Gap | Insufficient grade-specific evidence in sampled sources. Shared family notes may be available; no numerical substitution.
C00710 | M065 | Sparse properties | Gap | Not published in sampled selected-grade evidence: Compression strength, Coefficient of thermal expansion, Thermal conductivity, Fracture toughness, Fatigue life, Creep compliance, Coefficient of friction
C00711 | M065 | Comparability | Limited comparability | At least one observation lacks specimen or conditioning information; no family aggregation performed.
C00712 | M066 | Identity | Evidence recorded | Original canonical entry retained once; aliases and disputed entries are visible.
C00713 | M066 | H2C status | Evidence recorded | Status explicitly recorded; generic inclusion is not automatic grade or route approval.
C00714 | M066 | Print setup | Evidence recorded | Published nozzle and bed profile available; check other setup fields individually.
C00715 | M066 | Mechanical | Evidence recorded | See specimen, direction, moisture, preparation and standard before comparing.
C00716 | M066 | Thermal | Evidence recorded | HDT, Tg and Vicat are not continuous-service ratings.
C00717 | M066 | Moisture / environmental | Gap | Insufficient grade-specific evidence in sampled sources. Shared family notes may be available; no numerical substitution.
C00718 | M066 | Post-processing / application | Evidence recorded | Evidence-specific finishing and use notes. Missing individual methods are not inferred.
C00719 | M066 | Canadian price | Gap | Insufficient grade-specific evidence in sampled sources. Shared family notes may be available; no numerical substitution.
C00720 | M066 | Sparse properties | Gap | Not published in sampled selected-grade evidence: Compression strength, Coefficient of thermal expansion, Thermal conductivity, Fracture toughness, Fatigue life, Creep compliance, Coefficient of friction
C00721 | M066 | Comparability | Limited comparability | At least one observation lacks specimen or conditioning information; no family aggregation performed.
C00722 | M067 | Identity | Evidence recorded | Original canonical entry retained once; aliases and disputed entries are visible.
C00723 | M067 | H2C status | Evidence recorded | Status explicitly recorded; generic inclusion is not automatic grade or route approval.
C00724 | M067 | Print setup | Evidence recorded | Published nozzle and bed profile available; check other setup fields individually.
C00725 | M067 | Mechanical | Evidence recorded | See specimen, direction, moisture, preparation and standard before comparing.
C00726 | M067 | Thermal | Evidence recorded | HDT, Tg and Vicat are not continuous-service ratings.
C00727 | M067 | Moisture / environmental | Evidence recorded | Some exposure or moisture evidence recorded; chemical conditions may remain unspecified.
C00728 | M067 | Post-processing / application | Gap | Insufficient grade-specific evidence in sampled sources. Shared family notes may be available; no numerical substitution.
C00729 | M067 | Canadian price | Evidence recorded | 1 in-stock regular-price observation(s), before tax/shipping
C00730 | M067 | Sparse properties | Gap | Not published in sampled selected-grade evidence: Compression strength, Coefficient of thermal expansion, Thermal conductivity, Fracture toughness, Fatigue life, Creep compliance, Coefficient of friction
C00731 | M067 | Comparability | Limited comparability | At least one observation lacks specimen or conditioning information; no family aggregation performed.
C00732 | M068 | Identity | Evidence recorded | Original canonical entry retained once; aliases and disputed entries are visible.
C00733 | M068 | H2C status | Evidence recorded | Status explicitly recorded; generic inclusion is not automatic grade or route approval.
C00734 | M068 | Print setup | Evidence recorded | Published nozzle and bed profile available; check other setup fields individually.
C00735 | M068 | Mechanical | Gap | Insufficient grade-specific evidence in sampled sources. Shared family notes may be available; no numerical substitution.
C00736 | M068 | Thermal | Gap | Insufficient grade-specific evidence in sampled sources. Shared family notes may be available; no numerical substitution.
C00737 | M068 | Moisture / environmental | Gap | Insufficient grade-specific evidence in sampled sources. Shared family notes may be available; no numerical substitution.
C00738 | M068 | Post-processing / application | Evidence recorded | Evidence-specific finishing and use notes. Missing individual methods are not inferred.
C00739 | M068 | Canadian price | Gap | Insufficient grade-specific evidence in sampled sources. Shared family notes may be available; no numerical substitution.
C00740 | M068 | Sparse properties | Gap | Not published in sampled selected-grade evidence: Compression strength, Coefficient of thermal expansion, Thermal conductivity, Fracture toughness, Fatigue life, Creep compliance, Coefficient of friction
C00741 | M069 | Identity | Evidence recorded | Original canonical entry retained once; aliases and disputed entries are visible.
C00742 | M069 | H2C status | Evidence recorded | Status explicitly recorded; generic inclusion is not automatic grade or route approval.
C00743 | M069 | Print setup | Evidence recorded | Published nozzle and bed profile available; check other setup fields individually.
C00744 | M069 | Mechanical | Evidence recorded | See specimen, direction, moisture, preparation and standard before comparing.
C00745 | M069 | Thermal | Evidence recorded | HDT, Tg and Vicat are not continuous-service ratings.
C00746 | M069 | Moisture / environmental | Evidence recorded | Some exposure or moisture evidence recorded; chemical conditions may remain unspecified.
C00747 | M069 | Post-processing / application | Evidence recorded | Evidence-specific finishing and use notes. Missing individual methods are not inferred.
C00748 | M069 | Canadian price | Gap | Insufficient grade-specific evidence in sampled sources. Shared family notes may be available; no numerical substitution.
C00749 | M069 | Sparse properties | Gap | Not published in sampled selected-grade evidence: Compression strength, Coefficient of thermal expansion, Thermal conductivity, Fracture toughness, Fatigue life, Creep compliance, Coefficient of friction
C00750 | M069 | Comparability | Limited comparability | At least one observation lacks specimen or conditioning information; no family aggregation performed.
C00751 | M069 | Mandatory review | Reviewed with limitations | Reviewed for exclusion, processing boundary or support route. Unresolved conditions remain visible.
C00752 | M070 | Identity | Evidence recorded | Original canonical entry retained once; aliases and disputed entries are visible.
C00753 | M070 | H2C status | Evidence recorded | Status explicitly recorded; generic inclusion is not automatic grade or route approval.
C00754 | M070 | Print setup | Evidence recorded | Published nozzle and bed profile available; check other setup fields individually.
C00755 | M070 | Mechanical | Evidence recorded | See specimen, direction, moisture, preparation and standard before comparing.
C00756 | M070 | Thermal | Evidence recorded | HDT, Tg and Vicat are not continuous-service ratings.
C00757 | M070 | Moisture / environmental | Evidence recorded | Some exposure or moisture evidence recorded; chemical conditions may remain unspecified.
C00758 | M070 | Post-processing / application | Evidence recorded | Evidence-specific finishing and use notes. Missing individual methods are not inferred.
C00759 | M070 | Canadian price | Evidence recorded | 2 in-stock regular-price observation(s), before tax/shipping
C00760 | M070 | Sparse properties | Gap | Not published in sampled selected-grade evidence: Compression strength, Coefficient of thermal expansion, Thermal conductivity, Fracture toughness, Fatigue life, Creep compliance, Coefficient of friction
C00761 | M070 | Comparability | Limited comparability | At least one observation lacks specimen or conditioning information; no family aggregation performed.
C00762 | M071 | Identity | Evidence recorded | Original canonical entry retained once; aliases and disputed entries are visible.
C00763 | M071 | H2C status | Evidence recorded | Status explicitly recorded; generic inclusion is not automatic grade or route approval.
C00764 | M071 | Print setup | Evidence recorded | Published nozzle and bed profile available; check other setup fields individually.
C00765 | M071 | Mechanical | Evidence recorded | See specimen, direction, moisture, preparation and standard before comparing.
C00766 | M071 | Thermal | Evidence recorded | HDT, Tg and Vicat are not continuous-service ratings.
C00767 | M071 | Moisture / environmental | Evidence recorded | Some exposure or moisture evidence recorded; chemical conditions may remain unspecified.
C00768 | M071 | Post-processing / application | Evidence recorded | Evidence-specific finishing and use notes. Missing individual methods are not inferred.
C00769 | M071 | Canadian price | Gap | Insufficient grade-specific evidence in sampled sources. Shared family notes may be available; no numerical substitution.
C00770 | M071 | Sparse properties | Gap | Not published in sampled selected-grade evidence: Compression strength, Coefficient of thermal expansion, Thermal conductivity, Fracture toughness, Fatigue life, Creep compliance, Coefficient of friction
C00771 | M071 | Comparability | Limited comparability | At least one observation lacks specimen or conditioning information; no family aggregation performed.
C00772 | M072 | Identity | Evidence recorded | Original canonical entry retained once; aliases and disputed entries are visible.
C00773 | M072 | H2C status | Evidence recorded | Status explicitly recorded; generic inclusion is not automatic grade or route approval.
C00774 | M072 | Print setup | Evidence recorded | Published nozzle and bed profile available; check other setup fields individually.
C00775 | M072 | Mechanical | Evidence recorded | See specimen, direction, moisture, preparation and standard before comparing.
C00776 | M072 | Thermal | Evidence recorded | HDT, Tg and Vicat are not continuous-service ratings.
C00777 | M072 | Moisture / environmental | Gap | Insufficient grade-specific evidence in sampled sources. Shared family notes may be available; no numerical substitution.
C00778 | M072 | Post-processing / application | Gap | Insufficient grade-specific evidence in sampled sources. Shared family notes may be available; no numerical substitution.
C00779 | M072 | Canadian price | Gap | Insufficient grade-specific evidence in sampled sources. Shared family notes may be available; no numerical substitution.
C00780 | M072 | Sparse properties | Gap | Not published in sampled selected-grade evidence: Compression strength, Coefficient of thermal expansion, Thermal conductivity, Fracture toughness, Fatigue life, Creep compliance, Coefficient of friction
C00781 | M072 | Comparability | Limited comparability | At least one observation lacks specimen or conditioning information; no family aggregation performed.
C00782 | M073 | Identity | Evidence recorded | Original canonical entry retained once; aliases and disputed entries are visible.
C00783 | M073 | H2C status | Evidence recorded | Status explicitly recorded; generic inclusion is not automatic grade or route approval.
C00784 | M073 | Print setup | Evidence recorded | Published nozzle and bed profile available; check other setup fields individually.
C00785 | M073 | Mechanical | Evidence recorded | See specimen, direction, moisture, preparation and standard before comparing.
C00786 | M073 | Thermal | Evidence recorded | HDT, Tg and Vicat are not continuous-service ratings.
C00787 | M073 | Moisture / environmental | Evidence recorded | Some exposure or moisture evidence recorded; chemical conditions may remain unspecified.
C00788 | M073 | Post-processing / application | Evidence recorded | Evidence-specific finishing and use notes. Missing individual methods are not inferred.
C00789 | M073 | Canadian price | Evidence recorded | 2 in-stock regular-price observation(s), before tax/shipping
C00790 | M073 | Sparse properties | Gap | Not published in sampled selected-grade evidence: Compression strength, Coefficient of thermal expansion, Thermal conductivity, Fracture toughness, Fatigue life, Creep compliance, Coefficient of friction
C00791 | M073 | Comparability | Limited comparability | At least one observation lacks specimen or conditioning information; no family aggregation performed.
C00792 | M074 | Identity | Evidence recorded | Original canonical entry retained once; aliases and disputed entries are visible.
C00793 | M074 | H2C status | Evidence recorded | Status explicitly recorded; generic inclusion is not automatic grade or route approval.
C00794 | M074 | Print setup | Evidence recorded | Published nozzle and bed profile available; check other setup fields individually.
C00795 | M074 | Mechanical | Evidence recorded | See specimen, direction, moisture, preparation and standard before comparing.
C00796 | M074 | Thermal | Evidence recorded | HDT, Tg and Vicat are not continuous-service ratings.
C00797 | M074 | Moisture / environmental | Evidence recorded | Some exposure or moisture evidence recorded; chemical conditions may remain unspecified.
C00798 | M074 | Post-processing / application | Gap | Insufficient grade-specific evidence in sampled sources. Shared family notes may be available; no numerical substitution.
C00799 | M074 | Canadian price | Gap | Insufficient grade-specific evidence in sampled sources. Shared family notes may be available; no numerical substitution.
C00800 | M074 | Sparse properties | Gap | Not published in sampled selected-grade evidence: Compression strength, Coefficient of thermal expansion, Thermal conductivity, Fracture toughness, Fatigue life, Creep compliance, Coefficient of friction
C00801 | M074 | Comparability | Limited comparability | At least one observation lacks specimen or conditioning information; no family aggregation performed.
C00802 | M075 | Identity | Evidence recorded | Original canonical entry retained once; aliases and disputed entries are visible.
C00803 | M075 | H2C status | Evidence recorded | Status explicitly recorded; generic inclusion is not automatic grade or route approval.
C00804 | M075 | Print setup | Evidence recorded | Published nozzle and bed profile available; check other setup fields individually.
C00805 | M075 | Mechanical | Gap | Insufficient grade-specific evidence in sampled sources. Shared family notes may be available; no numerical substitution.
C00806 | M075 | Thermal | Evidence recorded | HDT, Tg and Vicat are not continuous-service ratings.
C00807 | M075 | Moisture / environmental | Evidence recorded | Some exposure or moisture evidence recorded; chemical conditions may remain unspecified.
C00808 | M075 | Post-processing / application | Gap | Insufficient grade-specific evidence in sampled sources. Shared family notes may be available; no numerical substitution.
C00809 | M075 | Canadian price | Evidence recorded | 1 in-stock regular-price observation(s), before tax/shipping
C00810 | M075 | Sparse properties | Gap | Not published in sampled selected-grade evidence: Compression strength, Coefficient of thermal expansion, Thermal conductivity, Fracture toughness, Fatigue life, Creep compliance, Coefficient of friction
C00811 | M075 | Comparability | Limited comparability | At least one observation lacks specimen or conditioning information; no family aggregation performed.
C00812 | M075 | Mandatory review | Reviewed with limitations | Reviewed for exclusion, processing boundary or support route. Unresolved conditions remain visible.
C00813 | M076 | Identity | Evidence recorded | Original canonical entry retained once; aliases and disputed entries are visible.
C00814 | M076 | H2C status | Evidence recorded | Status explicitly recorded; generic inclusion is not automatic grade or route approval.
C00815 | M076 | Print setup | Evidence recorded | Published nozzle and bed profile available; check other setup fields individually.
C00816 | M076 | Mechanical | Evidence recorded | See specimen, direction, moisture, preparation and standard before comparing.
C00817 | M076 | Thermal | Evidence recorded | HDT, Tg and Vicat are not continuous-service ratings.
C00818 | M076 | Moisture / environmental | Gap | Insufficient grade-specific evidence in sampled sources. Shared family notes may be available; no numerical substitution.
C00819 | M076 | Post-processing / application | Gap | Insufficient grade-specific evidence in sampled sources. Shared family notes may be available; no numerical substitution.
C00820 | M076 | Canadian price | Gap | Insufficient grade-specific evidence in sampled sources. Shared family notes may be available; no numerical substitution.
C00821 | M076 | Sparse properties | Gap | Not published in sampled selected-grade evidence: Compression strength, Coefficient of thermal expansion, Thermal conductivity, Fracture toughness, Fatigue life, Creep compliance, Coefficient of friction
C00822 | M076 | Comparability | Limited comparability | At least one observation lacks specimen or conditioning information; no family aggregation performed.
C00823 | M076 | Mandatory review | Reviewed with limitations | Reviewed for exclusion, processing boundary or support route. Unresolved conditions remain visible.
C00824 | M077 | Identity | Evidence recorded | Original canonical entry retained once; aliases and disputed entries are visible.
C00825 | M077 | H2C status | Evidence recorded | Status explicitly recorded; generic inclusion is not automatic grade or route approval.
C00826 | M077 | Print setup | Gap | Insufficient grade-specific evidence in sampled sources. Shared family notes may be available; no numerical substitution.
C00827 | M077 | Mechanical | Gap | Insufficient grade-specific evidence in sampled sources. Shared family notes may be available; no numerical substitution.
C00828 | M077 | Thermal | Gap | Insufficient grade-specific evidence in sampled sources. Shared family notes may be available; no numerical substitution.
C00829 | M077 | Moisture / environmental | Gap | Insufficient grade-specific evidence in sampled sources. Shared family notes may be available; no numerical substitution.
C00830 | M077 | Post-processing / application | Gap | Insufficient grade-specific evidence in sampled sources. Shared family notes may be available; no numerical substitution.
C00831 | M077 | Canadian price | Gap | Insufficient grade-specific evidence in sampled sources. Shared family notes may be available; no numerical substitution.
C00832 | M077 | Sparse properties | Gap | Not published in sampled selected-grade evidence: Compression strength, Coefficient of thermal expansion, Thermal conductivity, Fracture toughness, Fatigue life, Creep compliance, Coefficient of friction
C00833 | M077 | Mandatory review | Reviewed with limitations | Reviewed for exclusion, processing boundary or support route. Unresolved conditions remain visible.
C00834 | M078 | Identity | Evidence recorded | Original canonical entry retained once; aliases and disputed entries are visible.
C00835 | M078 | H2C status | Evidence recorded | Status explicitly recorded; generic inclusion is not automatic grade or route approval.
C00836 | M078 | Print setup | Evidence recorded | Published nozzle and bed profile available; check other setup fields individually.
C00837 | M078 | Mechanical | Gap | Insufficient grade-specific evidence in sampled sources. Shared family notes may be available; no numerical substitution.
C00838 | M078 | Thermal | Evidence recorded | HDT, Tg and Vicat are not continuous-service ratings.
C00839 | M078 | Moisture / environmental | Evidence recorded | Some exposure or moisture evidence recorded; chemical conditions may remain unspecified.
C00840 | M078 | Post-processing / application | Gap | Insufficient grade-specific evidence in sampled sources. Shared family notes may be available; no numerical substitution.
C00841 | M078 | Canadian price | Evidence recorded | 2 in-stock regular-price observation(s), before tax/shipping
C00842 | M078 | Sparse properties | Gap | Not published in sampled selected-grade evidence: Compression strength, Coefficient of thermal expansion, Thermal conductivity, Fracture toughness, Fatigue life, Creep compliance, Coefficient of friction
C00843 | M078 | Comparability | Limited comparability | At least one observation lacks specimen or conditioning information; no family aggregation performed.
C00844 | M078 | Mandatory review | Reviewed with limitations | Reviewed for exclusion, processing boundary or support route. Unresolved conditions remain visible.
C00845 | M079 | Identity | Evidence recorded | Original canonical entry retained once; aliases and disputed entries are visible.
C00846 | M079 | H2C status | Evidence recorded | Status explicitly recorded; generic inclusion is not automatic grade or route approval.
C00847 | M079 | Print setup | Evidence recorded | Published nozzle and bed profile available; check other setup fields individually.
C00848 | M079 | Mechanical | Gap | Insufficient grade-specific evidence in sampled sources. Shared family notes may be available; no numerical substitution.
C00849 | M079 | Thermal | Evidence recorded | HDT, Tg and Vicat are not continuous-service ratings.
C00850 | M079 | Moisture / environmental | Evidence recorded | Some exposure or moisture evidence recorded; chemical conditions may remain unspecified.
C00851 | M079 | Post-processing / application | Gap | Insufficient grade-specific evidence in sampled sources. Shared family notes may be available; no numerical substitution.
C00852 | M079 | Canadian price | Evidence recorded | 1 in-stock regular-price observation(s), before tax/shipping
C00853 | M079 | Sparse properties | Gap | Not published in sampled selected-grade evidence: Compression strength, Coefficient of thermal expansion, Thermal conductivity, Fracture toughness, Fatigue life, Creep compliance, Coefficient of friction
C00854 | M079 | Comparability | Limited comparability | At least one observation lacks specimen or conditioning information; no family aggregation performed.
C00855 | M079 | Mandatory review | Reviewed with limitations | Reviewed for exclusion, processing boundary or support route. Unresolved conditions remain visible.
C00856 | M080 | Identity | Evidence recorded | Original canonical entry retained once; aliases and disputed entries are visible.
C00857 | M080 | H2C status | Evidence recorded | Status explicitly recorded; generic inclusion is not automatic grade or route approval.
C00858 | M080 | Print setup | Evidence recorded | Published nozzle and bed profile available; check other setup fields individually.
C00859 | M080 | Mechanical | Gap | Insufficient grade-specific evidence in sampled sources. Shared family notes may be available; no numerical substitution.
C00860 | M080 | Thermal | Evidence recorded | HDT, Tg and Vicat are not continuous-service ratings.
C00861 | M080 | Moisture / environmental | Evidence recorded | Some exposure or moisture evidence recorded; chemical conditions may remain unspecified.
C00862 | M080 | Post-processing / application | Gap | Insufficient grade-specific evidence in sampled sources. Shared family notes may be available; no numerical substitution.
C00863 | M080 | Canadian price | Gap | Insufficient grade-specific evidence in sampled sources. Shared family notes may be available; no numerical substitution.
C00864 | M080 | Sparse properties | Gap | Not published in sampled selected-grade evidence: Compression strength, Coefficient of thermal expansion, Thermal conductivity, Fracture toughness, Fatigue life, Creep compliance, Coefficient of friction
C00865 | M080 | Comparability | Limited comparability | At least one observation lacks specimen or conditioning information; no family aggregation performed.
C00866 | M080 | Mandatory review | Reviewed with limitations | Reviewed for exclusion, processing boundary or support route. Unresolved conditions remain visible.
C00867 | M081 | Identity | Evidence recorded | Original canonical entry retained once; aliases and disputed entries are visible.
C00868 | M081 | H2C status | Evidence recorded | Status explicitly recorded; generic inclusion is not automatic grade or route approval.
C00869 | M081 | Print setup | Evidence recorded | Published nozzle and bed profile available; check other setup fields individually.
C00870 | M081 | Mechanical | Evidence recorded | See specimen, direction, moisture, preparation and standard before comparing.
C00871 | M081 | Thermal | Evidence recorded | HDT, Tg and Vicat are not continuous-service ratings.
C00872 | M081 | Moisture / environmental | Evidence recorded | Some exposure or moisture evidence recorded; chemical conditions may remain unspecified.
C00873 | M081 | Post-processing / application | Evidence recorded | Evidence-specific finishing and use notes. Missing individual methods are not inferred.
C00874 | M081 | Canadian price | Evidence recorded | 1 in-stock regular-price observation(s), before tax/shipping
C00875 | M081 | Sparse properties | Gap | Not published in sampled selected-grade evidence: Compression strength, Coefficient of thermal expansion, Thermal conductivity, Fracture toughness, Fatigue life, Creep compliance, Coefficient of friction
C00876 | M081 | Comparability | Limited comparability | At least one observation lacks specimen or conditioning information; no family aggregation performed.
C00877 | M082 | Identity | Evidence recorded | Original canonical entry retained once; aliases and disputed entries are visible.
C00878 | M082 | H2C status | Evidence recorded | Status explicitly recorded; generic inclusion is not automatic grade or route approval.
C00879 | M082 | Print setup | Gap | Insufficient grade-specific evidence in sampled sources. Shared family notes may be available; no numerical substitution.
C00880 | M082 | Mechanical | Evidence recorded | See specimen, direction, moisture, preparation and standard before comparing.
C00881 | M082 | Thermal | Evidence recorded | HDT, Tg and Vicat are not continuous-service ratings.
C00882 | M082 | Moisture / environmental | Gap | Insufficient grade-specific evidence in sampled sources. Shared family notes may be available; no numerical substitution.
C00883 | M082 | Post-processing / application | Evidence recorded | Evidence-specific finishing and use notes. Missing individual methods are not inferred.
C00884 | M082 | Canadian price | Gap | Insufficient grade-specific evidence in sampled sources. Shared family notes may be available; no numerical substitution.
C00885 | M082 | Sparse properties | Gap | Not published in sampled selected-grade evidence: Compression strength, Coefficient of thermal expansion, Thermal conductivity, Fracture toughness, Fatigue life, Creep compliance, Coefficient of friction
C00886 | M082 | Comparability | Limited comparability | At least one observation lacks specimen or conditioning information; no family aggregation performed.
C00887 | M083 | Identity | Evidence recorded | Original canonical entry retained once; aliases and disputed entries are visible.
C00888 | M083 | H2C status | Evidence recorded | Status explicitly recorded; generic inclusion is not automatic grade or route approval.
C00889 | M083 | Print setup | Evidence recorded | Published nozzle and bed profile available; check other setup fields individually.
C00890 | M083 | Mechanical | Evidence recorded | See specimen, direction, moisture, preparation and standard before comparing.
C00891 | M083 | Thermal | Evidence recorded | HDT, Tg and Vicat are not continuous-service ratings.
C00892 | M083 | Moisture / environmental | Gap | Insufficient grade-specific evidence in sampled sources. Shared family notes may be available; no numerical substitution.
C00893 | M083 | Post-processing / application | Gap | Insufficient grade-specific evidence in sampled sources. Shared family notes may be available; no numerical substitution.
C00894 | M083 | Canadian price | Gap | Insufficient grade-specific evidence in sampled sources. Shared family notes may be available; no numerical substitution.
C00895 | M083 | Sparse properties | Gap | Not published in sampled selected-grade evidence: Compression strength, Coefficient of thermal expansion, Thermal conductivity, Fracture toughness, Fatigue life, Creep compliance, Coefficient of friction
C00896 | M083 | Comparability | Limited comparability | At least one observation lacks specimen or conditioning information; no family aggregation performed.
C00897 | M084 | Identity | Evidence recorded | Original canonical entry retained once; aliases and disputed entries are visible.
C00898 | M084 | H2C status | Evidence recorded | Status explicitly recorded; generic inclusion is not automatic grade or route approval.
C00899 | M084 | Print setup | Gap | Insufficient grade-specific evidence in sampled sources. Shared family notes may be available; no numerical substitution.
C00900 | M084 | Mechanical | Evidence recorded | See specimen, direction, moisture, preparation and standard before comparing.
C00901 | M084 | Thermal | Evidence recorded | HDT, Tg and Vicat are not continuous-service ratings.
C00902 | M084 | Moisture / environmental | Gap | Insufficient grade-specific evidence in sampled sources. Shared family notes may be available; no numerical substitution.
C00903 | M084 | Post-processing / application | Gap | Insufficient grade-specific evidence in sampled sources. Shared family notes may be available; no numerical substitution.
C00904 | M084 | Canadian price | Gap | Insufficient grade-specific evidence in sampled sources. Shared family notes may be available; no numerical substitution.
C00905 | M084 | Sparse properties | Gap | Not published in sampled selected-grade evidence: Compression strength, Coefficient of thermal expansion, Thermal conductivity, Fracture toughness, Fatigue life, Creep compliance, Coefficient of friction
C00906 | M084 | Comparability | Limited comparability | At least one observation lacks specimen or conditioning information; no family aggregation performed.
C00907 | M085 | Identity | Evidence recorded | Original canonical entry retained once; aliases and disputed entries are visible.
C00908 | M085 | H2C status | Evidence recorded | Status explicitly recorded; generic inclusion is not automatic grade or route approval.
C00909 | M085 | Print setup | Evidence recorded | Published nozzle and bed profile available; check other setup fields individually.
C00910 | M085 | Mechanical | Evidence recorded | See specimen, direction, moisture, preparation and standard before comparing.
C00911 | M085 | Thermal | Gap | Insufficient grade-specific evidence in sampled sources. Shared family notes may be available; no numerical substitution.
C00912 | M085 | Moisture / environmental | Gap | Insufficient grade-specific evidence in sampled sources. Shared family notes may be available; no numerical substitution.
C00913 | M085 | Post-processing / application | Gap | Insufficient grade-specific evidence in sampled sources. Shared family notes may be available; no numerical substitution.
C00914 | M085 | Canadian price | Gap | Insufficient grade-specific evidence in sampled sources. Shared family notes may be available; no numerical substitution.
C00915 | M085 | Sparse properties | Gap | Not published in sampled selected-grade evidence: Compression strength, Coefficient of thermal expansion, Thermal conductivity, Fracture toughness, Fatigue life, Creep compliance, Coefficient of friction
C00916 | M085 | Comparability | Limited comparability | At least one observation lacks specimen or conditioning information; no family aggregation performed.
C00917 | M085 | Mandatory review | Reviewed with limitations | Reviewed for exclusion, processing boundary or support route. Unresolved conditions remain visible.
C00918 | M086 | Identity | Evidence recorded | Original canonical entry retained once; aliases and disputed entries are visible.
C00919 | M086 | H2C status | Evidence recorded | Status explicitly recorded; generic inclusion is not automatic grade or route approval.
C00920 | M086 | Print setup | Evidence recorded | Published nozzle and bed profile available; check other setup fields individually.
C00921 | M086 | Mechanical | Evidence recorded | See specimen, direction, moisture, preparation and standard before comparing.
C00922 | M086 | Thermal | Evidence recorded | HDT, Tg and Vicat are not continuous-service ratings.
C00923 | M086 | Moisture / environmental | Evidence recorded | Some exposure or moisture evidence recorded; chemical conditions may remain unspecified.
C00924 | M086 | Post-processing / application | Gap | Insufficient grade-specific evidence in sampled sources. Shared family notes may be available; no numerical substitution.
C00925 | M086 | Canadian price | Gap | Insufficient grade-specific evidence in sampled sources. Shared family notes may be available; no numerical substitution.
C00926 | M086 | Sparse properties | Gap | Not published in sampled selected-grade evidence: Compression strength, Coefficient of thermal expansion, Thermal conductivity, Fracture toughness, Fatigue life, Creep compliance, Coefficient of friction
C00927 | M086 | Comparability | Limited comparability | At least one observation lacks specimen or conditioning information; no family aggregation performed.
C00928 | M087 | Identity | Evidence recorded | Original canonical entry retained once; aliases and disputed entries are visible.
C00929 | M087 | H2C status | Evidence recorded | Status explicitly recorded; generic inclusion is not automatic grade or route approval.
C00930 | M087 | Print setup | Evidence recorded | Published nozzle and bed profile available; check other setup fields individually.
C00931 | M087 | Mechanical | Gap | Insufficient grade-specific evidence in sampled sources. Shared family notes may be available; no numerical substitution.
C00932 | M087 | Thermal | Gap | Insufficient grade-specific evidence in sampled sources. Shared family notes may be available; no numerical substitution.
C00933 | M087 | Moisture / environmental | Evidence recorded | Some exposure or moisture evidence recorded; chemical conditions may remain unspecified.
C00934 | M087 | Post-processing / application | Evidence recorded | Evidence-specific finishing and use notes. Missing individual methods are not inferred.
C00935 | M087 | Canadian price | Gap | Insufficient grade-specific evidence in sampled sources. Shared family notes may be available; no numerical substitution.
C00936 | M087 | Sparse properties | Gap | Not published in sampled selected-grade evidence: Compression strength, Coefficient of thermal expansion, Thermal conductivity, Fracture toughness, Fatigue life, Creep compliance, Coefficient of friction
C00937 | M087 | Mandatory review | Reviewed with limitations | Reviewed for exclusion, processing boundary or support route. Unresolved conditions remain visible.
C00938 | M088 | Identity | Evidence recorded | Original canonical entry retained once; aliases and disputed entries are visible.
C00939 | M088 | H2C status | Evidence recorded | Status explicitly recorded; generic inclusion is not automatic grade or route approval.
C00940 | M088 | Print setup | Evidence recorded | Published nozzle and bed profile available; check other setup fields individually.
C00941 | M088 | Mechanical | Evidence recorded | See specimen, direction, moisture, preparation and standard before comparing.
C00942 | M088 | Thermal | Evidence recorded | HDT, Tg and Vicat are not continuous-service ratings.
C00943 | M088 | Moisture / environmental | Gap | Insufficient grade-specific evidence in sampled sources. Shared family notes may be available; no numerical substitution.
C00944 | M088 | Post-processing / application | Gap | Insufficient grade-specific evidence in sampled sources. Shared family notes may be available; no numerical substitution.
C00945 | M088 | Canadian price | Evidence recorded | 1 in-stock regular-price observation(s), before tax/shipping
C00946 | M088 | Sparse properties | Gap | Not published in sampled selected-grade evidence: Compression strength, Coefficient of thermal expansion, Thermal conductivity, Fracture toughness, Fatigue life, Creep compliance, Coefficient of friction
C00947 | M088 | Comparability | Limited comparability | At least one observation lacks specimen or conditioning information; no family aggregation performed.
C00948 | M089 | Identity | Evidence recorded | Original canonical entry retained once; aliases and disputed entries are visible.
C00949 | M089 | H2C status | Evidence recorded | Status explicitly recorded; generic inclusion is not automatic grade or route approval.
C00950 | M089 | Print setup | Gap | Insufficient grade-specific evidence in sampled sources. Shared family notes may be available; no numerical substitution.
C00951 | M089 | Mechanical | Gap | Insufficient grade-specific evidence in sampled sources. Shared family notes may be available; no numerical substitution.
C00952 | M089 | Thermal | Gap | Insufficient grade-specific evidence in sampled sources. Shared family notes may be available; no numerical substitution.
C00953 | M089 | Moisture / environmental | Evidence recorded | Some exposure or moisture evidence recorded; chemical conditions may remain unspecified.
C00954 | M089 | Post-processing / application | Evidence recorded | Evidence-specific finishing and use notes. Missing individual methods are not inferred.
C00955 | M089 | Canadian price | Gap | Insufficient grade-specific evidence in sampled sources. Shared family notes may be available; no numerical substitution.
C00956 | M089 | Sparse properties | Gap | Not published in sampled selected-grade evidence: Compression strength, Coefficient of thermal expansion, Thermal conductivity, Fracture toughness, Fatigue life, Creep compliance, Coefficient of friction
C00957 | M090 | Identity | Evidence recorded | Original canonical entry retained once; aliases and disputed entries are visible.
C00958 | M090 | H2C status | Evidence recorded | Status explicitly recorded; generic inclusion is not automatic grade or route approval.
C00959 | M090 | Print setup | Evidence recorded | Published nozzle and bed profile available; check other setup fields individually.
C00960 | M090 | Mechanical | Evidence recorded | See specimen, direction, moisture, preparation and standard before comparing.
C00961 | M090 | Thermal | Evidence recorded | HDT, Tg and Vicat are not continuous-service ratings.
C00962 | M090 | Moisture / environmental | Evidence recorded | Some exposure or moisture evidence recorded; chemical conditions may remain unspecified.
C00963 | M090 | Post-processing / application | Evidence recorded | Evidence-specific finishing and use notes. Missing individual methods are not inferred.
C00964 | M090 | Canadian price | Gap | Insufficient grade-specific evidence in sampled sources. Shared family notes may be available; no numerical substitution.
C00965 | M090 | Sparse properties | Gap | Not published in sampled selected-grade evidence: Compression strength, Coefficient of thermal expansion, Thermal conductivity, Fracture toughness, Fatigue life, Creep compliance, Coefficient of friction
C00966 | M090 | Comparability | Limited comparability | At least one observation lacks specimen or conditioning information; no family aggregation performed.
C00967 | M091 | Identity | Evidence recorded | Original canonical entry retained once; aliases and disputed entries are visible.
C00968 | M091 | H2C status | Evidence recorded | Status explicitly recorded; generic inclusion is not automatic grade or route approval.
C00969 | M091 | Print setup | Gap | Insufficient grade-specific evidence in sampled sources. Shared family notes may be available; no numerical substitution.
C00970 | M091 | Mechanical | Gap | Insufficient grade-specific evidence in sampled sources. Shared family notes may be available; no numerical substitution.
C00971 | M091 | Thermal | Gap | Insufficient grade-specific evidence in sampled sources. Shared family notes may be available; no numerical substitution.
C00972 | M091 | Moisture / environmental | Gap | Insufficient grade-specific evidence in sampled sources. Shared family notes may be available; no numerical substitution.
C00973 | M091 | Post-processing / application | Gap | Insufficient grade-specific evidence in sampled sources. Shared family notes may be available; no numerical substitution.
C00974 | M091 | Canadian price | Gap | Insufficient grade-specific evidence in sampled sources. Shared family notes may be available; no numerical substitution.
C00975 | M091 | Sparse properties | Gap | Not published in sampled selected-grade evidence: Compression strength, Coefficient of thermal expansion, Thermal conductivity, Fracture toughness, Fatigue life, Creep compliance, Coefficient of friction
C00976 | M092 | Identity | Evidence recorded | Original canonical entry retained once; aliases and disputed entries are visible.
C00977 | M092 | H2C status | Evidence recorded | Status explicitly recorded; generic inclusion is not automatic grade or route approval.
C00978 | M092 | Print setup | Gap | Insufficient grade-specific evidence in sampled sources. Shared family notes may be available; no numerical substitution.
C00979 | M092 | Mechanical | Gap | Insufficient grade-specific evidence in sampled sources. Shared family notes may be available; no numerical substitution.
C00980 | M092 | Thermal | Gap | Insufficient grade-specific evidence in sampled sources. Shared family notes may be available; no numerical substitution.
C00981 | M092 | Moisture / environmental | Gap | Insufficient grade-specific evidence in sampled sources. Shared family notes may be available; no numerical substitution.
C00982 | M092 | Post-processing / application | Evidence recorded | Evidence-specific finishing and use notes. Missing individual methods are not inferred.
C00983 | M092 | Canadian price | Gap | Insufficient grade-specific evidence in sampled sources. Shared family notes may be available; no numerical substitution.
C00984 | M092 | Sparse properties | Gap | Not published in sampled selected-grade evidence: Compression strength, Coefficient of thermal expansion, Thermal conductivity, Fracture toughness, Fatigue life, Creep compliance, Coefficient of friction
C00985 | M093 | Identity | Evidence recorded | Original canonical entry retained once; aliases and disputed entries are visible.
C00986 | M093 | H2C status | Evidence recorded | Status explicitly recorded; generic inclusion is not automatic grade or route approval.
C00987 | M093 | Print setup | Evidence recorded | Published nozzle and bed profile available; check other setup fields individually.
C00988 | M093 | Mechanical | Evidence recorded | See specimen, direction, moisture, preparation and standard before comparing.
C00989 | M093 | Thermal | Evidence recorded | HDT, Tg and Vicat are not continuous-service ratings.
C00990 | M093 | Moisture / environmental | Evidence recorded | Some exposure or moisture evidence recorded; chemical conditions may remain unspecified.
C00991 | M093 | Post-processing / application | Evidence recorded | Evidence-specific finishing and use notes. Missing individual methods are not inferred.
C00992 | M093 | Canadian price | Gap | Insufficient grade-specific evidence in sampled sources. Shared family notes may be available; no numerical substitution.
C00993 | M093 | Sparse properties | Gap | Not published in sampled selected-grade evidence: Compression strength, Coefficient of thermal expansion, Thermal conductivity, Fracture toughness, Fatigue life, Creep compliance, Coefficient of friction
C00994 | M093 | Comparability | Limited comparability | At least one observation lacks specimen or conditioning information; no family aggregation performed.
C00995 | M094 | Identity | Evidence recorded | Original canonical entry retained once; aliases and disputed entries are visible.
C00996 | M094 | H2C status | Evidence recorded | Status explicitly recorded; generic inclusion is not automatic grade or route approval.
C00997 | M094 | Print setup | Evidence recorded | Published nozzle and bed profile available; check other setup fields individually.
C00998 | M094 | Mechanical | Evidence recorded | See specimen, direction, moisture, preparation and standard before comparing.
C00999 | M094 | Thermal | Evidence recorded | HDT, Tg and Vicat are not continuous-service ratings.
C01000 | M094 | Moisture / environmental | Evidence recorded | Some exposure or moisture evidence recorded; chemical conditions may remain unspecified.
C01001 | M094 | Post-processing / application | Gap | Insufficient grade-specific evidence in sampled sources. Shared family notes may be available; no numerical substitution.
C01002 | M094 | Canadian price | Gap | Insufficient grade-specific evidence in sampled sources. Shared family notes may be available; no numerical substitution.
C01003 | M094 | Sparse properties | Gap | Not published in sampled selected-grade evidence: Compression strength, Coefficient of thermal expansion, Thermal conductivity, Fracture toughness, Fatigue life, Creep compliance, Coefficient of friction
C01004 | M094 | Comparability | Limited comparability | At least one observation lacks specimen or conditioning information; no family aggregation performed.
C01005 | M095 | Identity | Evidence recorded | Original canonical entry retained once; aliases and disputed entries are visible.
C01006 | M095 | H2C status | Evidence recorded | Status explicitly recorded; generic inclusion is not automatic grade or route approval.
C01007 | M095 | Print setup | Evidence recorded | Published nozzle and bed profile available; check other setup fields individually.
C01008 | M095 | Mechanical | Evidence recorded | See specimen, direction, moisture, preparation and standard before comparing.
C01009 | M095 | Thermal | Evidence recorded | HDT, Tg and Vicat are not continuous-service ratings.
C01010 | M095 | Moisture / environmental | Evidence recorded | Some exposure or moisture evidence recorded; chemical conditions may remain unspecified.
C01011 | M095 | Post-processing / application | Gap | Insufficient grade-specific evidence in sampled sources. Shared family notes may be available; no numerical substitution.
C01012 | M095 | Canadian price | Gap | Insufficient grade-specific evidence in sampled sources. Shared family notes may be available; no numerical substitution.
C01013 | M095 | Sparse properties | Gap | Not published in sampled selected-grade evidence: Compression strength, Coefficient of thermal expansion, Thermal conductivity, Fracture toughness, Fatigue life, Creep compliance, Coefficient of friction
C01014 | M095 | Comparability | Limited comparability | At least one observation lacks specimen or conditioning information; no family aggregation performed.
C01015 | M096 | Identity | Evidence recorded | Original canonical entry retained once; aliases and disputed entries are visible.
C01016 | M096 | H2C status | Evidence recorded | Status explicitly recorded; generic inclusion is not automatic grade or route approval.
C01017 | M096 | Print setup | Evidence recorded | Published nozzle and bed profile available; check other setup fields individually.
C01018 | M096 | Mechanical | Evidence recorded | See specimen, direction, moisture, preparation and standard before comparing.
C01019 | M096 | Thermal | Evidence recorded | HDT, Tg and Vicat are not continuous-service ratings.
C01020 | M096 | Moisture / environmental | Gap | Insufficient grade-specific evidence in sampled sources. Shared family notes may be available; no numerical substitution.
C01021 | M096 | Post-processing / application | Gap | Insufficient grade-specific evidence in sampled sources. Shared family notes may be available; no numerical substitution.
C01022 | M096 | Canadian price | Gap | Insufficient grade-specific evidence in sampled sources. Shared family notes may be available; no numerical substitution.
C01023 | M096 | Sparse properties | Gap | Not published in sampled selected-grade evidence: Compression strength, Coefficient of thermal expansion, Thermal conductivity, Fracture toughness, Fatigue life, Creep compliance, Coefficient of friction
C01024 | M096 | Comparability | Limited comparability | At least one observation lacks specimen or conditioning information; no family aggregation performed.
C01025 | M096 | Mandatory review | Reviewed with limitations | Reviewed for exclusion, processing boundary or support route. Unresolved conditions remain visible.
C01026 | M097 | Identity | Evidence recorded | Original canonical entry retained once; aliases and disputed entries are visible.
C01027 | M097 | H2C status | Evidence recorded | Status explicitly recorded; generic inclusion is not automatic grade or route approval.
C01028 | M097 | Print setup | Evidence recorded | Published nozzle and bed profile available; check other setup fields individually.
C01029 | M097 | Mechanical | Evidence recorded | See specimen, direction, moisture, preparation and standard before comparing.
C01030 | M097 | Thermal | Evidence recorded | HDT, Tg and Vicat are not continuous-service ratings.
C01031 | M097 | Moisture / environmental | Evidence recorded | Some exposure or moisture evidence recorded; chemical conditions may remain unspecified.
C01032 | M097 | Post-processing / application | Evidence recorded | Evidence-specific finishing and use notes. Missing individual methods are not inferred.
C01033 | M097 | Canadian price | Gap | Insufficient grade-specific evidence in sampled sources. Shared family notes may be available; no numerical substitution.
C01034 | M097 | Sparse properties | Gap | Not published in sampled selected-grade evidence: Thermal conductivity, Fracture toughness, Fatigue life, Creep compliance, Coefficient of friction
C01035 | M097 | Comparability | Limited comparability | At least one observation lacks specimen or conditioning information; no family aggregation performed.
C01036 | M097 | Mandatory review | Reviewed with limitations | Reviewed for exclusion, processing boundary or support route. Unresolved conditions remain visible.
C01037 | M098 | Identity | Evidence recorded | Original canonical entry retained once; aliases and disputed entries are visible.
C01038 | M098 | H2C status | Evidence recorded | Status explicitly recorded; generic inclusion is not automatic grade or route approval.
C01039 | M098 | Print setup | Evidence recorded | Published nozzle and bed profile available; check other setup fields individually.
C01040 | M098 | Mechanical | Evidence recorded | See specimen, direction, moisture, preparation and standard before comparing.
C01041 | M098 | Thermal | Evidence recorded | HDT, Tg and Vicat are not continuous-service ratings.
C01042 | M098 | Moisture / environmental | Gap | Insufficient grade-specific evidence in sampled sources. Shared family notes may be available; no numerical substitution.
C01043 | M098 | Post-processing / application | Evidence recorded | Evidence-specific finishing and use notes. Missing individual methods are not inferred.
C01044 | M098 | Canadian price | Gap | Insufficient grade-specific evidence in sampled sources. Shared family notes may be available; no numerical substitution.
C01045 | M098 | Sparse properties | Gap | Not published in sampled selected-grade evidence: Compression strength, Coefficient of thermal expansion, Thermal conductivity, Fracture toughness, Fatigue life, Creep compliance, Coefficient of friction
C01046 | M098 | Comparability | Limited comparability | At least one observation lacks specimen or conditioning information; no family aggregation performed.
C01047 | M098 | Mandatory review | Reviewed with limitations | Reviewed for exclusion, processing boundary or support route. Unresolved conditions remain visible.
C01048 | M099 | Identity | Evidence recorded | Original canonical entry retained once; aliases and disputed entries are visible.
C01049 | M099 | H2C status | Evidence recorded | Status explicitly recorded; generic inclusion is not automatic grade or route approval.
C01050 | M099 | Print setup | Evidence recorded | Published nozzle and bed profile available; check other setup fields individually.
C01051 | M099 | Mechanical | Evidence recorded | See specimen, direction, moisture, preparation and standard before comparing.
C01052 | M099 | Thermal | Evidence recorded | HDT, Tg and Vicat are not continuous-service ratings.
C01053 | M099 | Moisture / environmental | Evidence recorded | Some exposure or moisture evidence recorded; chemical conditions may remain unspecified.
C01054 | M099 | Post-processing / application | Evidence recorded | Evidence-specific finishing and use notes. Missing individual methods are not inferred.
C01055 | M099 | Canadian price | Gap | Insufficient grade-specific evidence in sampled sources. Shared family notes may be available; no numerical substitution.
C01056 | M099 | Sparse properties | Gap | Not published in sampled selected-grade evidence: Compression strength, Coefficient of thermal expansion, Thermal conductivity, Fracture toughness, Fatigue life, Creep compliance, Coefficient of friction
C01057 | M099 | Comparability | Limited comparability | At least one observation lacks specimen or conditioning information; no family aggregation performed.
C01058 | M099 | Mandatory review | Reviewed with limitations | Reviewed for exclusion, processing boundary or support route. Unresolved conditions remain visible.
C01059 | M100 | Identity | Evidence recorded | Original canonical entry retained once; aliases and disputed entries are visible.
C01060 | M100 | H2C status | Evidence recorded | Status explicitly recorded; generic inclusion is not automatic grade or route approval.
C01061 | M100 | Print setup | Evidence recorded | Published nozzle and bed profile available; check other setup fields individually.
C01062 | M100 | Mechanical | Evidence recorded | See specimen, direction, moisture, preparation and standard before comparing.
C01063 | M100 | Thermal | Evidence recorded | HDT, Tg and Vicat are not continuous-service ratings.
C01064 | M100 | Moisture / environmental | Evidence recorded | Some exposure or moisture evidence recorded; chemical conditions may remain unspecified.
C01065 | M100 | Post-processing / application | Evidence recorded | Evidence-specific finishing and use notes. Missing individual methods are not inferred.
C01066 | M100 | Canadian price | Gap | Insufficient grade-specific evidence in sampled sources. Shared family notes may be available; no numerical substitution.
C01067 | M100 | Sparse properties | Gap | Not published in sampled selected-grade evidence: Compression strength, Coefficient of thermal expansion, Thermal conductivity, Fracture toughness, Fatigue life, Creep compliance, Coefficient of friction
C01068 | M100 | Comparability | Limited comparability | At least one observation lacks specimen or conditioning information; no family aggregation performed.
C01069 | M100 | Mandatory review | Reviewed with limitations | Reviewed for exclusion, processing boundary or support route. Unresolved conditions remain visible.
C01070 | M101 | Identity | Evidence recorded | Original canonical entry retained once; aliases and disputed entries are visible.
C01071 | M101 | H2C status | Evidence recorded | Status explicitly recorded; generic inclusion is not automatic grade or route approval.
C01072 | M101 | Print setup | Evidence recorded | Published nozzle and bed profile available; check other setup fields individually.
C01073 | M101 | Mechanical | Evidence recorded | See specimen, direction, moisture, preparation and standard before comparing.
C01074 | M101 | Thermal | Evidence recorded | HDT, Tg and Vicat are not continuous-service ratings.
C01075 | M101 | Moisture / environmental | Gap | Insufficient grade-specific evidence in sampled sources. Shared family notes may be available; no numerical substitution.
C01076 | M101 | Post-processing / application | Evidence recorded | Evidence-specific finishing and use notes. Missing individual methods are not inferred.
C01077 | M101 | Canadian price | Gap | Insufficient grade-specific evidence in sampled sources. Shared family notes may be available; no numerical substitution.
C01078 | M101 | Sparse properties | Gap | Not published in sampled selected-grade evidence: Compression strength, Coefficient of thermal expansion, Thermal conductivity, Fracture toughness, Fatigue life, Creep compliance, Coefficient of friction
C01079 | M101 | Comparability | Limited comparability | At least one observation lacks specimen or conditioning information; no family aggregation performed.
C01080 | M101 | Mandatory review | Reviewed with limitations | Reviewed for exclusion, processing boundary or support route. Unresolved conditions remain visible.
C01081 | M102 | Identity | Evidence recorded | Original canonical entry retained once; aliases and disputed entries are visible.
C01082 | M102 | H2C status | Evidence recorded | Status explicitly recorded; generic inclusion is not automatic grade or route approval.
C01083 | M102 | Print setup | Evidence recorded | Published nozzle and bed profile available; check other setup fields individually.
C01084 | M102 | Mechanical | Evidence recorded | See specimen, direction, moisture, preparation and standard before comparing.
C01085 | M102 | Thermal | Evidence recorded | HDT, Tg and Vicat are not continuous-service ratings.
C01086 | M102 | Moisture / environmental | Evidence recorded | Some exposure or moisture evidence recorded; chemical conditions may remain unspecified.
C01087 | M102 | Post-processing / application | Evidence recorded | Evidence-specific finishing and use notes. Missing individual methods are not inferred.
C01088 | M102 | Canadian price | Gap | Insufficient grade-specific evidence in sampled sources. Shared family notes may be available; no numerical substitution.
C01089 | M102 | Sparse properties | Gap | Not published in sampled selected-grade evidence: Compression strength, Coefficient of thermal expansion, Thermal conductivity, Fracture toughness, Fatigue life, Creep compliance, Coefficient of friction
C01090 | M102 | Comparability | Limited comparability | At least one observation lacks specimen or conditioning information; no family aggregation performed.
C01091 | M102 | Mandatory review | Reviewed with limitations | Reviewed for exclusion, processing boundary or support route. Unresolved conditions remain visible.
C01092 | M019 | Measurement parsing | Resolved | V000375 resolved 2026-09-11: unit corrected MPa -> kJ/m2 (source typo in the annealed block of the Polymaker HT-PLA-GF TDS; as-printed rows for the same ISO 179 property are in kJ/m2). Value 4.92+/-0.5 kJ/m2, XY, annealed. Back in summaries.
C01093 | M019 | Measurement parsing | Resolved | V000376 resolved 2026-09-11: unit corrected MPa -> kJ/m2, same source typo. Value 4.37+/-0.27 kJ/m2, Z, annealed. Back in summaries.
C01094 | M020 | Measurement parsing | Resolved | V000419 resolved 2026-09-11: iSANMATE PETG_TDS.pdf (user-supplied copy, SHA256 confirmed identical to I-PETG-TDS) shows the row is "Unnotched Izod Impact Strength, 23C/50% RH, ISO 180, No Break" - the "50" previously captured was the RH test condition, not a value. Genuine qualitative result (specimen did not fracture); no numeric value applies or is missing.
C01095 | M020 | Measurement parsing | Partially resolved | V000420 partially resolved 2026-09-11: same document confirms this is a Shore-family hardness per ASTM D2240 (rules out Rockwell), value 70. The source row itself does not state A or D scale, and Shore A 70 vs Shore D 70 are very different hardnesses for a rigid material like PETG - scale still requires manufacturer confirmation. This is now the only remaining hardness-scale ambiguity in the workbook.
C01096 | M026 | Measurement parsing | Resolved | V000543 resolved 2026-09-11: hardness scale recovered - Rockwell R 108, ASTM D785. Back in summaries.
C01097 | M029 | Measurement parsing | Resolved | V000595 resolved 2026-09-11: iSANMATE CF-ABS_TDS.pdf (user-supplied copy, SHA256 confirmed identical to I-CF-ABS-TDS) gives Tensile Elongation at Break = 3%, ISO 527. The "527" previously captured was the standard number. Back in summaries.
C01098 | M037 | Measurement parsing | Resolved | V000730 resolved 2026-09-11: Spectrum PC-CF flexural strength is 920 kg/cm2; converted at 0.0980665 -> 90.2 MPa. Back in summaries.
C01099 | M037 | Measurement parsing | Resolved | V000731 resolved 2026-09-11: Spectrum PC-CF flexural modulus prints "24.000 kg/cm2" with a European decimal separator = 24 000 kg/cm2 -> 2.354 GPa. Back in summaries.
C01100 | M039 | Measurement parsing | Resolved | V000765 resolved 2026-09-11: iSANMATE TPU_TDS.pdf (user-supplied copy, SHA256 confirmed identical to the source already cited as I-TPU-TDS) gives Heat Deflection at 0.455 MPa = 74 C, ASTM D648. Back in summaries.
C01101 | M039 | Measurement parsing | Resolved | V000766 resolved 2026-09-11: same document. Heat Deflection at 1.82 MPa = 49 C, ASTM D648. Back in summaries.
C01102 | M045 | Measurement parsing | Resolved | V000847 resolved 2026-09-11: hardness scale recovered from the TDS row label - Shore D 43, ISO 868. Back in summaries.
C01103 | M045 | Measurement parsing | Resolved | V000848 resolved 2026-09-11: hardness scale recovered from the TDS row label - Shore A 92, ISO 868. Back in summaries.
C01104 | M081 | Measurement parsing | Resolved | V001487 resolved 2026-09-11: hardness scale recovered - Rockwell R 55, ISO 2039-2. Back in summaries.
C01105 | M088 | Measurement parsing | Resolved | V001529 resolved 2026-09-11: column-split error. TDS row reads "ISO 180/A ¦ kJ/M2 ¦ 8"; the "2" of the unit had been captured as the value. Corrected to 8 kJ/m2. Back in summaries.
C01106 | M088 | Measurement parsing | Quarantined | V001540 PCTG (Spectrum) notched Izod prints "93 C KJ/m2" - verified verbatim in the current TDS 2026-09-11, so this is a genuine defect in the source, not a transcription error. 93 kJ/m2 is not credible for a notched PCTG specimen (typical 5-10 kJ/m2). Action: manufacturer clarification required; do not infer a value.

## Method
Method
Section | Topic | Definition / rule
Scope | Snapshot | 2026-09-10. Exactly 96 H2C-relevant and six excluded canonical entries. No ranking or weighted selection score.
Scope | Protected references | Materials Wiki, the legacy XLSM and synced project sources are read-only references. No workbook macros were executed or imported.
Identity | Aliases | CPE/CoPE, TPC/TPEE and umbrella nylon records remain separate canonical rows. Shared formulation keys identify repeated commercial evidence, not independent tests.
Identity | Grade sample | Up to three technical grade samples per generic entry. Exact Bambu entries use their own TDS. Supplemental study grades carry R1 suffixes and are not procurement grades. Manufacturer-count shortfalls are explicit.
Evidence | Priority | Official printer documentation for H2C routes. Manufacturer TDS/SDS for exact grades. Original studies for measured behaviour. Retailer evidence is used for prices, not technical properties. Wiki for selection concepts only.
Evidence | Missing data | Not published means absent from the sampled evidence, not proven absent from all literature. Insufficient comparable data means values cannot support the proposed comparison. Not applicable means the field does not apply. Never use zero for missing data.
Evidence | Claims | A product description is a manufacturer claim, not independent validation. Certifications are grade-, colour-, thickness- and application-specific. No food-contact or general safety approval is implied.
Comparison | Headlines | Materials shows labelled single-grade observations with measurement IDs, not cross-grade family ranges. This avoids mixing incompatible standards, moisture states, preparation, geometry, load and orientation.
Comparison | Directions | XY and Z remain separate. Unknown direction is not XY. Printed, resin, filament and unspecified specimens cannot be treated as equivalent.
Comparison | Strength and toughness | Tensile yield, break and unspecified-endpoint strength are separate. Flexural strength is not tensile strength. Charpy/Izod, notch state and energy-per-width versus energy-per-area are distinct. Impact does not substitute for KIC.
Comparison | Thermal | Keep HDT load, Tg, Vicat, melting and continuous-service ratings distinct. A TDS test-preparation anneal is not automatically a recommended part anneal. Dimensional change must be qualified.
Normalization | Units | Density g/cm³ ×1000 = kg/m³. Modulus MPa ×0.001 = GPa. Strength MPa remains MPa. Area-normalized impact remains kJ/m². No conversion from J/m without specimen geometry. CTE target is µm/m/K.
Normalization | Uncertainty | Raw ± term and ranges are retained separately. The source may not identify whether ± is standard deviation. Values with unresolved units/layout are quarantined and excluded from numeric summaries.
Pricing | Eligible observations | CAD Canadian storefronts only. In-stock, non-bulk regular prices, before tax and shipping. Net filament mass only. Promotions visible separately. Bambu variant price must match an explicit MSRP or a verified single-unit regular header price with no promotion in that price block.
Pricing | Median sample | Up to three observations per material, prioritizing distinct retailers. One offer per retailer prevents colour-count bias. Prefer spool and mass closest to 1 kg. Refills remain explicitly labelled. Grade-matched sample is not a whole-market lowest-price search.
Pricing | Calculations | Regular CAD/kg = regular CAD price / net filament kg. Headline = median of eligible flagged observations. A 0.5 kg spool doubles CAD/kg relative to its spool price; a 0.75 kg spool divides by 0.75. Sale, bulk, unavailable and imported offers do not enter the median.
Pricing | Refresh | Price observations are snapshots. Stale-price threshold is 30 days from the fixed snapshot date, not a live TODAY calculation. Recheck stock and variant when buying.
H2C | Hardware baseline | 350°C nozzle, 120°C bed and 65°C active chamber, subject to nozzle and hotend route. A grade needing more is not approved merely because its polymer family appears in marketing material.
H2C | Routing baseline | H2C-WIKI controls route-specific restrictions. PET-CF/PPA-CF/PPS-CF are left-only there. Soft TPU restrictions and promised firmware support are not treated as released support.
H2C | Temperature pairing | Do not mix high- and low-temperature groups. Low-temperature materials can soften in a hot chamber. PVA support pairing requires H2C-specific routing verification; generic soluble support guidance is insufficient.
Selection | Time dependence | For sustained loads use grade/condition/time/temperature-specific creep or relaxation data. Short-term modulus and strength alone do not predict clamp-force retention or long-term deflection. See LOCAL-CREEP.
Selection | Fatigue | Study stress/cycle observations are not design allowables. A 1,000,000-cycle run-out is right-censored, not proof of infinite life. Preserve R, frequency, temperature and raster. Reinforcement does not guarantee improved fatigue. See LOCAL-FATIGUE.
Rubric | R-PRINT | Analyst rubric published here, not a manufacturer-measured score. 1: straightforward profile, little warping. 2: ordinary profile plus routine tuning. 3: drying/adhesion control central. 4: several material-specific constraints or advanced handling. 5: severe adhesion/warping or industrial thermal requirements. Higher means greater processing burden.
Rubric | R-PRINT evidence | Only mapped where manufacturer guidance supports an anchor. PLA=1; PETG=2; ABS/ASA/PC/PA/soft TPU/soluble supports=4; unfilled PP=5. Reinforced, effect, hardness and brand variants do not inherit a numeric family rating. No universal chemical score.
Rubric | Rubric limits | Ratings are qualitative screening judgments, not H2C test results. Texture, tolerances, creep, fatigue and chemical endurance remain unscored where an anchored, grade-specific comparison is unavailable.
Legacy crosswalk | Density | Density; kg/m³. MainUi D9; Database E:F. Original min/max pairs; uncited numeric values are not imported.
Legacy crosswalk | Young’s modulus | Tensile modulus with direction/condition; GPa. MainUi D28; Database G:H. Original min/max pairs; uncited numeric values are not imported.
Legacy crosswalk | Yield strength | Tensile yield strength; MPa. MainUi D46; Database I:J. Original min/max pairs; uncited numeric values are not imported.
Legacy crosswalk | Tensile strength | Tensile ultimate or source-labelled endpoint; MPa. MainUi D64; Database K:L. Original min/max pairs; uncited numeric values are not imported.
Legacy crosswalk | Compressive strength | Compression strength with failure criterion and conditioning; MPa. MainUi D82; Database M:N. Original min/max pairs; uncited numeric values are not imported.
Legacy crosswalk | Elongation | Elongation at break; preserve % and gauge/test method; %. MainUi D100; Database O:P. Original min/max pairs; uncited numeric values are not imported.
Legacy crosswalk | Fracture toughness | KIC or other declared fracture metric; never impact; MPa√m. MainUi D118; Database Q:R. Original min/max pairs; uncited numeric values are not imported.
Legacy crosswalk | Thermal expansion | Coefficient of thermal expansion with direction and interval; µm/m/K. MainUi D137; Database S:T. Original min/max pairs; uncited numeric values are not imported.
Verification | Coverage | Coverage is terminal: it reports gaps and conflicts but does not drive material or price calculations. A row with evidence is not a declaration that all properties are known.
Verification | Research limitations | Rare PA66, PA66-CF, unfilled PA612 and PA612-GF lack verified exact-grade technical profiles in this sample. Legacy PLA Lite, PLA Silk and Support for PLA remain unresolved rather than being replaced. Full H2C routing/AMS validation is not established for every third-party grade.
Verification | Safety | Nozzle thermal limits, ventilation, solvent handling, dust and exact-grade SDS review remain necessary. Low odour and polymer food-contact statements do not establish a safe printed article or process.
Verification | Final compatibility recheck | Official H2C manual V1.0 January2026 was accessible again on2026-09-10; brittle-filament route restriction confirmed. Direct wiki refresh returned402 in the web reader, so the retrieved source snapshot is retained. Firmware-sensitive soft-TPU support remains conservatively unverified; confirm installed firmware before use.
Evidence | Transcription corrections | "Published value (transcription corrected)" marks a row whose VALUE or UNIT was recovered from the cited source after an earlier parsing error, with the reasoning recorded in the row Notes. It is a re-read of the same source, never an inference from a different grade or from the literature. Such rows re-enter numeric summaries; rows that could not be recovered stay at "Unresolved unit / layout" and stay quarantined.
Verification | 2026-09-11 conflict pass | Nine of fifteen quarantined measurements were resolved by re-reading the cited TDS. Two conflicts were closed (IPCON PPA AMS wording, 3DXTECH PEEK temperature ranges - non-blocking because both exceed the 350/120/65 baseline). Four fatigue conflicts were confirmed as genuine source defects by recomputing the stated percentages against the stated ultimate strengths. Four items remain open: the iSANMATE rows (robots-disallowed, five measurements plus the PLA-GF composition and PEI/PEEK unit rows), the FormFutura PET hardness row (image-only PDF), and the Spectrum PCTG notched Izod row (defect verified present in the current TDS).