## Database
|  | Name | Physical Properties |  | Mechanical Properties | [11 empty] | Thermal Properties
|  |  | Density (kg/m^3) |  | Young’s modulus (Gpa) |  | Yield strength (Mpa) |  | Tensile Strength (Mpa) |  | Compressive Strength (Mpa) |  | Elongation (%strain) |  | Fracture Toughness (Mpa.m^0.5) |  | Thermal Expantion (µstrain/C)
|  |  | min | Max | min | Max | min | Max | min | Max | min | Max | min | Max | min | Max | min | Max
Composite | 1 | Aluminum/silicon carbide | 2660 | 2900 | 81 | 100 | 280 | 324 | 290 | 365 | 280 | 325 | 1 | 5 | 15 | 24 | 15 | 23
| 2 | Aluminum-polyethylene sandwich | 1370 | 1400 | 17 | 20 | 50 | 70 | 70 | 90 | 30 | 40 | 1.9 | 5 | 30 | 35 | 21 | 24
| 3 | CFRP, epoxy matrix (isotropic) | 1500 | 1600 | 69 | 150 | 550 | 1050 | 550 | 1050 | 440 | 700 | 0.32 | 0.35 | 6.12 | 20 | 1 | 4
| 4 | DMC or BMC, dough (bulk) molding compound | 1800 | 2100 | 12 | 14 | 25 | 55 | 34 | 70 | 140 | 180 | 1.4 | 1.9 | 3 | 6 | 24 | 34
| 5 | GFRP, epoxy matrix (isotropic) | 1750 | 1970 | 15 | 28 | 110 | 192 | 138 | 241 | 138 | 207 | 0.85 | 0.95 | 7 | 23 | 8.64 | 33
| 6 | SMC, sheet molding compound | 1800 | 2000 | 9 | 14 | 50 | 90 | 60 | 100 | 240 | 310 | 2.5 | 3.2 | 5 | 13 | 18 | 33
Concrete, Stone, Ceramic, Brick, Glass | 7 | Ceramic tile | 2050 | 2400 | 4 | 8 | 3 | 6 | 3 | 6 | 20 | 50 | 0 | 0 | 1 | 2 | 5 | 8
| 8 | Common brick | 1690 | 1950 | 5 | 15 | 2 | 6 | 2 | 6 | 20 | 50 | 0 | 0 | 1 | 2 | 5 | 8
| 9 | Engineering brick | 2100 | 2500 | 30 | 35 | 5 | 15 | 5 | 15 | 45 | 150 | 0 | 0 | 0.00143 | 0.015 | 5 | 8
| 10 | Facing brick | 2050 | 2300 | 4 | 8 | 3 | 6 | 3 | 6 | 20 | 50 | 0 | 0 | 0.00225 | 0.018 | 5 | 8
| 11 | Refractory brick (low density) | 600 | 900 | 2 | 5 | 0.75 | 0.95 | 0.75 | 0.95 | 4 | 5 | 0 | 0 | 0.1 | 0.13 | 4.5 | 6
| 12 | Terracotta | 1900 | 2750 | 4 | 8 | 15 | 20 | 15 | 20 | 25 | 28 | 0 | 0 | 1 | 2 | 5 | 10
| 13 | Cement (ordinary Portland) | 3000 | 3200 | 40.2 | 41.6 | 1.9 | 2.1 | 1.9 | 2.1 | 18 | 24 | 0 | 0 | 0.35 | 0.45 | 12 | 13
| 14 | Asphalt concrete | 2200 | 2800 | 10 | 50 | 0.1 | 0.3 | 0.1 | 0.3 | 0.5 | 1.3 | 0.4 | 2 | 0.3 | 3 | 12 | 14
| 15 | Autoclaved aerated concrete (AAC) | 400 | 900 | 12 | 18 | 0.6 | 1.1 | 0.6 | 1.1 | 1.2 | 1.87 | 0 | 0 | 0.04 | 0.06 | 7 | 12
| 16 | Concrete (structural lightweight) | 1400 | 2000 | 11 | 21 | 1.1 | 2.8 | 1.1 | 2.8 | 11.3 | 28 | 0 | 0 | 0.04 | 0.07 | 7 | 12
| 17 | Dense concrete | 2000 | 2400 | 13.5 | 42 | 1 | 1.2 | 1 | 3 | 14 | 14.4 | 0 | 0 | 0.35 | 0.45 | 12 | 13
| 18 | High performance concrete | 2500 | 2700 | 25 | 27 | 6 | 10 | 6 | 9 | 55.2 | 75.8 | 0 | 0 | 0.1 | 0.4 | 7 | 11
| 19 | High volume fly ash concrete | 1830 | 2200 | 30 | 41 | 1.5 | 2.5 | 1.5 | 2.5 | 45 | 58 | 0 | 0 | 0.35 | 0.45 | 12 | 13
| 20 | Reactive powder concrete | 2500 | 2750 | 28 | 32 | 40 | 45 | 5 | 8 | 200 | 600 | 2 | 3 | 2 | 3 | 7 | 11
| 21 | Plaster of Paris | 1180 | 1700 | 4.5 | 8 | 1 | 4.5 | 1 | 4.5 | 14 | 20 | 0 | 0 | 0.01 | 0.014 | 8 | 10
| 22 | Granite | 2630 | 2800 | 40 | 60 | 9 | 18 | 9 | 18 | 160 | 240 | 0 | 0 | 0.9 | 2.2 | 10 | 12
| 23 | Limestone | 2150 | 2500 | 20 | 50 | 3 | 10 | 3 | 10 | 28 | 50 | 0 | 0 | 0.6 | 1 | 3.7 | 6.3
| 24 | Marble | 2720 | 2850 | 45 | 80 | 6 | 10 | 6 | 10 | 55 | 105 | 0 | 0 | 0.6 | 1.2 | 3 | 5
| 25 | Standstone | 2240 | 2650 | 14 | 40 | 4 | 15 | 4 | 15 | 70 | 90 | 0 | 0 | 0.7 | 1.5 | 7.5 | 8.5
| 26 | Slate | 2600 | 2900 | 60 | 90 | 20 | 50 | 20 | 50 | 75 | 175 | 0 | 0 | 0.4 | 1.1 | 10 | 12
| 27 | Borosilicate glass (Pyrex) | 2200 | 2300 | 70 | 76 | 22 | 32 | 22 | 32 | 264 | 384 | 0 | 0 | 0.5 | 0.7 | 3.2 | 4
| 28 | Laminated glass | 2350 | 2450 | 66 | 68 | 33 | 38 | 33 | 38 | 370 | 410 | 0 | 0 | 1 | 1.3 | 9.1 | 9.5
| 29 | Low-e glass | 2440 | 2490 | 68 | 72 | 31 | 35 | 31 | 35 | 360 | 420 | 0 | 0 | 0.55 | 0.7 | 9.1 | 9.5
| 30 | Silica glass (Vycor) | 2180 | 2190 | 87 | 90 | 45 | 155 | 45 | 155 | 1100 | 1600 | 0 | 0 | 0.6 | 0.8 | 0.55 | 0.75
| 31 | Soda-Lime glass (float glass) | 2500 | 2540 | 68 | 72 | 30 | 35 | 31 | 35 | 360 | 420 | 0 | 0 | 0.55 | 0.7 | 8.5 | 9.5
| 32 | Alumina | 3800 | 3980 | 343 | 390 | 350 | 588 | 350 | 588 | 690 | 5500 | 0 | 0 | 3.3 | 4.8 | 7 | 7.9
| 33 | Aluminum nitride | 3260 | 3330 | 302 | 348 | 197 | 270 | 197 | 270 | 1970 | 2700 | 0.08 | 0.08 | 2.5 | 3.4 | 4.6 | 5.3
| 34 | Boron carbide | 2350 | 2550 | 440 | 472 | 350 | 560 | 350 | 560 | 2580 | 5690 | 0.1 | 0.1 | 2.5 | 3.5 | 3.2 | 3.4
| 35 | Glass ceramic | 2400 | 2600 | 67 | 75 | 62 | 75 | 62 | 75 | 340 | 355 | 0.08 | 0.09 | 1.4 | 1.7 | 7.4 | 9.3
| 36 | Slilicon | 2300 | 2350 | 140 | 155 | 160 | 180 | 160 | 180 | 3200 | 3460 | 0.1 | 0.15 | 0.83 | 0.94 | 2 | 3.2
| 37 | Silicon carbide | 3100 | 3210 | 400 | 460 | 400 | 610 | 400 | 610 | 1000 | 5250 | 0 | 0 | 3 | 5.6 | 4 | 4.8
| 38 | Silicon nitride | 3100 | 3400 | 290 | 318 | 600 | 720 | 600 | 720 | 524 | 5500 | 0 | 0 | 4 | 6.7 | 3.2 | 3.6
| 39 | Tungsten carbide | 1530 | 1590 | 625 | 700 | 335 | 550 | 370 | 550 | 3350 | 6830 | 0.07 | 0.074 | 2 | 3.8 | 5.2 | 7.1
| 40 | Zirconia | 5900 | 6150 | 200 | 250 | 500 | 710 | 500 | 710 | 3600 | 5200 | 0 | 0 | 6 | 8 | 10.5 | 11
Foam | 41 | Ceramic foam | 550 | 670 | 2.1 | 2.6 | 0.6 | 2.1 | 0.6 | 2.1 | 0.8 | 2.8 | 0 | 0 | 0.08 | 0.1 | 8.5 | 11
| 42 | Elastomeric polyurethane foam | 100 | 200 | 0.0005 | 0.0014 | 0.045 | 0.051 | 0.25 | 0.3 | 0.25 | 0.3 | 300 | 400 | 0.0158 | 0.0208 | 150 | 160
| 43 | Fireproof phenolic foam | 35 | 70 | 0.004 | 0.007 | 0.09 | 0.11 | 0.15 | 0.21 | 0.084 | 0.172 | 4 | 5 | 0.004 | 0.006 | 40 | 70
| 44 | Metal foam | 140 | 180 | 0.16 | 0.2 | 0.11 | 0.23 | 0.3 | 0.5 | 0.2 | 0.26 | 40 | 50 | 0.35 | 0.4 | 22 | 23
| 45 | Rigid polystyrene foam | 47 | 53 | 0.025 | 0.03 | 0.8 | 1 | 1 | 1.2 | 0.8 | 1 | 4 | 5 | 0.01 | 0.02 | 60 | 80
Metals | 46 | Cast iron, gray (flake graphite) | 6900 | 7350 | 80 | 150 | 65 | 293 | 100 | 450 | 130 | 590 | 0.17 | 0.7 | 10 | 24 | 11 | 13
| 47 | Cast iron, nodular (spheroidal, ductile) | 7050 | 7250 | 165 | 180 | 215 | 790 | 350 | 1000 | 229 | 799 | 2 | 29 | 22 | 54 | 10 | 12.5
| 48 | Cast iron, white | 7600 | 7800 | 185 | 215 | 230 | 460 | 230 | 460 | 500 | 900 | 0 | 0 | 9 | 28 | 10 | 11
| 49 | Galvanized steel | 7800 | 7900 | 200 | 215 | 250 | 395 | 420 | 600 | 250 | 395 | 26 | 47 | 41 | 82 | 11.5 | 13
| 50 | Terne coated stainless steel | 7600 | 8100 | 189 | 197 | 310 | 480 | 585 | 660 | 310 | 480 | 50 | 50 | 77 | 150 | 18.8 | 18.8
| 51 | Terne coated steel | 7850 | 7900 | 185 | 200 | 250 | 395 | 345 | 580 | 250 | 395 | 28 | 45 | 41 | 82 | 12.4 | 12.9
| 52 | High carbon steel | 7800 | 7900 | 200 | 215 | 400 | 1160 | 550 | 1640 | 335 | 1160 | 7 | 30 | 27 | 92 | 11 | 13.5
| 53 | Low alloy steel | 7800 | 7900 | 205 | 217 | 400 | 1100 | 460 | 1200 | 245 | 2260 | 3 | 38 | 35 | 110 | 10.5 | 13.5
| 54 | low carbon steel | 7800 | 7900 | 200 | 215 | 250 | 395 | 345 | 580 | 250 | 395 | 26 | 47 | 41 | 82 | 11.5 | 13
| 55 | medium carbon steel | 7800 | 7900 | 200 | 216 | 305 | 900 | 410 | 1200 | 305 | 1760 | 4 | 39 | 12 | 92 | 10 | 14
| 56 | structural steel | 7800 | 7900 | 200 | 221 | 205 | 275 | 350 | 510 | 205 | 275 | 23 | 24 | 26.4 | 38.1 | 11 | 13
| 57 | stainless steel | 7810 | 8010 | 189 | 197 | 310 | 515 | 585 | 860 | 310 | 515 | 30 | 50 | 77 | 203 | 16 | 20
| 58 | Wrought iron | 7400 | 7800 | 185 | 195 | 210 | 210 | 302 | 432 | 270 | 280 | 34 | 36 | 60 | 80 | 12 | 12.5
| 59 | Aluminum alloy, wrought (6061, T4) | 2700 | 2730 | 68 | 71.5 | 103 | 124 | 172 | 241 | 97 | 172 | 14 | 16.3 | 34 | 35 | 23 | 24.6
| 60 | Aluminum, pure (1200, H4) | 2680 | 2740 | 68 | 72 | 109 | 121 | 119 | 131 | 109 | 121 | 7.4 | 8.6 | 32 | 35 | 22.8 | 24
| 61 | Brass | 7800 | 8800 | 90 | 120 | 70 | 500 | 150 | 850 | 70 | 500 | 5 | 55 | 30 | 86 | 16.5 | 20.7
| 62 | Bronze | 8500 | 9000 | 70 | 120 | 65 | 700 | 140 | 800 | 65 | 700 | 2 | 60 | 24 | 90 | 16.5 | 19
| 63 | Copper | 8930 | 8940 | 112 | 148 | 30 | 500 | 100 | 550 | 30 | 500 | 3 | 50 | 30 | 90 | 16.9 | 18
| 64 | Lead alloys | 10000 | 11400 | 12.5 | 15 | 8 | 14 | 12 | 20 | 8 | 14 | 30 | 60 | 5 | 15 | 18 | 32
| 65 | Lead coated copper | 8930 | 8940 | 112 | 148 | 50 | 400 | 100 | 450 | 30 | 400 | 3 | 50 | 30 | 90 | 16.9 | 18
| 66 | Magnesium alloys | 1740 | 1950 | 42 | 47 | 70 | 400 | 185 | 475 | 70 | 400 | 3.5 | 18 | 12 | 18 | 24.6 | 28
| 67 | Nickel alloys | 8830 | 8950 | 190 | 220 | 70 | 1100 | 345 | 1200 | 70 | 1100 | 2 | 60 | 80 | 110 | 12 | 13.5
| 68 | Tin | 7260 | 7270 | 41 | 45 | 7 | 15 | 11 | 18 | 7 | 15 | 55 | 75 | 15 | 30 | 22.5 | 23.5
| 69 | Titanium alloys | 4400 | 4800 | 90 | 120 | 250 | 1250 | 300 | 1630 | 130 | 1400 | 1 | 40 | 14 | 120 | 7.9 | 11
| 70 | Tungsten alloys | 1780 | 1960 | 310 | 380 | 525 | 800 | 720 | 3000 | 555 | 800 | 1 | 17 | 50 | 60 | 4 | 5.6
| 71 | Zinc alloys | 4950 | 7000 | 68 | 95 | 80 | 320 | 135 | 350 | 80 | 450 | 1 | 30 | 20 | 40 | 23 | 28
Polymers, Elastomers | 72 | Butyl rubber | 900 | 920 | 0.001 | 0.002 | 2 | 3 | 5 | 10 | 2.2 | 3.3 | 400 | 500 | 0.07 | 0.1 | 120 | 300
| 73 | Ethylene propylene terpolymer (EPDM) | 860 | 870 | 0.0007 | 0.021 | 3.4 | 24 | 3.4 | 24 | 4.08 | 28.8 | 100 | 700 | 0.1 | 0.3 | 550 | 590
| 74 | Ethylene vinyl acetate (EVA) | 945 | 955 | 0.1 | 0.4 | 12 | 18 | 16 | 20 | 13.2 | 19.8 | 730 | 770 | 0.5 | 0.7 | 160 | 190
| 75 | Isoprene (IR) | 930 | 940 | 0.0014 | 0.004 | 20 | 25 | 20 | 25 | 23 | 25 | 500 | 550 | 0.07 | 0.1 | 150 | 450
| 76 | Natural rubber (NR) | 920 | 930 | 0.0015 | 0.0025 | 20 | 30 | 22 | 32 | 22 | 33 | 500 | 800 | 0.15 | 0.25 | 150 | 450
| 77 | Polychloroprene (neoprene, CR) | 1230 | 1250 | 0.0007 | 0.002 | 3.4 | 24 | 3.4 | 24 | 3.72 | 28.8 | 100 | 800 | 0.1 | 0.3 | 575 | 610
| 78 | Polyurethane (eIPU) | 1020 | 1250 | 0.002 | 0.3 | 25 | 51 | 25 | 51 | 50 | 100 | 380 | 720 | 0.2 | 0.4 | 150 | 165
| 79 | Silicone elastomers | 1300 | 1800 | 0.005 | 0.02 | 2.4 | 5.5 | 2.4 | 5.5 | 10 | 30 | 80 | 300 | 0.05 | 0.3 | 250 | 300
| 80 | Acrylonitrile butadiene styrene (ABS) | 1010 | 1210 | 1.1 | 2.9 | 18.5 | 51 | 27.6 | 55.2 | 31 | 86.2 | 4 | 22 | 1.19 | 4.29 | 84.6 | 234
| 81 | Cellulose polymers (CA) | 980 | 1300 | 1.6 | 2 | 25 | 45 | 25 | 50 | 27.5 | 49.5 | 5 | 50 | 1 | 2.5 | 150 | 300
| 82 | Ethylene tetrafluoroethylene (ETFE) | 1680 | 1720 | 0.81 | 1.5 | 34.2 | 37.7 | 42 | 47 | 46.6 | 51.4 | 200 | 400 | 3.12 | 6.47 | 104 | 111
| 83 | Ionomer (I) | 930 | 960 | 0.2 | 0.424 | 8.27 | 15.9 | 17.2 | 37.2 | 9.1 | 17.5 | 300 | 700 | 1.14 | 3.43 | 180 | 306
| 84 | Polyamides (nylons, PA) | 1120 | 1140 | 2.62 | 3.2 | 50 | 94.8 | 90 | 165 | 55 | 104 | 30 | 100 | 2.22 | 5.62 | 144 | 149
| 85 | Polycarbonate (PC) | 1140 | 1210 | 2 | 2.44 | 59 | 70 | 60 | 72.4 | 69 | 86.9 | 70 | 150 | 2.1 | 4.6 | 120 | 137
| 86 | Polyetheretherketone (PEEK) | 1300 | 1320 | 3.75 | 3.95 | 65 | 95 | 70 | 103 | 71.5 | 105 | 30 | 150 | 2.73 | 4.3 | 72 | 194
| 87 | Polyethylene (PE) | 939 | 960 | 0.621 | 0.896 | 17.9 | 29 | 20.7 | 44.8 | 19.7 | 31.9 | 200 | 800 | 1.44 | 1.72 | 126 | 198
| 88 | Polyethylene terephthalate (PET, PETE) | 1290 | 1400 | 2.76 | 4.14 | 56.5 | 62.3 | 48.3 | 72.4 | 62.2 | 68.5 | 30 | 300 | 4.5 | 5.5 | 115 | 119
| 89 | Polymethyl methacrylate (acrylic, PMMA) | 1160 | 1220 | 2.24 | 3.8 | 53.8 | 72.4 | 48.3 | 79.6 | 72.4 | 131 | 2 | 10 | 0.7 | 1.6 | 72 | 162
| 90 | Polyoxymethylene (acetal, POM) | 1390 | 1430 | 2.5 | 5 | 48.6 | 72.4 | 60 | 89.6 | 74.9 | 124 | 10 | 75 | 1.71 | 4.2 | 75.7 | 202
| 91 | Polypropylene (PP) | 890 | 910 | 0.896 | 1.55 | 20.7 | 37.2 | 27.6 | 41.4 | 25.1 | 55.2 | 100 | 600 | 3 | 4.5 | 122 | 180
| 92 | Polystyrene (PS) | 1040 | 1050 | 1.2 | 2.6 | 28.7 | 56.2 | 35.9 | 56.2 | 31.6 | 61.8 | 1.2 | 3.6 | 0.7 | 1.1 | 90 | 153
| 93 | Polytetrafluoroethylene (PTFE) | 2140 | 2200 | 0.4 | 0.552 | 15 | 25 | 20 | 30 | 16.5 | 27.5 | 200 | 400 | 1.32 | 1.8 | 126 | 216
| 94 | Polyurethane (tpPUR) | 1120 | 1240 | 1.31 | 2.07 | 40 | 53.8 | 31 | 62 | 44 | 59.2 | 60 | 550 | 1.84 | 4.97 | 90 | 144
| 95 | Polyvinylchloride (tpPVC) | 1300 | 1580 | 2.14 | 4.14 | 35.4 | 52.1 | 40.7 | 65.1 | 42.5 | 89.6 | 11.9 | 80 | 1.46 | 5.12 | 100 | 150
| 96 | Epoxies | 1110 | 1400 | 2.35 | 3.08 | 36 | 71.7 | 45 | 89.6 | 39.6 | 78.8 | 2 | 10 | 0.7 | 1.8 | 58 | 117
| 97 | Phenolics | 1240 | 1320 | 2.76 | 4.83 | 27.6 | 49.7 | 34.5 | 62.1 | 30.4 | 54.6 | 1.5 | 2 | 0.787 | 1.21 | 120 | 125
| 98 | Polyester | 1040 | 1400 | 2.07 | 4.41 | 33 | 40 | 41.4 | 89.6 | 36.3 | 44 | 2 | 2.6 | 1.09 | 1.69 | 99 | 180
Wood | 99 | Bamboo | 600 | 800 | 15 | 20 | 35 | 44 | 36 | 45 | 50 | 100 | 2.88 | 5.5 | 5 | 7 | 2.6 | 10
| 100 | Cork | 120 | 240 | 0.013 | 0.05 | 0.3 | 0.8 | 0.5 | 2.5 | 0.54 | 2 | 20 | 80 | 0.05 | 0.1 | 130 | 230
| 101 | Glulam | 500 | 650 | 12 | 14 | 9 | 12 | 9.65 | 12.4 | 8.3 | 11 | 1.5 | 2.5 | 4 | 6 | 3 | 10
| 102 | Hardboard parallel to board | 800 | 1050 | 2.4 | 3.5 | 12 | 18 | 15 | 21 | 30 | 45 | 0.1 | 0.11 | 0.5 | 1 | 10 | 15
| 103 | Hardboard perpendicular to board | 800 | 1050 | 0.5 | 1 | 0.5 | 0.9 | 0.6 | 1 | 20 | 40 | 0.44 | 0.54 | 1 | 2 | 10 | 15
| 104 | Hardwood (oak) parallel to the grain | 660 | 700 | 13.2 | 13.9 | 43 | 55 | 110 | 140 | 49 | 70 | 1.99 | 2.43 | 6.5 | 8 | 2 | 11
| 105 | Hardwood (oak) transverse to the grain | 660 | 800 | 0.5 | 3 | 2 | 6 | 4 | 9 | 4.5 | 4.9 | 1 | 1.5 | 0.5 | 0.8 | 33 | 44
| 106 | Softwood (pine) parallel to the grain | 380 | 420 | 7.4 | 7.8 | 30 | 50 | 55 | 70 | 16.7 | 17.1 | 1.99 | 2.43 | 5 | 9 | 2 | 11
| 107 | Softwood (pine) transverse to the grain | 380 | 420 | 0.5 | 1 | 2 | 2.5 | 2.7 | 3.1 | 3.8 | 4.2 | 1 | 1.5 | 0.5 | 0.8 | 24 | 34
| 108 | Straw bale | 80 | 191 | 0.0005 | 0.002 | 0.16 | 0.48 | 0.01 | 0.02 | 0.16 | 0.48 | 10 | 20 | 0.02 | 0.03 | 2 | 11
| 109 | Medium density fiberboard parallel to board | 640 | 800 | 2.4 | 3.4 | 12 | 18 | 13 | 22 | 4.5 | 10.5 | 0.45 | 0.55 | 0.5 | 1 | 10 | 15
| 110 | Medium density fiberboard perpendicular to board | 640 | 800 | 1.8 | 3.2 | 4.5 | 5.5 | 8.5 | 21 | 3 | 7 | 0.3 | 0.36 | 1 | 2 | 10 | 15
| 111 | Particleboard parallel to board | 640 | 800 | 1.6 | 2.4 | 5.04 | 8.64 | 8 | 14 | 9.6 | 19.2 | 0.37 | 0.45 | 0.5 | 1 | 10 | 15
| 112 | Particleboard perpendicular to board | 640 | 800 | 1.2 | 2.7 | 4.2 | 7.2 | 7 | 12 | 8 | 16 | 0.29 | 0.35 | 1 | 2 | 10 | 15
| 113 | Polywood parallel to board | 700 | 800 | 6.9 | 13 | 9 | 22 | 10 | 28 | 27 | 34 | 2.43 | 2.97 | 1 | 1.8 | 6 | 8
| 114 | Polywood perpendicular to board | 700 | 800 | 3.4 | 5.1 | 4 | 6 | 4 | 6 | 17.5 | 26.5 | 2.38 | 2.91 | 0.5 | 1 | 6 | 8